## Sheet1
cycle | Voltages | rate | Tem | Capacity
1 | [4.1834388 4.1773758 4.1724939 4.1681633 4.1646991 4.1619825 4.159699 4.1578879 4.1563525 4.1551323 4.1539512 4.1532817 4.1523371 4.1515493] | 0.5 | 25 | 3240.203
2 | [4.1830454 4.1770215 4.1722183 4.1683211 4.165132 4.1625729 4.1606045 4.1589904 4.1576519 4.156589 4.1554866 4.1547384 4.1539512 4.153203 ] | 0.5 | 25 | 3242.569
3 | [4.1828485 4.1768246 4.1721005 4.1683998 4.1654468 4.1631637 4.1611953 4.1599746 4.1585178 4.1574154 4.1564708 4.1556439 4.1548567 4.1541872] | 0.5 | 25 | 3241.245
4 | [4.1828089 4.1766281 4.1721792 4.1685572 4.1657619 4.1635966 4.1619039 4.1604862 4.1592264 4.1583209 4.1570611 4.1564312 4.1557226 4.155211 ] | 0.5 | 25 | 3240.467
5 | [4.1826906 4.1767459 4.1722183 4.1689115 4.1661949 4.1640296 4.1624155 4.161077 4.1599355 4.1588721 4.1580062 4.1572976 4.1566281 4.15588 ] | 0.5 | 25 | 3239.498
6 | [4.1825728 4.1765099 4.1719823 4.1687541 4.1661558 4.1641479 4.1625338 4.1610374 4.1598172 4.1589117 4.1580062 4.1572189 4.1566281 4.1559591] | 0.5 | 25 | 3237.908
7 | [4.182415 4.1765099 4.1722183 4.168951 4.1663523 4.1643052 4.1627307 4.1614709 4.1602502 4.1591477 4.1583209 4.1576519 4.1569433 4.1563525] | 0.5 | 25 | 3235.201
8 | [4.1823363 4.1763916 4.172061 4.1687932 4.1663132 4.1644235 4.1627698 4.1613526 4.1602106 4.159266 4.1584392 4.1578093 4.1570611 4.1565495] | 0.5 | 25 | 3233.567
9 | [4.1822577 4.1764312 4.1722579 4.1689901 4.1665492 4.1646595 4.1628881 4.1615887 4.1605654 4.1595807 4.1587148 4.1580062 4.1573367 4.1568646] | 0.5 | 25 | 3231.106
10 | [4.1822577 4.1764312 4.1721396 4.168951 4.1665492 4.1645808 4.163085 4.1616673 4.1605654 4.1598563 4.1587934 4.1582422 4.1574945 4.1567855] | 0.5 | 25 | 3226.261
11 | [4.1822577 4.1763916 4.1722579 4.1690688 4.1665888 4.1647778 4.1632423 4.161943 4.1608405 4.1599355 4.1590691 4.1584001 4.157691 4.1571398] | 0.5 | 25 | 3224.432
12 | [4.182179 4.1763525 4.1721792 4.1691475 4.1668248 4.164896 4.1633997 4.1621008 4.1610374 4.1600142 4.159266 4.1584392 4.1578879 4.1572976] | 0.5 | 25 | 3220.108
13 | [4.1821399 4.1763916 4.1722579 4.1693053 4.1669822 4.1650925 4.1635571 4.1622186 4.1611557 4.1602106 4.1593051 4.1586752 4.1580062 4.1574945] | 0.5 | 25 | 3216.865
14 | [4.1822577 4.1767855 4.1726518 4.1697383 4.1675334 4.165565 4.1641479 4.1628881 4.1618252 4.1611557 4.1602502 4.159502 4.1588721 4.1582031] | 0.5 | 25 | 3214.344
15 | [4.1821003 4.1763525 4.1722579 4.1693444 4.1669431 4.165132 4.1634784 4.1624155 4.1613131 4.1603684 4.1595807 4.158833 4.1581635 4.1576123] | 0.5 | 25 | 3209.52
16 | [4.1820607 4.1762738 4.1722975 4.1694627 4.1671791 4.1652503 4.1636753 4.1625729 4.1613917 4.1605654 4.1597385 4.1589904 4.1584001 4.1578488] | 0.5 | 25 | 3205.826
17 | [4.1820607 4.1764312 4.1724153 4.16962 4.1672578 4.1653681 4.1641083 4.1626911 4.1615887 4.1606441 4.1598563 4.1591873 4.1585965 4.1580849] | 0.5 | 25 | 3201.894
18 | [4.1821003 4.1765099 4.1725731 4.1695809 4.1674156 4.1656437 4.164187 4.1628485 4.1618643 4.1609983 4.1601319 4.1595807 4.1587934 4.1583209] | 0.5 | 25 | 3198.277
19 | [4.181982 4.1765099 4.1726518 4.1697383 4.1674943 4.1656046 4.1641479 4.1628881 4.1618643 4.1609197 4.1601319 4.1594629 4.158833 4.1582818] | 0.5 | 25 | 3194.827
20 | [4.1820216 4.1763129 4.1724548 4.1696987 4.167376 4.165565 4.164187 4.1628485 4.1618643 4.1608801 4.1601715 4.1594234 4.1588721 4.1582818] | 0.5 | 25 | 3190.409
21 | [4.1820216 4.1764312 4.1726518 4.1697774 4.1676121 4.1657619 4.1642265 4.1631637 4.1619825 4.1611161 4.1603684 4.159699 4.1589904 4.1584392] | 0.5 | 25 | 3186.492
22 | [4.1818247 4.1762738 4.1724939 4.1697383 4.1676121 4.1656833 4.1642661 4.163085 4.1619825 4.1611161 4.1603684 4.1596203 4.1589904 4.1584392] | 0.5 | 25 | 3182.489
23 | [4.1820216 4.1764703 4.1726122 4.1697774 4.1674943 4.1657224 4.1642661 4.1631241 4.1620612 4.1611557 4.1603684 4.1597776 4.1591477 4.1585965] | 0.5 | 25 | 3178.645
24 | [4.1820607 4.1765099 4.1728091 4.1698565 4.1676912 4.1660376 4.1645021 4.163321 4.1621399 4.1613526 4.1605258 4.1598563 4.1593843 4.1587934] | 0.5 | 25 | 3175.081
25 | [4.1818643 4.1764703 4.1725731 4.1697774 4.1674943 4.1658802 4.1643052 4.1631241 4.1621795 4.1613917 4.1604471 4.1597776 4.1591477 4.1585965] | 0.5 | 25 | 3170.772
26 | [4.1818643 4.1763525 4.1726909 4.1698565 4.1676912 4.1659589 4.1643448 4.1632814 4.1622186 4.1611953 4.1605654 4.1598959 4.1592264 4.1587543] | 0.5 | 25 | 3166.928
27 | [4.181746 4.1763129 4.1726518 4.1697383 4.1676517 4.1658406 4.1644235 4.1632028 4.1621795 4.161274 4.1604862 4.1598563 4.1591086 4.1585574] | 0.5 | 25 | 3163.534
28 | [4.181746 4.1763916 4.1725335 4.1698956 4.1675334 4.1658406 4.1643839 4.1631637 4.1622186 4.1613131 4.1604862 4.1598172 4.1591873 4.1587543] | 0.5 | 25 | 3159.826
29 | [4.1818247 4.1762738 4.1725335 4.169817 4.1677303 4.1658802 4.1643839 4.1632423 4.1621399 4.1613131 4.1605258 4.1598959 4.1591086 4.1587543] | 0.5 | 25 | 3157.096
30 | [4.181746 4.1762738 4.1726122 4.1697383 4.167573 4.1657619 4.1643839 4.163085 4.1621008 4.161274 4.1604862 4.1598172 4.1590691 4.1586752] | 0.5 | 25 | 3153.563
31 | [4.1818247 4.1761556 4.1724939 4.1697383 4.1676912 4.165998 4.1643448 4.1632028 4.1621399 4.1612344 4.1605654 4.1598959 4.1591873 4.1586361] | 0.5 | 25 | 3150.39
32 | [4.1817064 4.1761947 4.1724939 4.1696987 4.1676121 4.1658015 4.1644235 4.1632028 4.1621399 4.1612344 4.1604075 4.1598959 4.1592264 4.1586752] | 0.5 | 25 | 3147.515
33 | [4.1815491 4.1761947 4.1724548 4.1697383 4.1674943 4.1658406 4.1642661 4.1631637 4.1622186 4.1612344 4.1605258 4.1597776 4.1591477 4.1585574] | 0.5 | 25 | 3143.986
34 | [4.1816278 4.1762342 4.1725731 4.1696987 4.1676121 4.1659193 4.1644235 4.1633606 4.1621795 4.1614709 4.1606045 4.1599355 4.1593447 4.158833 ] | 0.5 | 25 | 3140.777
35 | [4.1815491 4.176116 4.1724153 4.1695414 4.1674943 4.1658015 4.1644626 4.163085 4.1621008 4.1612344 4.1604471 4.1596599 4.1592264 4.1587148] | 0.5 | 25 | 3137.461
36 | [4.18151 4.1760373 4.1724939 4.1696596 4.1676121 4.1658015 4.1643052 4.1632423 4.1622186 4.1613526 4.1605258 4.1598172 4.159266 4.1585178] | 0.5 | 25 | 3134.124
37 | [4.1815886 4.1761947 4.1724939 4.169817 4.1677699 4.1659589 4.1645808 4.1633997 4.1623368 4.1615887 4.1606045 4.1602106 4.1593843 4.15903 ] | 0.5 | 25 | 3130.838
38 | [4.1814308 4.1761556 4.1723366 4.1695414 4.167376 4.1656046 4.1642661 4.1629667 4.1620612 4.1611161 4.1604862 4.1597776 4.15903 4.1584001] | 0.5 | 25 | 3126.897
39 | [4.1815491 4.1760769 4.1724153 4.1696596 4.1674547 4.1658802 4.1644235 4.1632028 4.1621399 4.1613917 4.1605654 4.1598172 4.1591086 4.1587543] | 0.5 | 25 | 3124.172
40 | [4.1813521 4.1759191 4.1723366 4.1696987 4.1675334 4.1657619 4.1643448 4.1631241 4.1621399 4.161274 4.1605258 4.1598172 4.1591477 4.1586361] | 0.5 | 25 | 3121.244
41 | [4.18151 4.1759982 4.1724153 4.1695414 4.1675334 4.1656833 4.1643839 4.1631637 4.1622581 4.1613131 4.1604862 4.1598563 4.1591086 4.1586361] | 0.5 | 25 | 3118.029
42 | [4.1812344 4.17588 4.1722183 4.1694627 4.1674156 4.1656833 4.1642265 4.1630454 4.1619825 4.1611953 4.1603684 4.1595807 4.15903 4.1585965] | 0.5 | 25 | 3114.902
43 | [4.1813521 4.1760373 4.1724153 4.1696596 4.167573 4.1658015 4.1644626 4.1632814 4.1622186 4.1613526 4.1605258 4.1597776 4.1593051 4.1587148] | 0.5 | 25 | 3112.748
44 | [4.1813521 4.1760373 4.1723366 4.1695414 4.1674156 4.1658015 4.1644235 4.1631241 4.1620612 4.1612344 4.1604862 4.159699 4.1591086 4.1586752] | 0.5 | 25 | 3109.564
45 | [4.1812735 4.175683 4.1721396 4.1695414 4.1674156 4.1656437 4.1641479 4.1630058 4.1619825 4.161077 4.1602502 4.1595807 4.1590691 4.1584787] | 0.5 | 25 | 3106.891
46 | [4.1812344 4.1758013 4.1722975 4.1695023 4.167376 4.1656437 4.1643052 4.1631241 4.1620612 4.1611953 4.1604862 4.1597776 4.1591477 4.1585965] | 0.5 | 25 | 3104.298
47 | [4.181313 4.1758404 4.1721005 4.1695809 4.1673369 4.1656833 4.1642265 4.1630454 4.1620216 4.1611161 4.1603289 4.1596599 4.1589508 4.1585965] | 0.5 | 25 | 3101.671
48 | [4.181313 4.1758013 4.1722183 4.1694627 4.1673369 4.1656437 4.1642661 4.1630454 4.1620612 4.1611557 4.1604075 4.159699 4.1591477 4.1585574] | 0.5 | 25 | 3099.37
49 | [4.181313 4.1758404 4.1722579 4.1695023 4.1674156 4.1656046 4.1643052 4.1631637 4.1621399 4.1611557 4.1604075 4.159699 4.1591477 4.1585965] | 0.5 | 25 | 3097.065
50 | [4.1812735 4.1757617 4.1722579 4.1695414 4.167376 4.1656046 4.1642661 4.163085 4.1620216 4.161274 4.1603289 4.1597776 4.15903 4.1584787] | 0.5 | 25 | 3094.559
51 | [4.1811161 4.17588 4.1721396 4.1695023 4.1672578 4.165565 4.164187 4.1630454 4.161943 4.1610374 4.1603684 4.1597385 4.1591477 4.1585965] | 0.5 | 25 | 3092.188
52 | [4.1811948 4.1757617 4.1722183 4.169384 4.167376 4.1656046 4.164187 4.1632028 4.1620216 4.1613526 4.1604862 4.159699 4.1591477 4.1586752] | 0.5 | 25 | 3090.28
53 | [4.1811552 4.17588 4.1722183 4.16962 4.1674156 4.1656833 4.1643052 4.163085 4.1621008 4.1612344 4.1604862 4.1598172 4.1591873 4.1587148] | 0.5 | 25 | 3088.195
54 | [4.1811552 4.1757617 4.1719823 4.169384 4.1672578 4.1655259 4.1641479 4.1628881 4.1618643 4.1609983 4.1602106 4.1595807 4.1589508 4.1584001] | 0.5 | 25 | 3085.749
55 | [4.1810765 4.1756439 4.1721396 4.1693444 4.1672578 4.165565 4.1641479 4.1629272 4.1619039 4.161077 4.1603289 4.1595416 4.15903 4.1584001] | 0.5 | 25 | 3084.019
56 | [4.1810765 4.1755648 4.1719036 4.1692657 4.1671004 4.1654863 4.1639509 4.1627698 4.1618252 4.1608801 4.1601319 4.1594234 4.1587543 4.1582422] | 0.5 | 25 | 3081.444
57 | [4.1809192 4.1754074 4.1719036 4.1691871 4.1670218 4.1653681 4.1639905 4.1626911 4.161746 4.1608405 4.1601319 4.1593051 4.1587934 4.1581635] | 0.5 | 25 | 3079.304
58 | [4.1809978 4.1755257 4.1719036 4.1692266 4.1672187 4.1653681 4.1641083 4.1628881 4.161746 4.1609588 4.1601319 4.1594234 4.1588721 4.1584001] | 0.5 | 25 | 3077.486
59 | [4.1809192 4.1755257 4.1719427 4.1692266 4.1670218 4.1653681 4.1639509 4.1628094 4.1618252 4.1608801 4.1601319 4.1594629 4.1587934 4.1583605] | 0.5 | 25 | 3075.313
60 | [4.1808796 4.1753683 4.1717463 4.1691084 4.1669822 4.165329 4.1638327 4.1626124 4.1616282 4.1606832 4.1600533 4.159266 4.1585965 4.1580849] | 0.5 | 25 | 3074.046
61 | [4.1807618 4.1752501 4.1717067 4.168951 4.1667461 4.1652107 4.1637149 4.1624942 4.16151 4.1605654 4.1599355 4.1591873 4.1585574 4.1580849] | 0.5 | 25 | 3072.557
62 | [4.1806045 4.1752105 4.171628 4.168951 4.1667857 4.1652107 4.1636753 4.1626124 4.1614313 4.1606441 4.1598959 4.1591873 4.1585574 4.1579666] | 0.5 | 25 | 3070.378
63 | [4.1806436 4.1752105 4.1714706 4.1688724 4.1665888 4.164896 4.1635966 4.1625338 4.1614313 4.1604862 4.1597385 4.15903 4.1584392 4.1578879] | 0.5 | 25 | 3068.437
64 | [4.1808405 4.1752501 4.1717067 4.1689115 4.1668248 4.1652107 4.1637149 4.1625338 4.1614709 4.1606045 4.1598563 4.1592264 4.1585965 4.1580849] | 0.5 | 25 | 3065.556
65 | [4.1807618 4.1752105 4.171628 4.168951 4.1666675 4.1649747 4.1635966 4.1624155 4.16151 4.1605258 4.1596203 4.1590691 4.1584001 4.1579275] | 0.5 | 25 | 3063.094
66 | [4.1805649 4.1750135 4.1715097 4.1686754 4.1664705 4.1647778 4.1633606 4.1622581 4.1611557 4.1602898 4.159502 4.1589508 4.1581635 4.1576519] | 0.5 | 25 | 3062.292
67 | [4.1803679 4.1750531 4.1712341 4.1686358 4.1664314 4.1645808 4.1632423 4.1621008 4.1610374 4.1602106 4.159502 4.1587543 4.1581244 4.1575336] | 0.5 | 25 | 3060.233
68 | [4.1804862 4.1750531 4.1713524 4.1686358 4.1664705 4.1648564 4.163518 4.1621008 4.1611953 4.1602106 4.159502 4.1588721 4.1581244 4.1575732] | 0.5 | 25 | 3057.829
69 | [4.1804862 4.1750135 4.1713128 4.1685967 4.1664705 4.1646595 4.163321 4.1620612 4.161077 4.1602106 4.1593843 4.1586361 4.1581244 4.1575336] | 0.5 | 25 | 3055.264
70 | [4.1806436 4.1750927 4.1713524 4.1687145 4.1665492 4.1647382 4.1634393 4.1621008 4.1611557 4.1602106 4.1593447 4.1586752 4.1580849 4.1576123] | 0.5 | 25 | 3051.983
71 | [4.1806045 4.1750531 4.1712737 4.1685967 4.1664314 4.1646991 4.1631637 4.1621399 4.1610374 4.1602502 4.1593843 4.1585965 4.1580849 4.1575336] | 0.5 | 25 | 3049.739
72 | [4.1803288 4.1746593 4.1709194 4.1680846 4.1659589 4.1643052 4.1629272 4.1615887 4.1605654 4.1596599 4.1588721 4.1583209 4.1575732 4.1569433] | 0.5 | 25 | 3048.712
73 | [4.1802106 4.1746202 4.1710377 4.168242 4.1659589 4.1643839 4.1628881 4.1616282 4.1606045 4.159699 4.1588721 4.1582422 4.157691 4.1571794] | 0.5 | 25 | 3045.974
74 | [4.1802106 4.1747384 4.1710377 4.1683602 4.1660376 4.1644235 4.1628485 4.1616673 4.1607618 4.159699 4.1590691 4.1581635 4.1577306 4.1571007] | 0.5 | 25 | 3043.565
75 | [4.1804075 4.1747775 4.1711555 4.1683602 4.1662345 4.1644626 4.1630058 4.1618252 4.1607618 4.1597385 4.1590691 4.1584001 4.1576519 4.1571007] | 0.5 | 25 | 3038.526
76 | [4.1805253 4.1748958 4.1710768 4.1684785 4.1661949 4.1645808 4.1630058 4.161746 4.1606045 4.1597385 4.1591086 4.1582818 4.1576519 4.1570611] | 0.5 | 25 | 3036.182
77 | [4.1805649 4.1749349 4.171195 4.1684785 4.1663523 4.1645412 4.163085 4.1617856 4.1607618 4.1598563 4.1589904 4.1583209 4.157691 4.1571007] | 0.5 | 25 | 3032.82
78 | [4.1806436 4.1750927 4.1713128 4.1683602 4.1662736 4.1644235 4.1630454 4.1617069 4.1606441 4.1597776 4.1589117 4.1581635 4.1576123 4.157022 ] | 0.5 | 25 | 3029.826
79 | [4.1804466 4.1749349 4.1711555 4.1683211 4.1660376 4.1642265 4.1627698 4.16151 4.1604862 4.1595416 4.1587148 4.1579666 4.1573763 4.1567855] | 0.5 | 25 | 3026.43
80 | [4.1805253 4.1748958 4.171195 4.1684389 4.1661558 4.1643052 4.1627698 4.16151 4.1604075 4.1595416 4.1586361 4.1579275 4.1573367 4.1566281] | 0.5 | 25 | 3023.152
81 | [4.1806045 4.1749744 4.1711164 4.1683602 4.1661558 4.1642265 4.1627698 4.1614709 4.1603684 4.1594234 4.1586361 4.1578093 4.157258 4.1566677] | 0.5 | 25 | 3019.98
82 | [4.1805649 4.1750531 4.1712737 4.1683602 4.1661949 4.1643839 4.1627698 4.16151 4.1604862 4.1595416 4.1586361 4.1578879 4.1573367 4.1566281] | 0.5 | 25 | 3017
83 | [4.1803679 4.1749744 4.171195 4.1684389 4.1661162 4.164187 4.1627307 4.1614313 4.1602898 4.1593051 4.1585574 4.1578879 4.1571794 4.1563921] | 0.5 | 25 | 3013.235
84 | [4.1803288 4.1746988 4.1710377 4.1681633 4.1658015 4.1640296 4.1624942 4.1611161 4.1600533 4.1591086 4.1582031 4.1573763 4.1568646 4.1561556] | 0.5 | 25 | 3009.511
85 | [4.1806045 4.1749349 4.1712341 4.1683602 4.1661558 4.1642661 4.1626911 4.1614313 4.1602106 4.1592264 4.1584001 4.157691 4.1569824 4.1563525] | 0.5 | 25 | 3006.278
86 | [4.1804862 4.1750531 4.1712737 4.1683211 4.1661162 4.164187 4.1626515 4.1613526 4.1601715 4.1591873 4.1583209 4.1576123 4.1567855 4.1562347] | 0.5 | 25 | 3002.425
87 | [4.1804862 4.1750531 4.1712341 4.1683211 4.1660767 4.1642265 4.1625729 4.1613526 4.1600928 4.1589904 4.1582031 4.1573763 4.1566677 4.1560378] | 0.5 | 25 | 2998.801
88 | [4.1804862 4.1749349 4.1713524 4.1683602 4.1661949 4.1642265 4.1627698 4.1613131 4.1602502 4.1591873 4.1582818 4.157455 4.1567464 4.1561165] | 0.5 | 25 | 2995.202
89 | [4.1804466 4.1749744 4.1713128 4.1684389 4.1660376 4.1642661 4.1625729 4.1613526 4.1602502 4.15903 4.1582818 4.1573763 4.1567464 4.1560769] | 0.5 | 25 | 2991.44
90 | [4.1804466 4.1750135 4.1714311 4.1685176 4.1661558 4.1643052 4.1626911 4.1613526 4.1600928 4.1592264 4.1582422 4.1573367 4.1566281 4.1559982] | 0.5 | 25 | 2987.114
91 | [4.1802893 4.1748958 4.1711555 4.1682029 4.1659193 4.1639905 4.1624551 4.1612344 4.1600142 4.15903 4.1579666 4.1572189 4.1565495 4.1558409] | 0.5 | 25 | 2982.423
92 | [4.1805253 4.1750135 4.1712737 4.1684389 4.165998 4.1643839 4.1628485 4.1612344 4.1601715 4.15903 4.1582422 4.1573367 4.156589 4.1559196] | 0.5 | 25 | 2979.083
93 | [4.1803288 4.1748562 4.1711555 4.168242 4.165998 4.1642265 4.1625729 4.1612344 4.1602502 4.1588721 4.1581635 4.1571794 4.1565495 4.1557622] | 0.5 | 25 | 2974.328
94 | [4.1804075 4.1747775 4.1710768 4.168242 4.1659589 4.1642661 4.1625338 4.1612344 4.1600142 4.1589508 4.1580453 4.1572189 4.1563525 4.1557226] | 0.5 | 25 | 2969.63
95 | [4.1803288 4.1748562 4.1710377 4.168242 4.165998 4.1641479 4.1626124 4.1611557 4.1599355 4.1588721 4.1580849 4.1571794 4.1564708 4.1556044] | 0.5 | 25 | 2964.875
96 | [4.1803679 4.1747775 4.1709981 4.1680455 4.1658406 4.1639509 4.1624155 4.1611161 4.1598959 4.1588721 4.1579666 4.1570611 4.1563525 4.1555653] | 0.5 | 25 | 2959.793
97 | [4.1803288 4.1748171 4.1710768 4.1682029 4.1659589 4.1639905 4.1626124 4.161077 4.1598563 4.1587934 4.1578488 4.1571007 4.1561952 4.1554866] | 0.5 | 25 | 2956.921
98 | [4.1804466 4.1747775 4.1711164 4.1683998 4.165998 4.1641083 4.1626911 4.1611161 4.1599746 4.1589117 4.1581244 4.1572189 4.1563921 4.1556044] | 0.5 | 25 | 2952.261
99 | [4.1803288 4.1748562 4.1709981 4.1680455 4.1660376 4.1640692 4.1623759 4.1611161 4.1599355 4.1588721 4.1578488 4.157022 4.1560769 4.1555257] | 0.5 | 25 | 2946.453
100 | [4.1803288 4.1746202 4.1708407 4.1679273 4.1657619 4.1638722 4.1623368 4.1609197 4.1596203 4.1586361 4.1578093 4.1568646 4.1561952 4.1552896] | 0.5 | 25 | 2940.346
101 | [4.1802497 4.1747775 4.1710377 4.1680846 4.1658015 4.1639113 4.1624942 4.1609588 4.1598172 4.1586361 4.1577697 4.1568251 4.1561556 4.1554079] | 0.5 | 25 | 2934.545
102 | [4.1802497 4.1747775 4.1709194 4.1680455 4.1657619 4.1639905 4.1621795 4.1607618 4.1595807 4.1585178 4.1575732 4.1567464 4.1559196 4.1551714] | 0.5 | 25 | 2928.817
103 | [4.1802497 4.1747775 4.1710768 4.1680846 4.1658015 4.1639113 4.1623368 4.1608801 4.159699 4.1585965 4.157691 4.1568251 4.1560378 4.1551714] | 0.5 | 25 | 2923.056
104 | [4.1802893 4.1746593 4.1708798 4.1680846 4.1657224 4.1639113 4.1622186 4.1607618 4.1596203 4.1584787 4.1576519 4.1567855 4.1559196 4.1551714] | 0.5 | 25 | 2917.105
105 | [4.1802893 4.1748171 4.1710768 4.1681633 4.1658015 4.1638327 4.1623368 4.1609588 4.1597776 4.1585965 4.1576123 4.1567855 4.1559982 4.1552896] | 0.5 | 25 | 2910.871
106 | [4.1800532 4.1746202 4.1708407 4.167809 4.1655259 4.1636753 4.1619825 4.1606441 4.1594629 4.1582818 4.1572976 4.156589 4.1556439 4.1548567] | 0.5 | 25 | 2903.919
107 | [4.1802497 4.1745806 4.1708012 4.1680059 4.1657224 4.1637936 4.1622186 4.1607618 4.1594629 4.1584001 4.1574154 4.156589 4.1558409 4.1550927] | 0.5 | 25 | 2897.037
108 | [4.180171 4.1745806 4.1710377 4.1679273 4.1656437 4.1639113 4.1622581 4.1607618 4.1596203 4.1584392 4.157455 4.1565495 4.1558013 4.1551714] | 0.5 | 25 | 2890.485
109 | [4.1802497 4.1745415 4.1708012 4.1679668 4.1656437 4.163754 4.1621008 4.1607227 4.159502 4.1585574 4.1574154 4.1564312 4.1559591 4.1548567] | 0.5 | 25 | 2883.987
110 | [4.1800923 4.1745806 4.1709194 4.1678877 4.165565 4.1637149 4.1620216 4.1607618 4.159502 4.1584001 4.1573367 4.1564708 4.1555653 4.1548958] | 0.5 | 25 | 2876.583
111 | [4.1802106 4.1745806 4.1706829 4.1678877 4.165565 4.1635966 4.161943 4.1605258 4.159266 4.1581635 4.157258 4.1562738 4.1555653 4.1549354] | 0.5 | 25 | 2869.341
112 | [4.1798954 4.1745415 4.1706438 4.1677699 4.1654468 4.1635571 4.161943 4.1605258 4.1592264 4.1581244 4.1571794 4.1562738 4.1553683 4.1548958] | 0.5 | 25 | 2862.982
113 | [4.179935 4.1744232 4.1706438 4.1676912 4.1653681 4.163518 4.1618643 4.1605654 4.1591873 4.1580062 4.1569824 4.1561556 4.1553683 4.1545811] | 0.5 | 25 | 2855.256
114 | [4.1800137 4.1744628 4.1706042 4.1676912 4.1654863 4.1635571 4.1617856 4.1606441 4.1591086 4.1579666 4.1571398 4.1562347 4.1554866 4.1545811] | 0.5 | 25 | 2847.338
115 | [4.1798954 4.1744232 4.1704865 4.1676121 4.1652503 4.163321 4.161746 4.1602898 4.1589508 4.1579275 4.1569433 4.1559591 4.1552896 4.1543841] | 0.5 | 25 | 2838.491
116 | [4.1798954 4.1745019 4.1706438 4.1676121 4.1652894 4.1634393 4.161746 4.1602898 4.1590691 4.1578879 4.1569433 4.1560378 4.155211 4.1544237] | 0.5 | 25 | 2830.056
117 | [4.1797776 4.1741476 4.1704078 4.1674943 4.1651716 4.1631637 4.1615496 4.1601319 4.1587934 4.157691 4.1566677 4.1558013 4.1549354 4.1542659] | 0.5 | 25 | 2820.948
118 | [4.1796594 4.1741085 4.1702499 4.1673369 4.1650925 4.1631241 4.16151 4.1600142 4.158833 4.1576123 4.1566677 4.1556044 4.1548567 4.1540689] | 0.5 | 25 | 2811.612
119 | [4.1796989 4.1739116 4.1701713 4.1671791 4.164896 4.1629667 4.1613526 4.1598959 4.1586361 4.1574154 4.1565099 4.1555257 4.1546202 4.1539116] | 0.5 | 25 | 2801.344
120 | [4.1796594 4.1741085 4.1703286 4.167376 4.165132 4.1631637 4.1614709 4.1600928 4.1587543 4.1575732 4.156589 4.1556044 4.154778 4.1538725] | 0.5 | 25 | 2791.602
121 | [4.1796594 4.1740294 4.1701713 4.1671791 4.1648564 4.1629272 4.1611953 4.1599355 4.1585965 4.1575732 4.1563134 4.1553683 4.1545811 4.1537938] | 0.5 | 25 | 2780.515
122 | [4.1796594 4.1738329 4.1700139 4.1672187 4.1646595 4.1627698 4.1611161 4.1596203 4.1583605 4.1572189 4.1561556 4.155211 4.1544628 4.1536756] | 0.5 | 25 | 2769.806
123 | [4.1794624 4.1737537 4.1699743 4.1669035 4.1645412 4.1626515 4.1609197 4.1595807 4.1581244 4.157022 4.1559591 4.1550536 4.1541872 4.153439 ] | 0.5 | 25 | 2759.412
124 | [4.1793838 4.1737146 4.1699352 4.1669431 4.1645412 4.1624942 4.1608801 4.1593051 4.1580849 4.1569037 4.1558013 4.154778 4.1539512 4.1531243] | 0.5 | 25 | 2748.006
125 | [4.1794233 4.1737537 4.1698956 4.1669035 4.1645412 4.1623759 4.1607227 4.1593447 4.1579666 4.1567464 4.1556835 4.1548171 4.1539116 4.1530848] | 0.5 | 25 | 2737.468
126 | [4.1793838 4.1735964 4.16962 4.1666279 4.1641479 4.1622581 4.1604471 4.1589904 4.1577697 4.1565099 4.1553683 4.1545415 4.1534786 4.1527305] | 0.5 | 25 | 2726.491
127 | [4.1792264 4.1735573 4.1697383 4.1665101 4.1642265 4.1621795 4.1603684 4.1589904 4.1575336 4.1563525 4.1552501 4.1542659 4.1533213 4.1524944] | 0.5 | 25 | 2715.998
128 | [4.1791868 4.1735573 4.1695414 4.1665888 4.1640296 4.1621399 4.1604075 4.158833 4.1575336 4.1562347 4.1552896 4.1542659 4.1532817 4.1524549] | 0.5 | 25 | 2706.188
129 | [4.1793447 4.1734781 4.1695809 4.1665492 4.1641083 4.1621008 4.1603684 4.158833 4.157455 4.1563525 4.1551714 4.1541085 4.1531639 4.1522975] | 0.5 | 25 | 2695.843
130 | [4.179069 4.1732817 4.1692657 4.1661949 4.1638327 4.1618643 4.1600533 4.1584787 4.1570611 4.1559591 4.1548171 4.1537938 4.1528091 4.1519828] | 0.5 | 25 | 2685.897
131 | [4.1789508 4.1731238 4.1691871 4.1662345 4.163754 4.1616673 4.1600533 4.1584392 4.1570611 4.1558409 4.154778 4.1537147 4.1527305 4.1518645] | 0.5 | 25 | 2676.711
132 | [4.1789112 4.1731634 4.1691871 4.1661949 4.1637149 4.1617856 4.1598959 4.1584787 4.1571007 4.15588 4.1547384 4.153636 4.15277 4.1518645] | 0.5 | 25 | 2666.949
133 | [4.1789112 4.1730847 4.1690688 4.1660767 4.1637149 4.1616282 4.1597776 4.1584392 4.1569824 4.1558013 4.1545811 4.1536756 4.1527305 4.1517463] | 0.5 | 25 | 2656.118
134 | [4.1788721 4.1730452 4.1689901 4.1660767 4.1636362 4.1614709 4.1598563 4.1583209 4.1568646 4.1556439 4.1544237 4.1537542 4.152534 4.1515493] | 0.5 | 25 | 2645.805
135 | [4.1787143 4.1728878 4.1687932 4.1658406 4.163321 4.1613526 4.1596203 4.1581635 4.1567855 4.1555257 4.1543446 4.1533604 4.1524549 4.1516285] | 0.5 | 25 | 2635.195
136 | [4.1785569 4.1729274 4.1687932 4.1658015 4.1632814 4.161274 4.1596203 4.1580062 4.156589 4.1553292 4.1542268 4.153203 4.1522584 4.1513529] | 0.5 | 25 | 2624.48
137 | [4.1785569 4.1726518 4.1686754 4.165565 4.1630454 4.161077 4.159266 4.1578488 4.1563921 4.1550927 4.1539116 4.152967 4.1520219 4.1510773] | 0.5 | 25 | 2613.38
138 | [4.1784391 4.1726909 4.1686358 4.1655259 4.1632814 4.1609588 4.159266 4.157691 4.1562347 4.1551323 4.1539903 4.1530061 4.1519828 4.1510773] | 0.5 | 25 | 2602.394
139 | [4.1784391 4.1724153 4.168242 4.1652894 4.1628485 4.1607618 4.1589117 4.1575732 4.1559982 4.1547384 4.153636 4.1525731 4.1516285 4.1508017] | 0.5 | 25 | 2594.327
140 | [4.1783209 4.1723366 4.168242 4.1650925 4.1626911 4.1606045 4.1589117 4.1572189 4.1560378 4.1545811 4.153439 4.1524944 4.1514707 4.1504865] | 0.5 | 25 | 2580.312
141 | [4.1782422 4.1722183 4.1681242 4.1650534 4.1626911 4.1606045 4.1587934 4.1571794 4.1558409 4.1545415 4.1533999 4.1521792 4.1512346 4.1503291] | 0.5 | 25 | 2569.264
142 | [4.178124 4.1721792 4.1680455 4.1649747 4.1625338 4.1602898 4.1587543 4.1570611 4.1555653 4.1543841 4.1532426 4.1521401 4.1510377 4.1502109] | 0.5 | 25 | 2557.544
143 | [4.1780844 4.1721396 4.1680846 4.1648169 4.1622972 4.1602898 4.1584001 4.1569037 4.1553683 4.1541481 4.1530848 4.1519828 4.1508803 4.1500535] | 0.5 | 25 | 2545.762
144 | [4.1780453 4.1720219 4.1679668 4.1648564 4.1623368 4.1602106 4.1584001 4.156589 4.1553292 4.1539903 4.1528883 4.1518645 4.1507621 4.1498961] | 0.5 | 25 | 2533.681
145 | [4.1778092 4.1718249 4.1677303 4.1646204 4.1620612 4.1598172 4.1581635 4.1563921 4.1550927 4.1537147 4.1525731 4.1514316 4.1503682 4.1494236] | 0.5 | 25 | 2521.34
146 | [4.177927 4.1719036 4.1676517 4.1645021 4.1620216 4.1598959 4.1580849 4.1563921 4.155014 4.1537147 4.1526518 4.1512737 4.1504474 4.1494236] | 0.5 | 25 | 2509.112
1 | [4.1844349 4.17908 4.1745129 4.1703787 4.166914 4.1636066 4.1608505 4.1585274 4.1566768 4.1551414 4.1538024 4.1526213 4.1515975 4.150692 ] | 0.5 | 25 | 3242.801
2 | [4.184041 4.1786075 4.1739616 4.1699061 4.1665988 4.1634884 4.1611261 4.1591177 4.1573853 4.1558499 4.1546688 4.1536059 4.1526999 4.1518731] | 0.5 | 25 | 3245.227
3 | [4.1839228 4.1783319 4.1738038 4.1699457 4.1667171 4.1638031 4.1615195 4.1596689 4.1580153 4.156795 4.1555352 4.1545506 4.153645 4.1529365] | 0.5 | 25 | 3245.385
4 | [4.1837654 4.1781745 4.1738038 4.1699061 4.1667171 4.1639609 4.1617165 4.1599841 4.1585274 4.157228 4.1561255 4.1552596 4.1543145 4.1535664] | 0.5 | 25 | 3245.566
5 | [4.1837258 4.1779776 4.1736073 4.1698666 4.1667171 4.1642365 4.161953 4.1602597 4.1589603 4.1575432 4.1565194 4.155653 4.1548262 4.1540389] | 0.5 | 25 | 3244.364
6 | [4.1835294 4.1780171 4.1736073 4.1698666 4.1668348 4.1642756 4.1621494 4.1605353 4.159039 4.1578188 4.1568737 4.1560469 4.15522 4.1546688] | 0.5 | 25 | 3243.284
7 | [4.1834502 4.177938 4.1736073 4.1699457 4.1669531 4.1645122 4.1623464 4.1608505 4.1594725 4.1582518 4.1572676 4.1562829 4.1555352 4.154984 ] | 0.5 | 25 | 3241.98
8 | [4.1834898 4.1779776 4.1736073 4.1699848 4.1671896 4.1647091 4.1627798 4.1612048 4.1598659 4.1587243 4.157661 4.156795 4.1560864 4.155417 ] | 0.5 | 25 | 3240.291
9 | [4.1834111 4.177938 4.1735678 4.1699848 4.1670713 4.1647482 4.1628976 4.1612439 4.1599445 4.1587243 4.1577401 4.1570311 4.1561255 4.1557317] | 0.5 | 25 | 3237.848
10 | [4.1832929 4.1777806 4.1735678 4.1701422 4.1671896 4.1649055 4.1630554 4.1614804 4.160181 4.1589603 4.1580944 4.1571493 4.1564798 4.1557713] | 0.5 | 25 | 3235.563
11 | [4.1833324 4.1778202 4.1734891 4.1702604 4.1672287 4.1650238 4.1632128 4.1615982 4.1602597 4.1591573 4.1581731 4.1573462 4.1564798 4.1559682] | 0.5 | 25 | 3232.971
12 | [4.1833324 4.1778593 4.1736073 4.1703 4.1675439 4.1654177 4.1633701 4.1618738 4.1606927 4.1594725 4.1586061 4.1577005 4.1569524 4.1562438] | 0.5 | 25 | 3230.661
13 | [4.1832929 4.1777415 4.1736073 4.1703 4.1675043 4.1652994 4.1634884 4.1619921 4.1606536 4.1595902 4.158803 4.1578975 4.1570706 4.1563225] | 0.5 | 25 | 3227.998
14 | [4.1830959 4.1775446 4.1734104 4.1701818 4.1674256 4.1652603 4.1633701 4.1619134 4.160614 4.1595902 4.1587243 4.1577401 4.1570706 4.1563621] | 0.5 | 25 | 3225.355
15 | [4.1831746 4.1776233 4.1734495 4.1701818 4.1675439 4.165339 4.1635275 4.1621103 4.1608109 4.1597481 4.1589212 4.1581335 4.1573462 4.1565194] | 0.5 | 25 | 3222.232
16 | [4.1830568 4.1776233 4.1735282 4.1703787 4.1677408 4.1657324 4.1637244 4.1623464 4.1610079 4.1599841 4.1589212 4.1582122 4.1575823 4.1569524] | 0.5 | 25 | 3219.717
17 | [4.1830173 4.1775446 4.1734104 4.1703787 4.1677012 4.1656146 4.1638427 4.1623073 4.1610866 4.1601415 4.1591177 4.1582122 4.1575823 4.1570311] | 0.5 | 25 | 3216.772
18 | [4.1829386 4.1774263 4.1734495 4.1704574 4.1676617 4.1656146 4.1638031 4.1622677 4.1610079 4.1599445 4.1591969 4.1582518 4.1575432 4.156992 ] | 0.5 | 25 | 3213.754
19 | [4.1829386 4.177505 4.1734495 4.1703391 4.1677799 4.1656146 4.164 4.1625433 4.1614017 4.1603384 4.1593933 4.1584487 4.1578188 4.1571493] | 0.5 | 25 | 3211.139
20 | [4.1829782 4.1775446 4.1734891 4.1703391 4.1679373 4.1657324 4.1639609 4.162622 4.1614408 4.160378 4.1595116 4.1586456 4.1579366 4.1573853] | 0.5 | 25 | 3208.194
21 | [4.182899 4.177505 4.1735282 4.1704574 4.1679769 4.1658115 4.1641579 4.1627007 4.1615982 4.1604958 4.1595511 4.1587243 4.1579762 4.1574249] | 0.5 | 25 | 3206.132
22 | [4.1828203 4.1773868 4.1734104 4.1704178 4.1677408 4.1658902 4.1641579 4.1625433 4.1614804 4.1604171 4.1596689 4.1587243 4.1580153 4.1574645] | 0.5 | 25 | 3201.796
23 | [4.1827416 4.1774263 4.1735678 4.1703391 4.1678982 4.1658506 4.164197 4.1627402 4.1616378 4.1605353 4.1597481 4.1587634 4.1581731 4.1575432] | 0.5 | 25 | 3199.164
24 | [4.1827416 4.1773081 4.1734891 4.1704969 4.1680555 4.166008 4.1643939 4.1629372 4.1616774 4.1606536 4.1598268 4.159039 4.1582122 4.157661 ] | 0.5 | 25 | 3196.385
25 | [4.182663 4.1771111 4.1732922 4.1703 4.1677408 4.1658506 4.164 4.1627007 4.1615195 4.1604567 4.1595902 4.1588817 4.1581335 4.1574645] | 0.5 | 25 | 3192.794
26 | [4.182663 4.1772294 4.1735282 4.1703787 4.1680164 4.166008 4.1643152 4.1629763 4.1618738 4.1608109 4.1599054 4.1590786 4.1583304 4.1578579] | 0.5 | 25 | 3190.478
27 | [4.1827812 4.177269 4.1733317 4.1704574 4.1679373 4.1658902 4.1643152 4.1629372 4.1616378 4.160614 4.1597481 4.1589603 4.15837 4.1577792] | 0.5 | 25 | 3187.494
28 | [4.182663 4.1771903 4.1734104 4.1704574 4.1681738 4.1660476 4.1643543 4.1629763 4.1618347 4.1607714 4.1598659 4.1589999 4.15837 4.1578579] | 0.5 | 25 | 3184.851
29 | [4.1827025 4.1771903 4.1733317 4.1704574 4.1681342 4.1659689 4.1643939 4.1629763 4.1617165 4.1608505 4.1599445 4.1591969 4.1584487 4.1578579] | 0.5 | 25 | 3182.306
30 | [4.1826234 4.1771903 4.1734104 4.1703787 4.1680164 4.1661263 4.1644726 4.1630554 4.161953 4.161047 4.1601415 4.1593146 4.1586456 4.1580153] | 0.5 | 25 | 3179.676
31 | [4.1825447 4.1771903 4.1735282 4.170536 4.1680951 4.166008 4.1644726 4.1630945 4.1619921 4.1609292 4.1601415 4.1593933 4.1586456 4.1581731] | 0.5 | 25 | 3176.836
32 | [4.182466 4.177072 4.1733708 4.1704574 4.1679769 4.1660872 4.1643543 4.1630554 4.1620708 4.1610079 4.1601024 4.1591969 4.1586061 4.1579366] | 0.5 | 25 | 3173.855
33 | [4.1826234 4.1773477 4.1734104 4.1704574 4.1680555 4.1660872 4.1645513 4.1632915 4.1620708 4.1610866 4.1602993 4.1593933 4.1588817 4.1581731] | 0.5 | 25 | 3171.312
34 | [4.182466 4.1771903 4.1734495 4.1703787 4.1680951 4.1662836 4.1646695 4.163331 4.1621494 4.1611652 4.1602201 4.1595511 4.158803 4.1582909] | 0.5 | 25 | 3169.079
35 | [4.1825056 4.1771903 4.1734104 4.1705756 4.1682129 4.1661658 4.1647482 4.1632519 4.1621103 4.1610866 4.1604171 4.1595116 4.1589212 4.1582518] | 0.5 | 25 | 3166.374
36 | [4.1825056 4.177072 4.1732526 4.1703787 4.1680164 4.1661658 4.1644726 4.1632915 4.1621103 4.1612048 4.1602597 4.1595511 4.1588421 4.1582909] | 0.5 | 25 | 3163.762
37 | [4.1824269 4.1769934 4.1732922 4.1703787 4.1682129 4.1661263 4.1645122 4.1632915 4.1622677 4.1611652 4.1606536 4.1594725 4.1588421 4.1582518] | 0.5 | 25 | 3161.065
38 | [4.1822691 4.1768355 4.1731739 4.1702604 4.1678195 4.1660476 4.1645908 4.1632128 4.1620708 4.1612439 4.1602201 4.1597085 4.159039 4.1582518] | 0.5 | 25 | 3158.403
39 | [4.18223 4.1767964 4.1729379 4.1700244 4.1677012 4.1658902 4.1643939 4.1629372 4.161953 4.1608505 4.1599841 4.1593146 4.1586061 4.1580153] | 0.5 | 25 | 3155.46
40 | [4.18223 4.1769538 4.1731739 4.1702213 4.1678195 4.1660476 4.1645122 4.1632519 4.1619921 4.1612048 4.1604567 4.1595902 4.1589212 4.1584091] | 0.5 | 25 | 3153.577
41 | [4.1823087 4.1767964 4.1730165 4.1701818 4.1679769 4.1660476 4.1644726 4.163331 4.1620708 4.1611261 4.1603384 4.1595902 4.1589603 4.1583304] | 0.5 | 25 | 3151.032
42 | [4.1821513 4.1769147 4.172977 4.1701818 4.1678982 4.1659689 4.1643543 4.1632128 4.1621103 4.1612048 4.1602597 4.1595116 4.1589999 4.15837 ] | 0.5 | 25 | 3148.284
43 | [4.1821904 4.1767569 4.1730561 4.1701031 4.1679373 4.166008 4.1645513 4.1631341 4.1620708 4.1612835 4.1602201 4.1595511 4.1588421 4.15837 ] | 0.5 | 25 | 3145.776
44 | [4.1820722 4.1767178 4.1730952 4.1701031 4.1679769 4.1659293 4.1645122 4.1632128 4.1621494 4.1611652 4.1604171 4.1599054 4.1591177 4.1584878] | 0.5 | 25 | 3143.597
45 | [4.1821117 4.1766391 4.172977 4.1701031 4.1678586 4.1660476 4.1645513 4.1632915 4.162189 4.1612439 4.1605353 4.1596689 4.1589999 4.1584091] | 0.5 | 25 | 3141.109
46 | [4.1819148 4.1765995 4.1727805 4.1700635 4.1677408 4.1658506 4.1643543 4.1631341 4.1619134 4.1610866 4.1604567 4.1594329 4.1588421 4.1582518] | 0.5 | 25 | 3138.528
47 | [4.1821117 4.1766391 4.1730561 4.1701031 4.1678586 4.1660872 4.1646299 4.1633701 4.1623073 4.1612835 4.1605353 4.1597872 4.1590786 4.1585665] | 0.5 | 25 | 3136.72
48 | [4.1821117 4.1767178 4.1727805 4.1700635 4.1677408 4.1660476 4.1646695 4.163331 4.1621103 4.1612439 4.1604171 4.1597481 4.159039 4.1584091] | 0.5 | 25 | 3134.353
49 | [4.1818757 4.1765995 4.1727014 4.1700244 4.1676226 4.1658506 4.1644335 4.1629763 4.161953 4.161047 4.1602201 4.1595511 4.1588421 4.1583304] | 0.5 | 25 | 3131.773
50 | [4.1819544 4.1764812 4.1729379 4.1700244 4.1676617 4.1658902 4.1645513 4.1632128 4.1621103 4.1611652 4.1602597 4.1597085 4.1589212 4.15837 ] | 0.5 | 25 | 3129.717
51 | [4.1819935 4.1765599 4.1727409 4.1699457 4.1677408 4.166008 4.1644335 4.1632128 4.1620708 4.1614408 4.1604171 4.1596298 4.1589603 4.1585665] | 0.5 | 25 | 3127.39
52 | [4.1819935 4.1764421 4.1727014 4.1698666 4.1677012 4.1659689 4.1645122 4.1632519 4.1621103 4.1611261 4.160378 4.1597085 4.1589999 4.1584878] | 0.5 | 25 | 3125.254
53 | [4.1819148 4.1764026 4.1725836 4.1699848 4.1677408 4.1659689 4.1643939 4.1632915 4.162189 4.1613226 4.160378 4.1597481 4.1590786 4.1584487] | 0.5 | 25 | 3123.101
54 | [4.1816001 4.1763239 4.1724653 4.1697488 4.167583 4.165772 4.1642756 4.1628189 4.161953 4.1610866 4.1602597 4.1594329 4.1587634 4.1582518] | 0.5 | 25 | 3120.553
55 | [4.1818757 4.1763635 4.172544 4.1697488 4.1676226 4.1659689 4.1644726 4.1630945 4.1621103 4.1610866 4.1602993 4.1594329 4.1588817 4.1584091] | 0.5 | 25 | 3118.498
56 | [4.1818361 4.1762452 4.1725836 4.1699061 4.1676226 4.1658902 4.1644335 4.1631341 4.161953 4.1611261 4.1604567 4.1595902 4.1589999 4.1584091] | 0.5 | 25 | 3116.67
57 | [4.1818361 4.1764421 4.1726227 4.1698275 4.1676617 4.1659689 4.1643543 4.1630945 4.1620708 4.1612048 4.160378 4.1595902 4.1589603 4.15837 ] | 0.5 | 25 | 3114.411
58 | [4.1817179 4.1762452 4.1726227 4.1697879 4.1676617 4.1659293 4.1644335 4.1630945 4.1621494 4.1612439 4.160378 4.1596689 4.159039 4.1585665] | 0.5 | 25 | 3112.341
59 | [4.1817179 4.1762056 4.172544 4.1696305 4.167583 4.165772 4.164197 4.1630158 4.1619921 4.1611261 4.1602993 4.1596689 4.1589212 4.1583304] | 0.5 | 25 | 3110.016
60 | [4.1817179 4.1763635 4.1727014 4.1700244 4.167583 4.1658115 4.1643543 4.1630945 4.1620317 4.1611652 4.160378 4.1596689 4.1589999 4.1584878] | 0.5 | 25 | 3107.853
61 | [4.1814818 4.1760087 4.1721897 4.1693945 4.1672287 4.1654568 4.1640396 4.1627007 4.1615982 4.160614 4.1601024 4.1591177 4.1585274 4.1580153] | 0.5 | 25 | 3105.536
62 | [4.1815605 4.1758909 4.1722293 4.1694732 4.1673074 4.1655359 4.1641183 4.1628976 4.1617951 4.1608896 4.1600237 4.1593146 4.1587243 4.1581335] | 0.5 | 25 | 3103.99
63 | [4.1812453 4.1757331 4.1721897 4.1692762 4.1671104 4.1652994 4.1639214 4.1627402 4.1615591 4.1606536 4.1599054 4.1591573 4.1586061 4.1579762] | 0.5 | 25 | 3101.58
64 | [4.1813245 4.1757727 4.1722293 4.1693945 4.1672287 4.1654177 4.1638031 4.1628189 4.1617165 4.1606927 4.1599054 4.1591969 4.1585665 4.1580944] | 0.5 | 25 | 3100.108
65 | [4.1812849 4.1758122 4.1719928 4.1693153 4.1672683 4.1652994 4.1639214 4.1625829 4.1614804 4.1604958 4.1598659 4.1589999 4.1584878 4.1578579] | 0.5 | 25 | 3096.778
66 | [4.1813245 4.1758909 4.1721501 4.1693945 4.1669927 4.1654177 4.1638427 4.1627007 4.1616378 4.1606927 4.1599445 4.1591177 4.1586061 4.1579762] | 0.5 | 25 | 3094.545
67 | [4.1813245 4.175694 4.171875 4.1690397 4.166914 4.1652207 4.1636066 4.162425 4.1612439 4.160378 4.1597085 4.1589603 4.1583304 4.1577005] | 0.5 | 25 | 3093.509
68 | [4.1810489 4.1755757 4.171875 4.1690397 4.166914 4.1652603 4.1636066 4.1624646 4.1614017 4.1605353 4.1596689 4.1589999 4.1582909 4.1577005] | 0.5 | 25 | 3091.059
69 | [4.1810489 4.1756544 4.171875 4.1690793 4.1667562 4.1651812 4.1636853 4.1623859 4.1612439 4.1605749 4.1596298 4.1589212 4.1582909 4.1577401] | 0.5 | 25 | 3088.63
70 | [4.181088 4.1755757 4.1719141 4.169158 4.1669531 4.1651025 4.1636066 4.1623464 4.1613622 4.1604958 4.1597872 4.1589212 4.1584091 4.1578188] | 0.5 | 25 | 3085.447
71 | [4.181088 4.1756544 4.1717958 4.169158 4.1668744 4.1649847 4.1634488 4.162189 4.1612835 4.1603384 4.1593933 4.158803 4.1581335 4.1574249] | 0.5 | 25 | 3082.616
72 | [4.1812849 4.1757727 4.1720324 4.1692762 4.1670713 4.1651025 4.1636457 4.162425 4.1613226 4.1604171 4.1595511 4.1589212 4.1582909 4.157661 ] | 0.5 | 25 | 3080.952
73 | [4.1808519 4.1754575 4.1716781 4.1688433 4.1666384 4.1647482 4.1632915 4.1620708 4.1610866 4.1599841 4.1592755 4.1585274 4.1580548 4.157228 ] | 0.5 | 25 | 3079.43
74 | [4.180891 4.1753001 4.1714811 4.1687641 4.1666384 4.1647482 4.1632915 4.1619921 4.161047 4.1601024 4.1592755 4.1585274 4.1578188 4.1572676] | 0.5 | 25 | 3076.584
75 | [4.180891 4.1754971 4.1718354 4.1689219 4.1666775 4.1648269 4.1634097 4.162189 4.1612048 4.160181 4.1593933 4.1587634 4.1580944 4.1573853] | 0.5 | 25 | 3074.273
76 | [4.1812453 4.17593 4.1719928 4.1692367 4.16715 4.1652207 4.1638031 4.1625433 4.1614804 4.1604567 4.1596689 4.1588817 4.1582518 4.1577401] | 0.5 | 25 | 3069.915
77 | [4.1811666 4.1756153 4.1719141 4.1691189 4.1668744 4.1651025 4.1636457 4.1623073 4.1612048 4.1601415 4.1592755 4.1584878 4.1578188 4.157228 ] | 0.5 | 25 | 3068.186
78 | [4.1810093 4.1754575 4.1716781 4.1688824 4.1665988 4.1647482 4.1632915 4.1620708 4.1609683 4.1599054 4.1589603 4.1583304 4.1575823 4.1570311] | 0.5 | 25 | 3062.795
79 | [4.1813245 4.1755366 4.1717958 4.168961 4.1667562 4.1649847 4.1634097 4.1621103 4.161047 4.1602597 4.159236 4.1585274 4.1578188 4.1573067] | 0.5 | 25 | 3060.287
80 | [4.1809697 4.1755366 4.1717958 4.1688037 4.1667171 4.1647878 4.1633701 4.1619921 4.161047 4.1599445 4.1591573 4.1583304 4.1578188 4.1571097] | 0.5 | 25 | 3057.258
81 | [4.181088 4.1755757 4.1717958 4.1690793 4.1668348 4.1649847 4.1634488 4.1623073 4.1610079 4.1600628 4.1591573 4.1584878 4.1578188 4.1572676] | 0.5 | 25 | 3054.715
82 | [4.1813245 4.1756544 4.1719928 4.1690397 4.1668348 4.1650634 4.1635671 4.162189 4.1611261 4.1601415 4.1591969 4.1584878 4.1579762 4.1572676] | 0.5 | 25 | 3051.728
83 | [4.181088 4.1757331 4.1719928 4.1690397 4.1667957 4.1650238 4.1635275 4.1622677 4.1611261 4.1601415 4.1591573 4.1584091 4.1577792 4.157228 ] | 0.5 | 25 | 3048.749
84 | [4.1811275 4.175694 4.1717567 4.168961 4.1667171 4.1649055 4.1634488 4.1620317 4.1609683 4.1599841 4.1591177 4.1583304 4.1577005 4.1570706] | 0.5 | 25 | 3045.281
85 | [4.1811666 4.175694 4.1718354 4.1691189 4.1667957 4.1649451 4.1634488 4.162189 4.1612048 4.1601024 4.1593146 4.1585274 4.157661 4.1571493] | 0.5 | 25 | 3042.618
86 | [4.1812453 4.1756153 4.1717958 4.1690006 4.1666384 4.1649055 4.1634488 4.1620317 4.1610866 4.1600237 4.1591573 4.1583304 4.1577792 4.1570706] | 0.5 | 25 | 3039.501
87 | [4.181088 4.1756544 4.1717958 4.1690397 4.1668348 4.1649451 4.1636066 4.1620708 4.1609683 4.1600237 4.1591573 4.1582518 4.157661 4.1570311] | 0.5 | 25 | 3036.296
88 | [4.1810093 4.1755366 4.1717172 4.168961 4.1667562 4.1649847 4.1632128 4.1619134 4.1608896 4.1597872 4.159039 4.1582122 4.1575036 4.1568737] | 0.5 | 25 | 3033
89 | [4.1810489 4.1755366 4.1717958 4.1690397 4.1666775 4.1649847 4.1632915 4.1621103 4.1610079 4.1599445 4.1589999 4.1582122 4.1575432 4.1568737] | 0.5 | 25 | 3029.945
90 | [4.1810093 4.1755366 4.1718354 4.168961 4.1666384 4.1648664 4.163331 4.1620317 4.1607714 4.1598268 4.1588421 4.1582122 4.1573853 4.1568341] | 0.5 | 25 | 3026.557
91 | [4.1810093 4.1754971 4.1717172 4.1688433 4.1665988 4.1648269 4.1632915 4.1619921 4.1608505 4.1598659 4.1589212 4.1580548 4.1574249 4.1566768] | 0.5 | 25 | 3022.597
92 | [4.1809306 4.1754971 4.1716781 4.1689219 4.1666775 4.1648269 4.1634097 4.1618738 4.1606927 4.1598268 4.1588817 4.1581335 4.1574249 4.1567163] | 0.5 | 25 | 3019.025
93 | [4.1812453 4.1756544 4.1719537 4.1691189 4.1668744 4.1649451 4.1636066 4.1622286 4.1610079 4.1599841 4.1590786 4.1582122 4.1575432 4.156992 ] | 0.5 | 25 | 3016.071
94 | [4.181088 4.1756153 4.1719928 4.169158 4.1668348 4.1649847 4.1634884 4.1621103 4.1611261 4.1598268 4.1591969 4.1582518 4.1577005 4.1569133] | 0.5 | 25 | 3012.286
95 | [4.1810093 4.1755366 4.171875 4.1691189 4.1668348 4.1649451 4.1633701 4.1619921 4.161047 4.1597872 4.1588817 4.1580944 4.1573462 4.1567163] | 0.5 | 25 | 3008.452
96 | [4.1809697 4.1756153 4.171875 4.1691189 4.1667562 4.1649847 4.163331 4.1619921 4.1607714 4.1597872 4.1589603 4.1580944 4.1573462 4.1566768] | 0.5 | 25 | 3004.593
97 | [4.1809306 4.1756544 4.1717958 4.1688433 4.1666775 4.1648664 4.1633701 4.1619921 4.1608109 4.1597085 4.158803 4.1580548 4.1572676 4.1567554] | 0.5 | 25 | 3000.529
98 | [4.1809306 4.1754971 4.1717567 4.1689219 4.1667171 4.1647878 4.1632519 4.1618347 4.1607323 4.1598659 4.1589212 4.1580944 4.1574645 4.1565981] | 0.5 | 25 | 2996.903
99 | [4.1810093 4.1754184 4.1716385 4.1689219 4.1665988 4.1647878 4.1630945 4.1619134 4.1606927 4.1595902 4.158803 4.1578579 4.1571493 4.1565194] | 0.5 | 25 | 2992.704
100 | [4.1808124 4.1754575 4.1718354 4.1688037 4.1665988 4.1647091 4.1632915 4.1618347 4.1606927 4.1595902 4.1587243 4.1579366 4.157228 4.1564798] | 0.5 | 25 | 2988.809
101 | [4.1809306 4.1754184 4.1717172 4.1688433 4.1667562 4.1647878 4.1632519 4.161756 4.1606536 4.1596689 4.1586847 4.1579366 4.157228 4.1565585] | 0.5 | 25 | 2984.978
102 | [4.180891 4.1754184 4.1716781 4.168725 4.1664019 4.1646299 4.1630554 4.1617951 4.1605749 4.1596298 4.1585665 4.1577005 4.1570706 4.1564798] | 0.5 | 25 | 2980.448
103 | [4.1807337 4.1753001 4.1715202 4.168725 4.1664414 4.1646299 4.1630945 4.1616378 4.1604567 4.1595511 4.1584487 4.1577792 4.1571097 4.1564012] | 0.5 | 25 | 2976.223
104 | [4.1806941 4.1751428 4.1714811 4.1686068 4.1664019 4.1644726 4.1630158 4.1615982 4.160378 4.1593542 4.1585665 4.1577401 4.1569524 4.1561651] | 0.5 | 25 | 2972.398
105 | [4.1808124 4.1754184 4.1715994 4.1688433 4.1665592 4.1647091 4.1631341 4.161756 4.160614 4.1596689 4.1586847 4.1577005 4.1571097 4.1564798] | 0.5 | 25 | 2968.162
106 | [4.1806941 4.1751032 4.1714025 4.1685677 4.1663232 4.1644335 4.1628585 4.1614804 4.1604567 4.1593933 4.15837 4.1575432 4.1568341 4.1561651] | 0.5 | 25 | 2963.445
107 | [4.1808124 4.175261 4.1715202 4.1686068 4.1664805 4.1647091 4.1630554 4.1617165 4.1606927 4.1593933 4.1586456 4.1577792 4.1569133 4.1563621] | 0.5 | 25 | 2959.83
108 | [4.1807337 4.1753397 4.1715994 4.1685281 4.1663232 4.1645122 4.1629372 4.1615982 4.1604567 4.1594329 4.1584878 4.157661 4.1570311 4.1561651] | 0.5 | 25 | 2955.053
109 | [4.180655 4.1752214 4.1714025 4.1686463 4.1662445 4.1644335 4.1629372 4.1615195 4.1602597 4.1593146 4.15837 4.1575432 4.156795 4.1560469] | 0.5 | 25 | 2950.122
110 | [4.1806154 4.1749063 4.1713238 4.1684885 4.1662445 4.1644335 4.1628189 4.1614804 4.1602201 4.1591969 4.1582122 4.1574645 4.1566768 4.1560469] | 0.5 | 25 | 2945.102
111 | [4.180655 4.1751032 4.1713629 4.1684494 4.1662836 4.1644335 4.1627402 4.1614804 4.1604567 4.1593542 4.1584091 4.1574645 4.1566377 4.1560469] | 0.5 | 25 | 2940.124
112 | [4.1805367 4.1749458 4.1710482 4.168292 4.1658902 4.164197 4.1625433 4.1612835 4.1599054 4.1589999 4.1580548 4.1572676 4.1565981 4.1557317] | 0.5 | 25 | 2935.115
113 | [4.1803794 4.1750245 4.1712055 4.1684494 4.1661658 4.1642365 4.1627007 4.1613226 4.1601024 4.159236 4.1581731 4.1573067 4.1564407 4.1558108] | 0.5 | 25 | 2931.068
114 | [4.1805763 4.1749458 4.1712446 4.1684494 4.1661263 4.1643152 4.1627007 4.1614017 4.1601415 4.159236 4.1582518 4.1574645 4.1565194 4.1558895] | 0.5 | 25 | 2926.447
115 | [4.180655 4.1749458 4.1712446 4.1684098 4.1662445 4.1643152 4.1627007 4.1614017 4.160181 4.1591573 4.1580944 4.1574249 4.1566377 4.1559286] | 0.5 | 25 | 2921.623
116 | [4.1804976 4.1749458 4.1712446 4.1683707 4.1661658 4.1643543 4.1627798 4.1613226 4.1602201 4.1591573 4.1581731 4.1573853 4.1564798 4.1558499] | 0.5 | 25 | 2916.313
117 | [4.1803398 4.1750245 4.1711659 4.1682129 4.1660476 4.1640396 4.1625042 4.1611652 4.1599841 4.1589603 4.1581335 4.1570706 4.1564407 4.155653 ] | 0.5 | 25 | 2911.917
118 | [4.1804581 4.1749854 4.1711268 4.1682525 4.1660872 4.1641183 4.1626616 4.1611652 4.1601024 4.1589999 4.1581335 4.1573067 4.1564012 4.1558895] | 0.5 | 25 | 2907.112
119 | [4.1804185 4.1749854 4.170969 4.1681342 4.1659293 4.1640787 4.162425 4.1612439 4.1598659 4.1589999 4.1580153 4.1571493 4.1564012 4.1556926] | 0.5 | 25 | 2902.087
120 | [4.1803007 4.1747489 4.1708903 4.1680555 4.1656933 4.1639609 4.1623464 4.1610079 4.1597872 4.1586847 4.1578975 4.1569524 4.1560864 4.1555352] | 0.5 | 25 | 2896.765
121 | [4.1804185 4.1747098 4.1710086 4.1681342 4.1656537 4.1639609 4.1623073 4.1608505 4.1597481 4.1586456 4.1577401 4.1568341 4.1560469 4.1552987] | 0.5 | 25 | 2891.905
122 | [4.1803398 4.1746306 4.170969 4.1678982 4.1658115 4.163764 4.162189 4.1608505 4.1596298 4.1585665 4.1577792 4.1569133 4.1558895 4.1552987] | 0.5 | 25 | 2886.513
123 | [4.1801038 4.1745915 4.1706934 4.1677799 4.1654963 4.1636457 4.1620317 4.1608505 4.1595511 4.1584878 4.1574645 4.1566768 4.1559286 4.1551414] | 0.5 | 25 | 2880.956
124 | [4.1801429 4.1745129 4.170733 4.1677408 4.1654568 4.1635671 4.1619921 4.1606536 4.1594329 4.1583304 4.1575823 4.1565981 4.1558895 4.1551018] | 0.5 | 25 | 2875.801
125 | [4.1801825 4.1745129 4.1706543 4.1678195 4.1654963 4.1636457 4.1621103 4.160614 4.1593933 4.1582909 4.1573853 4.1564798 4.1557713 4.1551414] | 0.5 | 25 | 2869.999
126 | [4.1800251 4.1744733 4.1706543 4.1678586 4.1654568 4.1636066 4.1618738 4.1605749 4.1593542 4.1584487 4.1574645 4.1563621 4.155653 4.1549444] | 0.5 | 25 | 2865.26
127 | [4.1801429 4.1744733 4.1704969 4.1676617 4.1654177 4.1636066 4.1619134 4.1604567 4.1591969 4.1582122 4.1572676 4.1564798 4.1556139 4.1548262] | 0.5 | 25 | 2859.849
128 | [4.1800251 4.1743159 4.1704574 4.1676226 4.1651421 4.1632519 4.1616774 4.1602993 4.1590786 4.1580944 4.1570311 4.1561255 4.155417 4.1546292] | 0.5 | 25 | 2854.226
129 | [4.1798673 4.1742764 4.1703 4.167347 4.1651025 4.1632519 4.1616378 4.1601415 4.1589999 4.1579762 4.1569133 4.1560073 4.155417 4.1546688] | 0.5 | 25 | 2848.627
130 | [4.1798673 4.1741586 4.1701031 4.1672683 4.1649451 4.1629372 4.1614804 4.1601024 4.158803 4.1577005 4.156795 4.1559286 4.1551805 4.1543536] | 0.5 | 25 | 2842.973
131 | [4.1799464 4.1741586 4.1705756 4.1674652 4.1651421 4.1632519 4.161756 4.160181 4.159039 4.1578579 4.1568341 4.1561255 4.155417 4.1546292] | 0.5 | 25 | 2837.841
132 | [4.1798282 4.1742373 4.1704178 4.1673861 4.1651421 4.1632128 4.1616378 4.1601415 4.1589212 4.1578579 4.156992 4.1559682 4.1551414 4.1544719] | 0.5 | 25 | 2832.346
133 | [4.1799464 4.1740403 4.1703787 4.16715 4.1649847 4.1630158 4.1613622 4.1600628 4.158803 4.1576219 4.1566768 4.1558499 4.1550231 4.1542358] | 0.5 | 25 | 2826.732
134 | [4.1798673 4.1741977 4.1704178 4.1673861 4.1649451 4.1630158 4.1614017 4.1601024 4.1587634 4.1575823 4.156795 4.1556926 4.1551018 4.1543536] | 0.5 | 25 | 2820.921
135 | [4.1798673 4.1740794 4.1702604 4.1672287 4.1649055 4.1629763 4.1613622 4.1599054 4.1587243 4.1575432 4.1564798 4.1557317 4.154984 4.1542749] | 0.5 | 25 | 2814.942
136 | [4.1797495 4.1739616 4.1700635 4.1669927 4.1647091 4.1628585 4.1611652 4.1595902 4.1584487 4.1573853 4.1563621 4.155417 4.1545901 4.1539993] | 0.5 | 25 | 2808.636
137 | [4.1797099 4.1738434 4.1702213 4.1669927 4.1646299 4.1626616 4.1610866 4.1597085 4.1585274 4.1575036 4.1562829 4.1554561 4.1544719 4.1537237] | 0.5 | 25 | 2803.149
138 | [4.1797099 4.1740007 4.1699848 4.1671104 4.1646299 4.1627007 4.1612048 4.1597872 4.1584487 4.1572676 4.1563621 4.155417 4.1546292 4.153842 ] | 0.5 | 25 | 2797.177
139 | [4.1797099 4.1739221 4.1700635 4.1669531 4.1645908 4.1626616 4.1609683 4.1596298 4.15837 4.157228 4.1562438 4.1552596 4.1546292 4.1537237] | 0.5 | 25 | 2791.287
140 | [4.1802611 4.1744342 4.1704574 4.1674652 4.1652207 4.1632519 4.1615982 4.1602201 4.1589999 4.1587634 4.158803 4.1586456 4.1586061 4.1576219] | 0.5 | 25 | 2787.635
141 | [4.179513 4.173686 4.1697879 4.1667171 4.1643543 4.162425 4.1608109 4.1594329 4.1580153 4.1570706 4.1559286 4.1550627 4.1542358 4.1534481] | 0.5 | 25 | 2779.831
142 | [4.1795526 4.1737251 4.1697092 4.1666775 4.1643543 4.162189 4.1606536 4.1591969 4.1578579 4.1567554 4.1558108 4.1549048 4.1539602 4.1532121] | 0.5 | 25 | 2773.001
143 | [4.179316 4.1733708 4.1695518 4.1664805 4.1640787 4.1620708 4.1603384 4.159039 4.1577792 4.1564798 4.1555743 4.1545506 4.1538024 4.1527791] | 0.5 | 25 | 2766.752
144 | [4.1794343 4.1734495 4.1695518 4.1664805 4.1641183 4.1622286 4.160614 4.1590786 4.1577792 4.1566377 4.1556139 4.1547084 4.153842 4.1529756] | 0.5 | 25 | 2760.547
145 | [4.1792374 4.1732922 4.1693945 4.1662836 4.1638031 4.1619134 4.1602201 4.1587634 4.1573853 4.1562438 4.15522 4.1542749 4.1535664 4.1526213] | 0.5 | 25 | 2754.053
146 | [4.1792769 4.1733317 4.1692762 4.1662836 4.1638823 4.1618347 4.1602597 4.1586847 4.1573462 4.1561651 4.1551805 4.1543145 4.1534481 4.1526213] | 0.5 | 25 | 2747.63
147 | [4.1792374 4.1731348 4.1692367 4.1660872 4.1636853 4.1617165 4.1601024 4.1584878 4.1572676 4.1560864 4.1551018 4.154078 4.1531334 4.1524243] | 0.5 | 25 | 2741.164
148 | [4.17908 4.1733708 4.1692367 4.1660872 4.1636066 4.1616378 4.1599054 4.15837 4.1571493 4.1558499 4.1549048 4.153842 4.1530938 4.152267 ] | 0.5 | 25 | 2734.825
149 | [4.1790404 4.172977 4.1688824 4.1656933 4.1633701 4.1612439 4.1595511 4.1580944 4.1568737 4.155653 4.1546292 4.1536059 4.1526608 4.1517944] | 0.5 | 25 | 2727.973
150 | [4.1789227 4.1727805 4.168725 4.1656537 4.1631341 4.1610866 4.1591969 4.1577792 4.1566377 4.1552987 4.1542358 4.1532512 4.1524243 4.1516767] | 0.5 | 25 | 2721.217
151 | [4.1788831 4.1729379 4.1689219 4.165575 4.1631732 4.1611652 4.1593933 4.1579366 4.1567163 4.1553774 4.1543536 4.1532907 4.1525426 4.1515584] | 0.5 | 25 | 2714.979
152 | [4.1790013 4.1728592 4.1688433 4.1656537 4.1631341 4.1611652 4.1592755 4.1580153 4.1565981 4.1553774 4.1543536 4.1533694 4.1524243 4.1515584] | 0.5 | 25 | 2708.227
153 | [4.1790404 4.1728983 4.1688037 4.1656933 4.1632519 4.1612048 4.1593542 4.1580153 4.1564012 4.1552596 4.1541963 4.1533694 4.1523852 4.1514797] | 0.5 | 25 | 2702.202
154 | [4.1789227 4.1728196 4.168725 4.165339 4.1630945 4.1608505 4.159236 4.1576219 4.1563621 4.1551018 4.1541176 4.1530938 4.1522279 4.1512432] | 0.5 | 25 | 2695.069
155 | [4.1787648 4.1727014 4.1686463 4.1654177 4.1630158 4.1609292 4.1591573 4.1576219 4.1561651 4.154984 4.153842 4.1528578 4.1519914 4.1511254] | 0.5 | 25 | 2688.598
156 | [4.1786861 4.1725836 4.1684885 4.165339 4.1629763 4.1607714 4.1589212 4.1574645 4.1560469 4.1548657 4.1536846 4.1527791 4.1517944 4.1510463] | 0.5 | 25 | 2681.344
157 | [4.1786861 4.1726227 4.1684098 4.1652994 4.1627798 4.1606536 4.1588421 4.1572676 4.1558499 4.1547475 4.1535268 4.1526213 4.1516371 4.1508498] | 0.5 | 25 | 2674.688
158 | [4.1786075 4.1724653 4.1683707 4.1651812 4.162622 4.1605353 4.1587243 4.1571889 4.1559286 4.1546292 4.1535268 4.1525426 4.1515975 4.1506133] | 0.5 | 25 | 2667.752
159 | [4.1785288 4.1725049 4.1682129 4.1651025 4.1625433 4.1603384 4.1586847 4.1570311 4.1557317 4.1545115 4.1534481 4.1524243 4.1514401 4.1504951] | 0.5 | 25 | 2661.117
160 | [4.1784105 4.1721897 4.1679769 4.1648664 4.1621494 4.1602201 4.1582909 4.1569133 4.1552987 4.1541176 4.1530547 4.1518731 4.1508889 4.1501017] | 0.5 | 25 | 2652.985
161 | [4.1782928 4.1721501 4.1678195 4.1647482 4.1621494 4.1601024 4.1580548 4.1565981 4.1551414 4.1539207 4.1528182 4.1517553 4.1508102 4.1498652] | 0.5 | 25 | 2645.712
162 | [4.1782136 4.172111 4.1678982 4.1646299 4.1620708 4.1597872 4.1581335 4.1564798 4.1550231 4.1537633 4.1526608 4.1516767 4.1506133 4.1497078] | 0.5 | 25 | 2638.379
163 | [4.1783714 4.1722293 4.1679769 4.1647482 4.1621103 4.1601415 4.1581335 4.1565194 4.155417 4.1538815 4.1526999 4.1517158 4.1507707 4.1498652] | 0.5 | 25 | 2631.338
164 | [4.1783319 4.172111 4.1677408 4.1645908 4.161953 4.1599054 4.1578579 4.1564798 4.1548262 4.153645 4.1525035 4.1514401 4.1504951 4.1494322] | 0.5 | 25 | 2623.77
165 | [4.1781349 4.1719537 4.1676226 4.1644726 4.1617951 4.1597085 4.1577401 4.1561651 4.1547475 4.1534877 4.1523457 4.1512432 4.1501803 4.1491961] | 0.5 | 25 | 2616.003
166 | [4.177938 4.171875 4.1675043 4.1642365 4.1616774 4.1593933 4.157661 4.1559682 4.1545115 4.1532907 4.1521096 4.1510072 4.150023 4.1490779] | 0.5 | 25 | 2608.576
167 | [4.1777806 4.1714811 4.1670318 4.1639214 4.1613226 4.1590786 4.1571889 4.1555743 4.1540389 4.1528578 4.1515975 4.1506133 4.1495109 4.1487236] | 0.5 | 25 | 2600.274
168 | [4.1780171 4.1717172 4.1673861 4.164197 4.1615982 4.1593146 4.1573462 4.1557317 4.1542749 4.1530938 4.1518731 4.1506133 4.149826 4.1488414] | 0.5 | 25 | 2592.949
169 | [4.1780562 4.1717172 4.1673861 4.1643152 4.1615195 4.1594725 4.1575036 4.1558499 4.1543932 4.1531725 4.151834 4.1508102 4.1496682 4.1488414] | 0.5 | 25 | 2585.337
170 | [4.1778593 4.1715598 4.1671896 4.1641183 4.1612048 4.1591177 4.1573067 4.1555352 4.1541572 4.1527395 4.1513615 4.150456 4.1494718 4.148448 ] | 0.5 | 25 | 2577.101
171 | [4.1779776 4.1715598 4.167347 4.1639609 4.1615195 4.1591177 4.1571493 4.1555743 4.1541176 4.1528182 4.1515188 4.1504951 4.1493926 4.1483693] | 0.5 | 25 | 2569.684
172 | [4.1778989 4.1715202 4.1672287 4.1638823 4.1612439 4.159039 4.1571493 4.155417 4.1540389 4.1526213 4.1512432 4.1501803 4.1493139 4.1482511] | 0.5 | 25 | 2561.792
173 | [4.177702 4.1712842 4.1669531 4.1636066 4.1608505 4.1587243 4.156795 4.154984 4.1536846 4.1523457 4.1510072 4.149826 4.1487627 4.1477785] | 0.5 | 25 | 2553.089
174 | [4.1776233 4.1712842 4.1669531 4.1634884 4.1606536 4.1584487 4.1565194 4.1548262 4.1532512 4.1519523 4.1507316 4.1495504 4.1485267 4.1475816] | 0.5 | 25 | 2544.217
175 | [4.1777806 4.1714416 4.1668744 4.1635671 4.1608505 4.1585665 4.1566768 4.1550231 4.1533694 4.1521096 4.1507316 4.1496682 4.1487236 4.1476603] | 0.5 | 25 | 2536.473
176 | [4.1775446 4.1711659 4.1667562 4.1635671 4.1606536 4.1583304 4.1564798 4.1546688 4.1531725 4.151834 4.1507316 4.1493535 4.1484084 4.1473455] | 0.5 | 25 | 2528.636
177 | [4.1776233 4.1711268 4.1667562 4.1634097 4.1607323 4.1584091 4.1564798 4.1547084 4.1532121 4.151834 4.150456 4.1493535 4.1483297 4.147306 ] | 0.5 | 25 | 2520.099
178 | [4.1774659 4.1710873 4.1666384 4.1632915 4.1604958 4.1580944 4.1562438 4.1543932 4.1529365 4.1516371 4.1502194 4.149117 4.1480541 4.1469121] | 0.5 | 25 | 2511.343
179 | [4.177505 4.1711659 4.1666384 4.1632915 4.160378 4.1581335 4.1561255 4.1545506 4.1528182 4.1513615 4.1502194 4.1489596 4.1478181 4.1470304] | 0.5 | 25 | 2502.249
1 | [4.1841168 4.1785254 4.1741157 4.1702962 4.1668706 4.1639962 4.161634 4.1595469 4.1578932 4.1564364 4.155334 4.1541529 4.153326 4.1525383] | 0.5 | 25 | 3241.92
2 | [4.1836834 4.1781712 4.1738005 4.1698632 4.1667132 4.1641145 4.1617522 4.1599803 4.1584444 4.1570663 4.1559639 4.1550975 4.1541529 4.1534834] | 0.5 | 25 | 3245.351
3 | [4.1836443 4.1780529 4.1736827 4.1699815 4.1669888 4.1643901 4.1623425 4.1605706 4.1590743 4.158051 4.1568694 4.1558852 4.1551371 4.1543889] | 0.5 | 25 | 3246.93
4 | [4.1836047 4.1780138 4.1734858 4.1699023 4.167028 4.1643114 4.1624608 4.1608462 4.1594291 4.1582475 4.1573029 4.156476 4.1555309 4.154901 ] | 0.5 | 25 | 3247.249
5 | [4.1834078 4.1778169 4.1734858 4.1699419 4.1668706 4.1645474 4.1624999 4.1609249 4.1597047 4.158484 4.1573815 4.1565151 4.1558065 4.1551371] | 0.5 | 25 | 3246.212
6 | [4.1833687 4.1777773 4.1734462 4.1699023 4.167028 4.1645474 4.1626968 4.1610432 4.1596651 4.1586022 4.1577358 4.1567907 4.1560426 4.1554523] | 0.5 | 25 | 3246.488
7 | [4.1833291 4.1778169 4.1734462 4.1699815 4.1670675 4.164784 4.1628151 4.1613975 4.159862 4.1588383 4.1578932 4.1570663 4.1562004 4.1556096] | 0.5 | 25 | 3242.934
8 | [4.18329 4.1777382 4.1734071 4.1700206 4.1671858 4.1647053 4.1628547 4.1613975 4.160059 4.1589565 4.1580114 4.157145 4.1563969 4.1558456] | 0.5 | 25 | 3241.987
9 | [4.1831717 4.1774626 4.1732492 4.1699419 4.1670675 4.1646261 4.1628151 4.1612401 4.1599407 4.1588383 4.1578145 4.1570272 4.1563578 4.1556096] | 0.5 | 25 | 3237.918
10 | [4.1830931 4.1775413 4.1733675 4.1697845 4.1669888 4.164784 4.1628938 4.1613584 4.1600981 4.1590352 4.158051 4.1571846 4.1563578 4.1558456] | 0.5 | 25 | 3236.331
11 | [4.1829748 4.1773839 4.173131 4.169745 4.1669888 4.1646261 4.1627755 4.1613584 4.1599803 4.1588778 4.1580114 4.1571846 4.1563969 4.1558065] | 0.5 | 25 | 3233.01
12 | [4.1829748 4.1773443 4.1730919 4.1697845 4.1669888 4.1646261 4.1628938 4.1613975 4.1600981 4.1589956 4.1581297 4.1572633 4.1565938 4.1559248] | 0.5 | 25 | 3229.758
13 | [4.1828961 4.1773047 4.1730919 4.1698236 4.1671071 4.1647444 4.1629333 4.1615944 4.1603737 4.1591139 4.1580901 4.1575785 4.1566725 4.1560035] | 0.5 | 25 | 3226.118
14 | [4.1829748 4.177423 4.1732492 4.1698632 4.167028 4.1649017 4.1630511 4.1616731 4.160295 4.1593108 4.1581688 4.1574998 4.1567907 4.1560822] | 0.5 | 25 | 3222.238
15 | [4.1830144 4.1773839 4.1731706 4.169745 4.1670675 4.1649413 4.1630907 4.1615553 4.160295 4.1593108 4.1584444 4.1575389 4.1565938 4.1561213] | 0.5 | 25 | 3217.919
16 | [4.1827388 4.1772261 4.1729345 4.1697059 4.1668706 4.1648626 4.1628938 4.1613975 4.160295 4.1590743 4.1580901 4.157145 4.1565938 4.1558852] | 0.5 | 25 | 3213.501
17 | [4.1826596 4.1771474 4.172895 4.1693511 4.1667132 4.1645083 4.1628547 4.1612401 4.1599016 4.1588383 4.1578541 4.157145 4.1563182 4.1556492] | 0.5 | 25 | 3208.64
18 | [4.1825418 4.1770687 4.1728554 4.1693907 4.1667132 4.1644688 4.1626968 4.1613584 4.1599407 4.1588778 4.1579328 4.1571059 4.1562395 4.1557279] | 0.5 | 25 | 3204.014
19 | [4.1826205 4.1770291 4.1728554 4.169548 4.1668706 4.164587 4.1629725 4.1613584 4.1601377 4.1589956 4.1581688 4.1573029 4.1565938 4.1559639] | 0.5 | 25 | 3199.665
20 | [4.1825418 4.1768322 4.1725798 4.169312 4.1667132 4.1643505 4.1626968 4.1611218 4.1598225 4.1587987 4.1577754 4.1569877 4.1561608 4.1555309] | 0.5 | 25 | 3194.362
21 | [4.1825809 4.1769114 4.1726193 4.1694303 4.166595 4.1643505 4.1626968 4.1610432 4.1599407 4.1587596 4.1577754 4.1570663 4.1562395 4.1556096] | 0.5 | 25 | 3190.939
22 | [4.1824632 4.1767931 4.1727376 4.1693511 4.1667132 4.1645083 4.1626577 4.1612797 4.1599016 4.15872 4.1576962 4.156909 4.1562004 4.1555309] | 0.5 | 25 | 3185.131
23 | [4.1824632 4.1767931 4.1725407 4.1693511 4.1667523 4.1644297 4.1626182 4.161201 4.1599016 4.1587596 4.1578145 4.1570663 4.1563182 4.15557 ] | 0.5 | 25 | 3181.047
24 | [4.182384 4.1767144 4.172462 4.1691151 4.1665163 4.1643505 4.1624999 4.1611218 4.1598225 4.1585627 4.1576571 4.1567516 4.1561608 4.1554523] | 0.5 | 25 | 3176.257
25 | [4.1825023 4.1767931 4.1725798 4.1692724 4.1667132 4.1643901 4.1627755 4.1611614 4.1599803 4.1587596 4.1577754 4.1569481 4.1561608 4.15557 ] | 0.5 | 25 | 3171.901
26 | [4.1823449 4.1766357 4.172462 4.1692724 4.166398 4.1643114 4.1624608 4.1610041 4.1597438 4.1586022 4.1575389 4.1567516 4.1561213 4.1553736] | 0.5 | 25 | 3166.97
27 | [4.1823053 4.1765566 4.1723833 4.1690364 4.1665559 4.1641145 4.1624999 4.1609645 4.159626 4.158287 4.1574998 4.1567121 4.1558456 4.1552157] | 0.5 | 25 | 3162.481
28 | [4.182384 4.1765962 4.1723437 4.1689968 4.1666737 4.1644297 4.1625791 4.1609249 4.1597834 4.1585231 4.1576176 4.1566725 4.1558852 4.1552944] | 0.5 | 25 | 3158.177
29 | [4.1821084 4.1765175 4.1722651 4.1691937 4.1664767 4.1642327 4.1624212 4.1610041 4.1596651 4.1584444 4.1575389 4.1566334 4.1558852 4.1552553] | 0.5 | 25 | 3153.836
30 | [4.1819119 4.176281 4.1721077 4.1689181 4.1662011 4.1639962 4.1621456 4.1605315 4.1592712 4.1581688 4.1571846 4.1563182 4.1555309 4.1547041] | 0.5 | 25 | 3149.058
31 | [4.1820693 4.1763601 4.1724224 4.1689968 4.1662803 4.1642327 4.1623821 4.1608462 4.1595469 4.1585231 4.1573815 4.1565151 4.155767 4.1551766] | 0.5 | 25 | 3145.466
32 | [4.1820693 4.176281 4.1723437 4.1688395 4.166398 4.1641541 4.1624212 4.1609249 4.1595078 4.1583266 4.1573815 4.1565151 4.1557279 4.1550584] | 0.5 | 25 | 3141.13
33 | [4.1820297 4.176281 4.1721468 4.1688786 4.1662011 4.1641541 4.1623425 4.1607676 4.1593504 4.1583266 4.1573029 4.1564364 4.1557279 4.154901 ] | 0.5 | 25 | 3137.268
34 | [4.1819906 4.1761632 4.1719108 4.1687212 4.1660833 4.1639571 4.1622639 4.1606889 4.1595469 4.1582475 4.1572633 4.1562004 4.15557 4.154901 ] | 0.5 | 25 | 3133.62
35 | [4.1819119 4.1760845 4.1720285 4.1686425 4.1662011 4.1640358 4.1621852 4.1605706 4.1593504 4.1581688 4.1572242 4.1563578 4.1554523 4.1548219] | 0.5 | 25 | 3129.82
36 | [4.181951 4.1760054 4.1719108 4.1685638 4.1660833 4.1639175 4.1621456 4.1605315 4.1593108 4.158051 4.1571059 4.1561608 4.1553736 4.1547828] | 0.5 | 25 | 3126.09
37 | [4.1819119 4.1759663 4.1720285 4.1686425 4.1660438 4.1639175 4.1623034 4.1606889 4.1593504 4.1582084 4.1571059 4.1562791 4.155334 4.154901 ] | 0.5 | 25 | 3122.501
38 | [4.1817937 4.1760845 4.1717925 4.1686029 4.1660438 4.1641145 4.1621065 4.1606889 4.1593895 4.1582084 4.1573815 4.1562791 4.15557 4.1549401] | 0.5 | 25 | 3119.348
39 | [4.1816754 4.1760449 4.1719894 4.1685243 4.1658864 4.1639175 4.1622243 4.1606493 4.1593108 4.1582475 4.1570663 4.1562395 4.1554523 4.1548219] | 0.5 | 25 | 3115.473
40 | [4.1817541 4.1759267 4.1717925 4.1684065 4.1659651 4.1637602 4.1620278 4.1606102 4.1592321 4.158051 4.1570663 4.1563182 4.1553736 4.1546645] | 0.5 | 25 | 3112.042
41 | [4.1815572 4.1758089 4.1718712 4.1684852 4.1658864 4.1637993 4.1621065 4.1604528 4.1592321 4.158051 4.1570663 4.1561608 4.1553736 4.1546645] | 0.5 | 25 | 3108.54
42 | [4.1815572 4.1759663 4.1717529 4.1684852 4.1659651 4.1637993 4.1619883 4.1606493 4.1592321 4.1580901 4.1570272 4.1563182 4.1554523 4.1547041] | 0.5 | 25 | 3105.382
43 | [4.181715 4.1757298 4.1716352 4.1684852 4.1660438 4.1637602 4.1621456 4.1606493 4.1593108 4.1581688 4.1571059 4.1562004 4.1554914 4.154901 ] | 0.5 | 25 | 3101.625
44 | [4.1813998 4.175415 4.1712809 4.1680913 4.1655712 4.163445 4.161634 4.1601377 4.158917 4.1577754 4.1567516 4.1558852 4.1551766 4.1543889] | 0.5 | 25 | 3097.591
45 | [4.1816363 4.1757693 4.1716743 4.1684065 4.1658468 4.1639175 4.1620669 4.1606102 4.1593895 4.1582084 4.1573029 4.1563578 4.1555309 4.1547828] | 0.5 | 25 | 3095.084
46 | [4.1812425 4.1755724 4.17132 4.1682487 4.1656108 4.1636815 4.1619487 4.1603737 4.1591535 4.1580901 4.1569877 4.1560822 4.155334 4.1545463] | 0.5 | 25 | 3091.653
47 | [4.1814785 4.1756511 4.1715565 4.1684456 4.1660438 4.1637993 4.1621456 4.1606102 4.1593504 4.1582084 4.1572242 4.1562791 4.1554127 4.1547828] | 0.5 | 25 | 3089.057
48 | [4.1813998 4.175612 4.1715565 4.1684456 4.1658468 4.1637993 4.1619883 4.1605706 4.1592321 4.1581297 4.157145 4.1563578 4.15557 4.1549401] | 0.5 | 25 | 3086.029
49 | [4.1814394 4.1756511 4.1715565 4.1685243 4.1658468 4.1637993 4.1621456 4.1606493 4.1592712 4.1581688 4.1572242 4.1562395 4.1555309 4.1548615] | 0.5 | 25 | 3083.153
50 | [4.1812425 4.1754541 4.1713595 4.1683273 4.1658077 4.1636815 4.1620278 4.1605315 4.1592321 4.1582084 4.1571846 4.1561213 4.1554127 4.1546645] | 0.5 | 25 | 3079.976
51 | [4.1813607 4.1756907 4.1715169 4.1685638 4.1659651 4.1639962 4.1622243 4.1608071 4.1594682 4.1584053 4.1574998 4.1564364 4.1555309 4.154901 ] | 0.5 | 25 | 3077.444
52 | [4.1811638 4.1753364 4.1714382 4.1683273 4.1657681 4.1637993 4.1619883 4.1606102 4.1593108 4.1582084 4.1574206 4.1562791 4.1554914 4.1547828] | 0.5 | 25 | 3074.279
53 | [4.1813211 4.1755724 4.1716352 4.1684852 4.1658864 4.1639962 4.1623034 4.1608462 4.1594291 4.158484 4.1574206 4.1565938 4.1558065 4.154901 ] | 0.5 | 25 | 3071.811
54 | [4.1812029 4.1754541 4.1714382 4.1684456 4.1658468 4.1638784 4.1622243 4.1608858 4.1593504 4.1583266 4.1572633 4.1563969 4.1556883 4.1549401] | 0.5 | 25 | 3068.788
55 | [4.1812816 4.1755333 4.1714773 4.1683669 4.1660047 4.1639962 4.1621456 4.1609249 4.1594291 4.1583266 4.157342 4.1564364 4.1556492 4.154901 ] | 0.5 | 25 | 3066.109
56 | [4.1810455 4.1753755 4.1714382 4.1684065 4.1658864 4.1638389 4.1623034 4.1607676 4.1595469 4.1583657 4.1573815 4.156476 4.1557279 4.1549401] | 0.5 | 25 | 3063.763
57 | [4.1811638 4.1753364 4.1714382 4.1684065 4.1659651 4.1639962 4.1623034 4.1608858 4.159626 4.1584444 4.1575785 4.156476 4.1557279 4.1550188] | 0.5 | 25 | 3061.085
58 | [4.1813607 4.1752968 4.1714382 4.1683669 4.1660438 4.1639571 4.1622243 4.1608462 4.1595469 4.158484 4.1574998 4.1567516 4.1559248 4.1551766] | 0.5 | 25 | 3058.796
59 | [4.1811242 4.175612 4.1715169 4.1684065 4.1660833 4.1640749 4.1624212 4.1608462 4.1595469 4.1584444 4.1575389 4.1565547 4.1559248 4.1550188] | 0.5 | 25 | 3056.008
60 | [4.1811242 4.175415 4.1715169 4.1682882 4.1660047 4.1639962 4.1623425 4.1608071 4.1595469 4.1585627 4.1576176 4.1567121 4.1560035 4.1552553] | 0.5 | 25 | 3053.824
61 | [4.1807699 4.1750607 4.1710048 4.1679339 4.1655712 4.1636028 4.1619487 4.1605706 4.1592321 4.1580901 4.1570663 4.1561608 4.1554914 4.1545858] | 0.5 | 25 | 3051.474
62 | [4.1805334 4.1748242 4.170887 4.1679339 4.1654534 4.1634059 4.1617522 4.1602559 4.1590352 4.1579328 4.1569481 4.1560822 4.1553736 4.1545463] | 0.5 | 25 | 3049.183
63 | [4.1806517 4.1747851 4.1708083 4.1678157 4.1652956 4.1634059 4.1616731 4.160295 4.1590352 4.1579328 4.156909 4.1560822 4.1552157 4.1545072] | 0.5 | 25 | 3046.971
64 | [4.1807303 4.1748242 4.1708474 4.167737 4.1654534 4.163445 4.1619096 4.1603737 4.1591535 4.1580114 4.1570272 4.1560822 4.1553736 4.1547041] | 0.5 | 25 | 3044.816
65 | [4.1807699 4.1750212 4.171123 4.1679339 4.1655712 4.1636028 4.1619883 4.1606102 4.1592712 4.1582084 4.1572633 4.1563578 4.15557 4.1549401] | 0.5 | 25 | 3042.263
66 | [4.1807699 4.1748242 4.1709657 4.1677761 4.1653743 4.163445 4.1619487 4.1603737 4.1591139 4.158051 4.157145 4.1561608 4.1554523 4.1547041] | 0.5 | 25 | 3039.631
67 | [4.1805334 4.1745486 4.1706114 4.1674614 4.1650987 4.1631694 4.1614766 4.160059 4.15872 4.1577358 4.1567121 4.1558852 4.1550584 4.1543889] | 0.5 | 25 | 3038.521
68 | [4.1802187 4.1745882 4.1706114 4.1675401 4.1651773 4.1632876 4.1615157 4.1601377 4.158917 4.1578145 4.156909 4.1560035 4.1552944 4.1545072] | 0.5 | 25 | 3036.454
69 | [4.1804156 4.1746273 4.1706505 4.1675797 4.1652565 4.1633272 4.1617126 4.1602559 4.1590352 4.1579328 4.1570663 4.1561608 4.1553736 4.1546645] | 0.5 | 25 | 3034.217
70 | [4.1803761 4.174706 4.1707687 4.1678157 4.1653352 4.163445 4.1617913 4.1604528 4.1593108 4.1581297 4.157145 4.1563969 4.1556096 4.1549401] | 0.5 | 25 | 3031.258
71 | [4.1805334 4.1747456 4.170887 4.1678553 4.1654139 4.1634059 4.1619883 4.1604919 4.1591926 4.1580901 4.1572633 4.1564364 4.1556096 4.154901 ] | 0.5 | 25 | 3029.128
72 | [4.1804547 4.1744699 4.1707292 4.1676583 4.1652565 4.1633663 4.1617126 4.1603346 4.1591139 4.1580901 4.1570663 4.1562791 4.1554914 4.1547828] | 0.5 | 25 | 3027.735
73 | [4.1800613 4.174273 4.1702962 4.1673827 4.1650987 4.1628938 4.1613584 4.1599803 4.1586809 4.1576571 4.1568694 4.1558852 4.1552553 4.1545463] | 0.5 | 25 | 3026.207
74 | [4.18014 4.1743913 4.1703358 4.1674614 4.1651773 4.1630907 4.1615157 4.1600981 4.1587987 4.1577754 4.1567516 4.1559639 4.1552944 4.1545463] | 0.5 | 25 | 3023.901
75 | [4.1801791 4.1744304 4.1704144 4.1675401 4.16502 4.1633272 4.1615553 4.1601772 4.1590352 4.1578541 4.1570663 4.1560822 4.1554127 4.1548219] | 0.5 | 25 | 3022.305
76 | [4.180573 4.1748638 4.1709657 4.1679339 4.1656895 4.1637602 4.1621456 4.1607285 4.159626 4.158484 4.1575785 4.1567907 4.1559639 4.1552944] | 0.5 | 25 | 3018.512
77 | [4.180809 4.1753364 4.1712809 4.1683669 4.1660047 4.1641932 4.1624999 4.161201 4.1599407 4.1590743 4.1581297 4.1573029 4.1565151 4.1558456] | 0.5 | 25 | 3017.587
78 | [4.1806912 4.1748242 4.1709657 4.167973 4.1655321 4.1636419 4.1621456 4.1607285 4.1593895 4.1584444 4.1573815 4.1567907 4.1558456 4.1552553] | 0.5 | 25 | 3013.39
79 | [4.1804547 4.174706 4.1709261 4.1677761 4.1654534 4.1635633 4.1619096 4.1604919 4.1594682 4.1582475 4.157342 4.1565151 4.155767 4.1550975] | 0.5 | 25 | 3011.003
80 | [4.1807303 4.1749029 4.1709657 4.167973 4.1656499 4.1636815 4.1620669 4.1608462 4.1595469 4.1584444 4.1574602 4.1566725 4.1558852 4.1552157] | 0.5 | 25 | 3009.25
81 | [4.1807699 4.1748638 4.1710048 4.1680517 4.1658077 4.1637206 4.1621852 4.1609249 4.1595864 4.1585231 4.1575785 4.1568303 4.1561213 4.1554127] | 0.5 | 25 | 3007.332
82 | [4.1802974 4.1745095 4.1706505 4.1676583 4.1652169 4.1634059 4.1618309 4.1605315 4.1592712 4.1581297 4.1573029 4.156476 4.1556492 4.1550188] | 0.5 | 25 | 3004.22
83 | [4.180573 4.174706 4.1708474 4.167973 4.1655712 4.1637993 4.1621456 4.1607676 4.1595078 4.1585627 4.1575785 4.1567121 4.1560822 4.155334 ] | 0.5 | 25 | 3002.676
84 | [4.180573 4.1748638 4.1708474 4.167973 4.1656108 4.1636419 4.1621456 4.1607285 4.1594682 4.1584053 4.1575785 4.1567121 4.1560035 4.1552944] | 0.5 | 25 | 3000.153
85 | [4.1804547 4.1748242 4.1707687 4.1678944 4.1655321 4.1636028 4.1621065 4.1606493 4.1594682 4.1584444 4.1575785 4.1565151 4.1559248 4.1552157] | 0.5 | 25 | 2998.238
86 | [4.1806126 4.1749816 4.1709261 4.1679339 4.1658077 4.1638389 4.1621852 4.1608071 4.1595469 4.1585627 4.1576962 4.1568303 4.1560426 4.1554127] | 0.5 | 25 | 2996.219
87 | [4.1806126 4.1747456 4.1709261 4.1678157 4.1656499 4.1637602 4.1621456 4.1608858 4.1595864 4.1585231 4.1576176 4.1566725 4.1560426 4.1554523] | 0.5 | 25 | 2994.167
88 | [4.1804943 4.1748242 4.1709657 4.1681309 4.1656108 4.1637206 4.1621456 4.1608071 4.1595469 4.1585627 4.1576571 4.1567907 4.1561213 4.1553736] | 0.5 | 25 | 2992.287
89 | [4.1804156 4.174706 4.1707687 4.1677761 4.1655321 4.1634846 4.16187 4.1604528 4.1595078 4.1584444 4.1574998 4.1566334 4.1559639 4.1551371] | 0.5 | 25 | 2989.863
90 | [4.1804943 4.1746669 4.1708083 4.1677761 4.1656108 4.1636028 4.1620669 4.1606493 4.1594682 4.1583657 4.1574602 4.1566725 4.1559639 4.1552553] | 0.5 | 25 | 2987.424
91 | [4.1803761 4.1747456 4.1709657 4.1678157 4.1655321 4.1636815 4.1620669 4.1606493 4.1595469 4.1585627 4.1576176 4.1567121 4.1560426 4.1552157] | 0.5 | 25 | 2985.372
92 | [4.1803761 4.174706 4.1708083 4.1678944 4.1655321 4.1636419 4.1620278 4.1606493 4.1595864 4.1584053 4.1575785 4.1566725 4.1560035 4.1552944] | 0.5 | 25 | 2983.051
93 | [4.1805334 4.1747456 4.1710048 4.1680517 4.1656108 4.1637602 4.1619883 4.1607285 4.159626 4.1585627 4.1577358 4.1568303 4.1560426 4.1555309] | 0.5 | 25 | 2981.501
94 | [4.1802187 4.1745486 4.1706901 4.1675797 4.1653743 4.163445 4.1619096 4.1603346 4.1592321 4.158287 4.157342 4.1566334 4.1558456 4.1550188] | 0.5 | 25 | 2978.745
95 | [4.1803761 4.174706 4.1706505 4.1676188 4.1652565 4.163445 4.1618309 4.1605315 4.1592712 4.1581297 4.157342 4.1564364 4.1558852 4.1551766] | 0.5 | 25 | 2976.808
96 | [4.1804156 4.1745486 4.1708083 4.1677761 4.1655321 4.1636419 4.1621065 4.1606493 4.1594682 4.1583657 4.1574998 4.1566334 4.1559639 4.1552553] | 0.5 | 25 | 2974.92
97 | [4.1803761 4.174706 4.1708474 4.1678157 4.1656499 4.1636419 4.1619883 4.1606889 4.1593895 4.158484 4.1575389 4.1567516 4.1559248 4.1552553] | 0.5 | 25 | 2972.936
98 | [4.1804547 4.1746669 4.1707687 4.1677761 4.1654534 4.1635237 4.1620278 4.1605315 4.1595469 4.1584053 4.1574602 4.1566725 4.1559639 4.1553736] | 0.5 | 25 | 2971.06
99 | [4.1803761 4.1748242 4.1707292 4.167973 4.1655321 4.1636028 4.1619487 4.1604919 4.1594291 4.1583266 4.1574998 4.1566334 4.1560822 4.1552157] | 0.5 | 25 | 2968.978
100 | [4.1802578 4.1745486 4.1706505 4.1676188 4.1652169 4.1634059 4.1617522 4.1603346 4.1591535 4.1581688 4.1572633 4.1565151 4.155767 4.1550584] | 0.5 | 25 | 2966.42
101 | [4.1803761 4.1746669 4.1706901 4.1678157 4.1654534 4.1635237 4.16187 4.1605315 4.1593895 4.1583266 4.1574206 4.1565151 4.1559248 4.1552553] | 0.5 | 25 | 2965.051
102 | [4.18014 4.1744699 4.1704931 4.1675797 4.1652169 4.1633663 4.1617126 4.1604528 4.1591535 4.1580901 4.157342 4.1563969 4.1558852 4.1549401] | 0.5 | 25 | 2962.618
103 | [4.1802578 4.1745882 4.1706505 4.1676583 4.1653743 4.1635633 4.1618309 4.1605315 4.1593504 4.1583266 4.1573815 4.1565938 4.1558852 4.1551766] | 0.5 | 25 | 2961.197
104 | [4.1802974 4.1744304 4.1704931 4.1674614 4.1651773 4.1632481 4.1617913 4.1603346 4.1591535 4.1581688 4.1572633 4.1564364 4.1557279 4.1548615] | 0.5 | 25 | 2958.891
105 | [4.1802187 4.1744304 4.1705718 4.1674614 4.1651382 4.1632876 4.1617126 4.160295 4.1592712 4.1580901 4.1571846 4.1562395 4.1556096 4.1548615] | 0.5 | 25 | 2957.253
106 | [4.1801004 4.1743517 4.1704144 4.1673431 4.1650596 4.1632481 4.1617126 4.1602559 4.1588778 4.158051 4.1571059 4.1563182 4.1554914 4.154901 ] | 0.5 | 25 | 2955.09
107 | [4.1801004 4.1742339 4.1702962 4.167304 4.1650596 4.1630907 4.1615944 4.1601377 4.1590352 4.1578541 4.1570663 4.1562791 4.1554523 4.1547828] | 0.5 | 25 | 2953.345
108 | [4.1801004 4.1744304 4.1703358 4.1674218 4.16502 4.1630511 4.1614766 4.1602163 4.1591139 4.1580114 4.1570663 4.1562395 4.1554127 4.1546645] | 0.5 | 25 | 2951.011
109 | [4.1800218 4.1742339 4.1703358 4.1672645 4.1649809 4.1630511 4.1613975 4.1600981 4.158917 4.1578145 4.1570272 4.1561213 4.1553736 4.1546645] | 0.5 | 25 | 2949.126
110 | [4.1800218 4.1741157 4.1701779 4.1671071 4.1648626 4.1628938 4.1613975 4.1599407 4.15872 4.1578145 4.1567907 4.1560035 4.1551766 4.1545072] | 0.5 | 25 | 2946.948
111 | [4.18014 4.1743126 4.1702962 4.167304 4.1648626 4.1628938 4.1615553 4.1599803 4.1591139 4.1578541 4.1568303 4.1560426 4.1552944 4.1546645] | 0.5 | 25 | 2945.292
112 | [4.1798644 4.1741157 4.1701779 4.1671858 4.1648626 4.1628938 4.1612401 4.1599016 4.15872 4.1577358 4.1567121 4.1560035 4.1550584 4.1545463] | 0.5 | 25 | 2942.983
113 | [4.1799431 4.1741157 4.1701388 4.1669888 4.1647053 4.1628938 4.1612797 4.1599016 4.1586809 4.1575785 4.1566334 4.1558456 4.1552157 4.1544285] | 0.5 | 25 | 2941.105
114 | [4.1798644 4.174037 4.1700993 4.1671858 4.1647053 4.1629725 4.1612797 4.1599016 4.15872 4.1575785 4.1565938 4.1558065 4.1550584 4.1543889] | 0.5 | 25 | 2939.021
115 | [4.1799431 4.1740761 4.1702175 4.1670675 4.164784 4.1628938 4.161437 4.1597834 4.1586809 4.1576962 4.1567121 4.1558456 4.1550188 4.1544285] | 0.5 | 25 | 2937.136
116 | [4.1797857 4.1740761 4.1700602 4.1671462 4.1647444 4.1626968 4.1610827 4.1597834 4.1586022 4.1576176 4.1565547 4.1556492 4.1549797 4.154192 ] | 0.5 | 25 | 2935.109
117 | [4.1798248 4.1738791 4.1699419 4.1668706 4.164587 4.1625791 4.1610041 4.1597047 4.1583657 4.1574602 4.1564364 4.1556492 4.1547828 4.154192 ] | 0.5 | 25 | 2932.789
118 | [4.1796675 4.1738005 4.1699419 4.1667919 4.1645474 4.1626182 4.1608858 4.1595864 4.1583657 4.1572242 4.1563182 4.1554523 4.1547432 4.153995 ] | 0.5 | 25 | 2930.557
119 | [4.1797857 4.1739187 4.1700206 4.1669493 4.1646261 4.1625395 4.161201 4.1597047 4.1586022 4.1573815 4.1563969 4.1557279 4.1549797 4.1541133] | 0.5 | 25 | 2929.051
120 | [4.1797462 4.1739974 4.1699023 4.1669493 4.1645474 4.1626968 4.1610432 4.159626 4.1584444 4.1574206 4.1566725 4.1556096 4.1547828 4.1541529] | 0.5 | 25 | 2927.04
121 | [4.1799431 4.174037 4.1699815 4.1670675 4.1646657 4.1626968 4.1611614 4.1597438 4.1585231 4.1573815 4.156476 4.1556492 4.1548615 4.1540742] | 0.5 | 25 | 2925.022
122 | [4.1795888 4.1737218 4.1698236 4.1666346 4.1643114 4.1625395 4.1608858 4.1594291 4.1582084 4.1570272 4.1562395 4.1552944 4.1544676 4.153759 ] | 0.5 | 25 | 2922.604
123 | [4.1796675 4.1738791 4.1697845 4.1668706 4.1645474 4.1624999 4.1608462 4.1594682 4.158287 4.1572242 4.1563182 4.1553736 4.1546254 4.1540346] | 0.5 | 25 | 2920.494
124 | [4.1795888 4.1737614 4.1699815 4.1668706 4.1644688 4.1624212 4.1608858 4.1594682 4.1581688 4.1571059 4.1562004 4.1552553 4.1544285 4.1538773] | 0.5 | 25 | 2918.46
125 | [4.1797066 4.17384 4.1699419 4.1667132 4.1644297 4.1624212 4.1607285 4.1593108 4.1582475 4.1570272 4.1561213 4.155334 4.1545072 4.1538773] | 0.5 | 25 | 2916.244
126 | [4.179431 4.1735644 4.1693907 4.1664376 4.1641145 4.1621065 4.1604133 4.1589565 4.1577754 4.1566725 4.1556883 4.1548219 4.1540346 4.153326 ] | 0.5 | 25 | 2913.72
127 | [4.1796279 4.1736827 4.1697845 4.1666346 4.1644297 4.1623821 4.1607285 4.1594682 4.1580114 4.1569877 4.1560426 4.1550188 4.1544285 4.1537986] | 0.5 | 25 | 2912.024
128 | [4.1796675 4.1735644 4.1696267 4.1666737 4.1642718 4.1623034 4.1606102 4.1591535 4.1578541 4.1568694 4.1558852 4.1549797 4.154192 4.1534438] | 0.5 | 25 | 2909.762
129 | [4.1796279 4.1736827 4.1697845 4.1666737 4.1643114 4.1621852 4.1605315 4.1591926 4.1579328 4.1568303 4.1559248 4.1549797 4.1543102 4.1534438] | 0.5 | 25 | 2908.006
130 | [4.1795888 4.1734858 4.169548 4.166398 4.1639962 4.1620278 4.1604133 4.1589565 4.1577358 4.1566334 4.1556492 4.1547432 4.153995 4.1531291] | 0.5 | 25 | 2905.507
131 | [4.1796279 4.1736431 4.1696267 4.1667132 4.1642327 4.1621852 4.1604919 4.1591139 4.1577754 4.1567516 4.155767 4.154901 4.1541133 4.1533651] | 0.5 | 25 | 2903.72
132 | [4.1796279 4.1738005 4.1696267 4.1666737 4.1642718 4.1622243 4.1606102 4.1590743 4.1580901 4.1568694 4.1558456 4.1550975 4.1541529 4.1534834] | 0.5 | 25 | 2901.646
133 | [4.1796279 4.1736431 4.1696267 4.1665559 4.1641145 4.1623034 4.1606102 4.1589565 4.1579328 4.1567907 4.1558065 4.1548615 4.1540742 4.1534047] | 0.5 | 25 | 2899.533
134 | [4.1795888 4.1736431 4.169548 4.1664767 4.1642327 4.1620669 4.1604528 4.1590352 4.1577754 4.1567516 4.1557279 4.154901 4.1540346 4.1532474] | 0.5 | 25 | 2897.371
135 | [4.1795492 4.1736431 4.1697059 4.1666346 4.1641932 4.1622639 4.1604528 4.1590352 4.1578932 4.1567516 4.1557279 4.1549797 4.1540742 4.153326 ] | 0.5 | 25 | 2895.111
136 | [4.179431 4.1736827 4.1695876 4.1664767 4.1641541 4.1622243 4.1604133 4.1590352 4.1578145 4.1566725 4.1557279 4.1547828 4.1539164 4.1531682] | 0.5 | 25 | 2892.996
137 | [4.1795888 4.1738005 4.1697845 4.1666346 4.1641541 4.1621456 4.1604919 4.1591139 4.1578541 4.1567516 4.1556096 4.1548615 4.1539559 4.1532474] | 0.5 | 25 | 2890.762
138 | [4.1793919 4.1735644 4.1695089 4.1664767 4.1640358 4.1620278 4.1603737 4.1588778 4.1576176 4.1565151 4.1555309 4.1546254 4.1537986 4.1530504] | 0.5 | 25 | 2888.308
139 | [4.1795101 4.1736431 4.1694694 4.166398 4.1639962 4.1620669 4.1602559 4.1590352 4.1577754 4.1565938 4.1561608 4.1560822 4.1558852 4.1560035] | 0.5 | 25 | 2892.113
140 | [4.1795101 4.1734858 4.1693907 4.1663194 4.1639571 4.1619487 4.160295 4.1588383 4.1574998 4.1563578 4.1554523 4.1546254 4.1536803 4.1528535] | 0.5 | 25 | 2883.634
141 | [4.1793919 4.1734858 4.1694303 4.1662407 4.1638389 4.1617522 4.160059 4.15872 4.1573815 4.1563969 4.1552944 4.1545072 4.1536803 4.1528139] | 0.5 | 25 | 2881.059
142 | [4.179431 4.1735249 4.1693511 4.166398 4.1638784 4.1618309 4.1602163 4.1586809 4.1574206 4.1563969 4.1554127 4.1544285 4.1537194 4.1528926] | 0.5 | 25 | 2879.009
143 | [4.1795492 4.1736431 4.169548 4.1663589 4.1639962 4.1619487 4.1604528 4.1588383 4.1576176 4.1563578 4.1554127 4.1544676 4.1536803 4.1529713] | 0.5 | 25 | 2876.542
144 | [4.1793132 4.1733279 4.1693511 4.1662407 4.1638389 4.1617913 4.160059 4.1585627 4.1574206 4.1563182 4.1551766 4.1543498 4.1534047 4.152617 ] | 0.5 | 25 | 2873.712
145 | [4.179431 4.1735644 4.1695089 4.1664767 4.1639571 4.1619487 4.160295 4.1588383 4.1576176 4.156476 4.1554127 4.1544676 4.1535621 4.1529322] | 0.5 | 25 | 2871.694
146 | [4.1793919 4.1734858 4.1695089 4.1663589 4.1638389 4.1617126 4.1602559 4.15872 4.1573815 4.1562004 4.155334 4.154192 4.1534834 4.1527352] | 0.5 | 25 | 2868.755
147 | [4.1792736 4.1734071 4.1692724 4.1663589 4.1638784 4.1617522 4.1601772 4.1586022 4.1572633 4.1561608 4.1550975 4.1542315 4.1534438 4.1526566] | 0.5 | 25 | 2865.91
148 | [4.1793523 4.1733675 4.1693907 4.166162 4.1637206 4.1616731 4.1599407 4.158484 4.1571846 4.1561213 4.1550188 4.1542706 4.1532474 4.1525779] | 0.5 | 25 | 2863.423
149 | [4.1792736 4.1733279 4.1690755 4.166162 4.1636028 4.161634 4.1597438 4.1583657 4.1569481 4.1560035 4.1548615 4.1540742 4.1532078 4.1524992] | 0.5 | 25 | 2860.373
150 | [4.1795101 4.1733675 4.1693907 4.1663589 4.1638784 4.1617913 4.1600194 4.1586022 4.1574206 4.1562395 4.1551766 4.1543102 4.1534834 4.1527352] | 0.5 | 25 | 2857.729
151 | [4.1795888 4.1735249 4.1694303 4.1665163 4.1639175 4.16187 4.1602559 4.1586413 4.1573815 4.1563182 4.1551371 4.1543498 4.1534438 4.1526957] | 0.5 | 25 | 2854.74
152 | [4.1795492 4.1734462 4.1694303 4.1662803 4.1638389 4.1619096 4.1600981 4.1586022 4.157342 4.1562004 4.1551766 4.1541529 4.1534438 4.1526957] | 0.5 | 25 | 2852.269
153 | [4.1795101 4.1734462 4.1693907 4.1663589 4.1637993 4.1617913 4.1600981 4.1586413 4.1573029 4.1562004 4.1551766 4.1543102 4.1534438 4.1525779] | 0.5 | 25 | 2848.77
154 | [4.1793132 4.1733675 4.1694303 4.1660833 4.1636419 4.1617126 4.1600194 4.158484 4.1572242 4.1561213 4.1549797 4.1541529 4.1532474 4.1525383] | 0.5 | 25 | 2845.453
155 | [4.1793919 4.1732888 4.1691151 4.1660438 4.1637206 4.1616731 4.1599016 4.158484 4.1572242 4.1560426 4.1549401 4.1540742 4.1532078 4.1525383] | 0.5 | 25 | 2842.381
156 | [4.1792736 4.1734071 4.1692333 4.166162 4.1637206 4.161634 4.1599016 4.1585231 4.157145 4.1560035 4.1549401 4.1540742 4.1532865 4.1524992] | 0.5 | 25 | 2839.731
157 | [4.1793919 4.1735249 4.1693907 4.1662803 4.1638389 4.1618309 4.1600981 4.1586022 4.1571846 4.1561608 4.1550584 4.1542315 4.1534047 4.1525779] | 0.5 | 25 | 2836.903
158 | [4.1794705 4.1733675 4.1691937 4.1662407 4.1637993 4.1617126 4.1599407 4.1584444 4.1571846 4.1561213 4.1549797 4.153995 4.1532078 4.15242 ] | 0.5 | 25 | 2833.47
159 | [4.1791162 4.1732888 4.1691937 4.1660438 4.1635633 4.1615944 4.1597047 4.158287 4.1569877 4.1558456 4.1548219 4.1539164 4.1530504 4.1522236] | 0.5 | 25 | 2830.045
160 | [4.1790767 4.1732888 4.1691542 4.1662011 4.1635237 4.161634 4.1598225 4.158287 4.1569877 4.1558456 4.1547041 4.1537986 4.1530504 4.1521444] | 0.5 | 25 | 2827.276
161 | [4.1792345 4.1732492 4.1690755 4.1659651 4.1636028 4.1615553 4.1597047 4.158287 4.1570272 4.155767 4.1547432 4.1538377 4.1529322 4.152184 ] | 0.5 | 25 | 2824.108
162 | [4.1792736 4.1732101 4.1690755 4.1659651 4.163445 4.1614766 4.1597834 4.1581688 4.1569481 4.1557279 4.1545858 4.1537986 4.1528139 4.1522236] | 0.5 | 25 | 2820.869
163 | [4.1789193 4.1730919 4.1688786 4.1658077 4.1634059 4.1611218 4.1595864 4.1580114 4.1566725 4.15557 4.1545072 4.1535621 4.1527748 4.1519084] | 0.5 | 25 | 2817.767
164 | [4.1788406 4.1727767 4.1685638 4.1656108 4.1629333 4.1608462 4.1591139 4.1576962 4.1563969 4.1551371 4.1541133 4.1530895 4.1523414 4.1515932] | 0.5 | 25 | 2814.308
165 | [4.1790767 4.1730132 4.1689181 4.1658468 4.1633272 4.1612797 4.1594291 4.158051 4.1567121 4.1555309 4.1544285 4.1535621 4.1527352 4.1519084] | 0.5 | 25 | 2811.975
166 | [4.1789584 4.1728554 4.1688395 4.1656499 4.163209 4.1610827 4.1593108 4.1579719 4.1566334 4.1552944 4.1543889 4.1534438 4.1525383 4.1517901] | 0.5 | 25 | 2808.504
167 | [4.1790767 4.1730919 4.1688786 4.1658077 4.1633272 4.1612797 4.1594682 4.1579328 4.1565938 4.1554523 4.1543889 4.1534047 4.1525779 4.1516724] | 0.5 | 25 | 2805.574
168 | [4.1789584 4.1730132 4.1687608 4.165729 4.1632481 4.1612401 4.1593504 4.1577754 4.156476 4.1552157 4.1542315 4.1532078 4.1522627 4.1515932] | 0.5 | 25 | 2802.083
169 | [4.178998 4.1729736 4.1688395 4.1657681 4.163209 4.1611614 4.1593895 4.1579328 4.1564364 4.155334 4.1542315 4.153326 4.1523414 4.1517115] | 0.5 | 25 | 2799.471
170 | [4.178998 4.1728554 4.1687608 4.1656108 4.1631303 4.1611218 4.1593108 4.1578145 4.1563969 4.1552944 4.1541529 4.1531682 4.1523414 4.1516328] | 0.5 | 25 | 2796.549
171 | [4.1789193 4.1727376 4.1687608 4.1655712 4.1629725 4.1610041 4.1593504 4.1576571 4.1563969 4.1550584 4.1541133 4.1530895 4.1523809 4.1515541] | 0.5 | 25 | 2793.028
172 | [4.1788011 4.1729345 4.1686425 4.1655321 4.1630511 4.1609645 4.1591926 4.1576962 4.1563182 4.1551371 4.1540346 4.1531682 4.1523023 4.1514359] | 0.5 | 25 | 2789.678
173 | [4.178762 4.1727376 4.1687212 4.1655321 4.1630907 4.1609645 4.1590352 4.1576176 4.1563578 4.1550584 4.153995 4.1531291 4.1521053 4.1513572] | 0.5 | 25 | 2786.346
174 | [4.1788406 4.1727767 4.1685638 4.1655321 4.1630907 4.1607676 4.1591139 4.1575785 4.1561608 4.1550188 4.1540346 4.1529322 4.1520267 4.1511602] | 0.5 | 25 | 2783.719
175 | [4.1787224 4.172698 4.1686821 4.1653352 4.1627755 4.1607285 4.1591535 4.1573815 4.1560822 4.1548219 4.1538773 4.1528535 4.1519084 4.1511207] | 0.5 | 25 | 2780.039
176 | [4.1788011 4.1725798 4.1685638 4.1653352 4.1627364 4.1608071 4.1589956 4.157342 4.1561213 4.1547828 4.1537986 4.1527352 4.1517115 4.1510029] | 0.5 | 25 | 2776.57
177 | [4.1788797 4.1727767 4.1686425 4.1654534 4.1628151 4.1608858 4.1589565 4.1575389 4.1560822 4.154901 4.1538377 4.1528535 4.1520267 4.1512785] | 0.5 | 25 | 2772.511
178 | [4.1787224 4.172698 4.1684852 4.1652565 4.1626968 4.1607285 4.1587987 4.1574206 4.1559639 4.1548219 4.1536016 4.152617 4.1516328 4.1509633] | 0.5 | 25 | 2768.7
179 | [4.1788406 4.172698 4.1684852 4.1653743 4.1628151 4.1606889 4.1589956 4.1574602 4.1559639 4.1547828 4.1536803 4.1526957 4.151751 4.1509633] | 0.5 | 25 | 2765.188
180 | [4.178762 4.1726589 4.1684852 4.1654139 4.1628547 4.1607285 4.1588778 4.1573815 4.1560035 4.1547432 4.1536407 4.1527748 4.1517901 4.1509633] | 0.5 | 25 | 2762.053
181 | [4.1786437 4.1725011 4.1682096 4.1650596 4.1625395 4.1604133 4.15872 4.1572633 4.1558456 4.1544676 4.153326 4.15242 4.1515541 4.1506486] | 0.5 | 25 | 2757.755
182 | [4.1788797 4.1725798 4.1686029 4.1652956 4.1627364 4.1606889 4.1588778 4.1573029 4.1559248 4.1547432 4.1536016 4.152617 4.1516724 4.1507273] | 0.5 | 25 | 2757.497
183 | [4.1786437 4.1725011 4.1683669 4.1652169 4.1625791 4.1606493 4.1586413 4.1572242 4.155767 4.1545072 4.1534047 4.1525779 4.1515541 4.1506877] | 0.5 | 25 | 2750.498
184 | [4.1785254 4.1725011 4.1681309 4.1649017 4.1625395 4.1602559 4.1586022 4.1569481 4.15557 4.1543102 4.1532474 4.1522236 4.1513176 4.1505303] | 0.5 | 25 | 2746.004
185 | [4.1786828 4.1723042 4.1681309 4.1649017 4.1624608 4.1603737 4.1586022 4.1568694 4.1554127 4.1544285 4.1531682 4.1521444 4.1510816 4.1504121] | 0.5 | 25 | 2742.309
186 | [4.1784863 4.1723042 4.1680913 4.1648231 4.1623425 4.1601377 4.1582084 4.1567516 4.1554523 4.154192 4.1531682 4.1521053 4.1511602 4.1503334] | 0.5 | 25 | 2738.432
187 | [4.1785254 4.1724224 4.16817 4.1649413 4.1624999 4.1601772 4.1584053 4.1569481 4.1554523 4.1541529 4.1530108 4.1521053 4.1511602 4.1502151] | 0.5 | 25 | 2734.209
188 | [4.1784468 4.1723437 4.1680517 4.1649413 4.1622639 4.1600981 4.1583657 4.1567907 4.1552157 4.1540346 4.1529713 4.1520267 4.1510816 4.1502938] | 0.5 | 25 | 2729.831
189 | [4.1783285 4.1721468 4.1679339 4.164784 4.1621456 4.1599803 4.1582084 4.1565938 4.1552157 4.1539559 4.1528926 4.1519084 4.1510029 4.1499791] | 0.5 | 25 | 2725.314
190 | [4.1784863 4.1723833 4.1680126 4.1648231 4.1623821 4.1601377 4.1583266 4.1566725 4.1552944 4.1541133 4.1530504 4.1519084 4.1511207 4.1502547] | 0.5 | 25 | 2721.318
191 | [4.1782894 4.1721864 4.1677761 4.1646261 4.1619883 4.1599407 4.1582084 4.1565151 4.1550584 4.1540346 4.1528139 4.151751 4.1507273 4.1501365] | 0.5 | 25 | 2716.756
192 | [4.1782894 4.1719894 4.167737 4.1645083 4.1620278 4.1598225 4.1579719 4.1564364 4.1550584 4.153759 4.1524992 4.1515541 4.1506486 4.1498609] | 0.5 | 25 | 2712.071
193 | [4.1783681 4.1721468 4.1677761 4.1647444 4.1621065 4.1597834 4.1580901 4.1563969 4.1549401 4.1536803 4.1526957 4.1515932 4.1506877 4.1497822] | 0.5 | 25 | 2707.853
1 | [4.183753 4.1782017 4.1738706 4.1699729 4.1665869 4.1636734 4.161272 4.1591458 4.1572561 4.1559176 4.1545787 4.1537519 4.152689 4.1517835] | 0.5 | 25 | 3252.886
2 | [4.1834378 4.1778865 4.1734772 4.1696973 4.1663113 4.163713 4.161272 4.1593823 4.1578074 4.156508 4.1551299 4.1542244 4.1533189 4.1526103] | 0.5 | 25 | 3253.334
3 | [4.1832805 4.1776896 4.1734376 4.1696186 4.1664295 4.1639886 4.161705 4.1599336 4.158319 4.1569805 4.1560354 4.1550908 4.1541853 4.1533976] | 0.5 | 25 | 3253.08
4 | [4.1833591 4.1776109 4.1733589 4.1696186 4.1666265 4.1638703 4.161902 4.1602092 4.1586733 4.1574531 4.1564293 4.1555238 4.1547756 4.1539488] | 0.5 | 25 | 3251.718
5 | [4.1830444 4.1774144 4.1730833 4.1693826 4.1664691 4.1637917 4.161705 4.16013 4.1588311 4.1577287 4.1566653 4.1556025 4.1548152 4.1541066] | 0.5 | 25 | 3252.368
6 | [4.1829658 4.1774144 4.1730833 4.1692643 4.1663904 4.1640282 4.1618233 4.1604848 4.1588702 4.1577287 4.1568232 4.1558781 4.1550512 4.1545396] | 0.5 | 25 | 3248.229
7 | [4.1827292 4.1770597 4.1730442 4.1693826 4.1664691 4.1641855 4.1622167 4.1606026 4.1591854 4.1580434 4.1570988 4.1562719 4.1555238 4.1548939] | 0.5 | 25 | 3244.107
8 | [4.1828079 4.1771388 4.1728864 4.1692643 4.1663904 4.1639886 4.1620202 4.1604848 4.1591854 4.1580434 4.1570201 4.1562719 4.1555238 4.1546969] | 0.5 | 25 | 3239.448
9 | [4.1827688 4.1770992 4.1729259 4.1694217 4.1663508 4.1641855 4.1623745 4.1607599 4.1594214 4.1582403 4.1572561 4.1563506 4.1557207 4.1550512] | 0.5 | 25 | 3236.529
10 | [4.1825323 4.1769419 4.1725321 4.1690283 4.1662722 4.1640282 4.1620593 4.1606421 4.1590672 4.1580043 4.1571379 4.1563897 4.1556811 4.1547756] | 0.5 | 25 | 3230.649
11 | [4.182178 4.1768632 4.1726108 4.16891 4.1661935 4.1638312 4.1619806 4.1604452 4.1589885 4.1580434 4.1570592 4.1561933 4.1554451 4.1547365] | 0.5 | 25 | 3224.546
12 | [4.1824145 4.176784 4.1724534 4.1689496 4.1661539 4.1636734 4.1619415 4.1604056 4.1590281 4.1580434 4.1570988 4.156075 4.1553664 4.1546578] | 0.5 | 25 | 3220.331
13 | [4.1822176 4.1767054 4.1725321 4.1689887 4.1661148 4.1640282 4.1620989 4.1604848 4.1593032 4.1581616 4.1572165 4.1564293 4.1554842 4.154933 ] | 0.5 | 25 | 3214.116
14 | [4.182375 4.1766267 4.172493 4.1689887 4.1662722 4.1640282 4.162138 4.1605239 4.1592641 4.158319 4.1574922 4.1565866 4.1557207 4.1550512] | 0.5 | 25 | 3208.588
15 | [4.182178 4.1766663 4.172296 4.16891 4.1662326 4.1638703 4.1622167 4.1605239 4.1591854 4.1582012 4.1572561 4.1562324 4.1555238 4.1550908] | 0.5 | 25 | 3200.539
16 | [4.1821389 4.1763906 4.1720595 4.1687527 4.1659179 4.1637917 4.1619415 4.1604452 4.1591854 4.158083 4.1570988 4.156311 4.1555238 4.154933 ] | 0.5 | 25 | 3194.124
17 | [4.1819811 4.1759968 4.1717052 4.1685162 4.1657209 4.1634769 4.1616263 4.1600909 4.1587524 4.1576891 4.1567445 4.1558781 4.1552482 4.1545396] | 0.5 | 25 | 3186.47
18 | [4.1818633 4.1760755 4.1718235 4.1685162 4.1656027 4.1633191 4.1614294 4.1600513 4.1588311 4.1577287 4.1566653 4.1559567 4.1550908 4.1543427] | 0.5 | 25 | 3178.978
19 | [4.1820598 4.1760755 4.1719809 4.1684771 4.1655636 4.1634769 4.1617837 4.1602092 4.1588702 4.1577678 4.1568623 4.1559963 4.1553664 4.1546183] | 0.5 | 25 | 3172.241
20 | [4.1819024 4.176115 4.1718235 4.1685162 4.1656814 4.163516 4.1616263 4.160327 4.1588702 4.1577287 4.1568232 4.155839 4.1550121 4.1545787] | 0.5 | 25 | 3164.772
21 | [4.1816664 4.1758394 4.1717052 4.1683588 4.1654453 4.1634769 4.1614294 4.16013 4.1585946 4.1576104 4.1567049 4.1559176 4.1550908 4.1545 ] | 0.5 | 25 | 3157.795
22 | [4.1818633 4.1759968 4.1717052 4.1682801 4.1654453 4.1634374 4.1615081 4.1599336 4.1587129 4.1575317 4.1565866 4.1556811 4.1549726 4.1542244] | 0.5 | 25 | 3150.144
23 | [4.181509 4.1757607 4.171351 4.1680436 4.1651301 4.1630435 4.1613507 4.1596184 4.1582403 4.1572165 4.1561933 4.1553268 4.1546183 4.1539488] | 0.5 | 25 | 3143.115
24 | [4.1814694 4.1757212 4.1711936 4.1680045 4.1651301 4.1629648 4.1611147 4.1595788 4.158319 4.1570988 4.1561933 4.1553664 4.1546183 4.1539097] | 0.5 | 25 | 3136.232
25 | [4.1816664 4.1756425 4.171154 4.1678472 4.1650515 4.1630435 4.1610751 4.1595397 4.1582012 4.1571774 4.1561537 4.1552482 4.1545 4.1536732] | 0.5 | 25 | 3129.505
26 | [4.1814694 4.1753669 4.1710753 4.1676893 4.1650515 4.1629257 4.1609964 4.1594214 4.1580043 4.1569409 4.1558781 4.154933 4.1543031 4.1534762] | 0.5 | 25 | 3123.104
27 | [4.1814299 4.1755242 4.1710753 4.1678863 4.1651697 4.162847 4.1610355 4.1595001 4.1582012 4.1569409 4.1559963 4.1550512 4.154264 4.1536341] | 0.5 | 25 | 3117.296
28 | [4.1811543 4.1754851 4.1711936 4.167768 4.1650124 4.1626892 4.1609178 4.159461 4.1581616 4.1569018 4.1558781 4.1551299 4.154067 4.1534762] | 0.5 | 25 | 3110.974
29 | [4.1814299 4.1753273 4.1711149 4.1676893 4.1651697 4.1628861 4.1609569 4.1593032 4.1581221 4.1568232 4.1561146 4.1550908 4.154264 4.1534371] | 0.5 | 25 | 3105.497
30 | [4.1811938 4.1751308 4.1710362 4.1674929 4.1649728 4.1626501 4.1609569 4.1591854 4.1580434 4.1566653 4.1557207 4.1548152 4.1541066 4.1532798] | 0.5 | 25 | 3099.254
31 | [4.1811938 4.1751699 4.170918 4.167768 4.1647367 4.1626105 4.1608782 4.1592641 4.157886 4.1565866 4.1556811 4.1548152 4.154067 4.1532402] | 0.5 | 25 | 3093.472
32 | [4.1811543 4.1752486 4.1709967 4.1676893 4.1649728 4.1627288 4.1609178 4.1595001 4.157886 4.1569409 4.1557598 4.154933 4.1541066 4.1532798] | 0.5 | 25 | 3088.235
33 | [4.1809578 4.1752882 4.1708784 4.1673746 4.1647367 4.1626501 4.1607995 4.1592641 4.1580043 4.1567049 4.155642 4.1546578 4.1539097 4.1532798] | 0.5 | 25 | 3082.779
34 | [4.1811543 4.1751699 4.1708393 4.1675715 4.1648154 4.1626105 4.1608782 4.1592641 4.1578465 4.1566653 4.155642 4.1546183 4.153831 4.1532011] | 0.5 | 25 | 3077.823
35 | [4.1809969 4.1751308 4.1707211 4.1674137 4.1646581 4.1624923 4.1608391 4.1590672 4.1577678 4.156508 4.1554842 4.1546183 4.1536341 4.1530433] | 0.5 | 25 | 3072.58
36 | [4.1810365 4.1751308 4.1708784 4.1676106 4.1648154 4.1627288 4.1608782 4.1592245 4.157886 4.1567445 4.1557207 4.1548152 4.1541066 4.1532011] | 0.5 | 25 | 3068.127
37 | [4.1810756 4.1751699 4.1707997 4.1673746 4.1649337 4.1626892 4.1607995 4.1593032 4.1580043 4.1567049 4.1557207 4.1548152 4.1539488 4.1530828] | 0.5 | 25 | 3063.598
38 | [4.1808 4.1748943 4.1706424 4.1672959 4.1646185 4.1624532 4.1607208 4.1591854 4.15765 4.1565475 4.1554055 4.1545 4.1538701 4.1528859] | 0.5 | 25 | 3058.954
39 | [4.1808 4.1750126 4.1707997 4.1674533 4.1648154 4.1626501 4.1607995 4.1591458 4.1579256 4.1565866 4.1555238 4.1547756 4.1539884 4.1530042] | 0.5 | 25 | 3054.865
40 | [4.1806822 4.1746974 4.1705637 4.1672564 4.1646972 4.1623745 4.1604848 4.1588702 4.1576104 4.1563897 4.1552877 4.1544609 4.1536732 4.1528859] | 0.5 | 25 | 3050.085
41 | [4.1807609 4.1749339 4.1707606 4.1674137 4.1648941 4.1626501 4.1608782 4.1594214 4.1579647 4.1567049 4.1554842 4.1548939 4.1539097 4.1532798] | 0.5 | 25 | 3046.646
42 | [4.1806426 4.1747766 4.1703272 4.1670594 4.1644611 4.1622958 4.1603665 4.1589098 4.1575317 4.1563506 4.1553664 4.1543031 4.1535945 4.1526103] | 0.5 | 25 | 3041.701
43 | [4.1805639 4.1749339 4.1705637 4.1672564 4.1648154 4.1626501 4.1607599 4.1591854 4.157886 4.1567049 4.1554451 4.1546578 4.1536732 4.1530828] | 0.5 | 25 | 3038.444
44 | [4.180603 4.174737 4.1706028 4.1672564 4.1646581 4.1626501 4.1607995 4.1592641 4.1579647 4.1568623 4.1556811 4.1546183 4.1537914 4.1530433] | 0.5 | 25 | 3034.762
45 | [4.1805639 4.1747766 4.1707997 4.1674137 4.1647758 4.1626892 4.1609569 4.1593823 4.1580043 4.1567836 4.155839 4.1546969 4.1538701 4.1532011] | 0.5 | 25 | 3031.009
46 | [4.180603 4.1745796 4.1706424 4.167335 4.1646972 4.1624532 4.1607208 4.1593032 4.157886 4.1567445 4.155839 4.1547365 4.153831 4.1532402] | 0.5 | 25 | 3027.696
47 | [4.1806426 4.1744614 4.1704063 4.1672173 4.1646972 4.1626892 4.1606026 4.1592245 4.157886 4.1565475 4.1556811 4.1546183 4.1539097 4.1530433] | 0.5 | 25 | 3024.374
48 | [4.1805243 4.1746187 4.1706424 4.1672564 4.1649337 4.1628075 4.1609178 4.159461 4.1580434 4.1569805 4.1558781 4.154933 4.1541457 4.1533189] | 0.5 | 25 | 3021.341
49 | [4.1804457 4.1745009 4.1703668 4.1672959 4.1647758 4.1628075 4.1609178 4.1593823 4.158083 4.1567836 4.1560354 4.1548152 4.154067 4.1532798] | 0.5 | 25 | 3018.043
50 | [4.1804457 4.1744218 4.1703272 4.1672173 4.1646185 4.1626501 4.1609178 4.1592641 4.158083 4.1568623 4.1557598 4.1549726 4.154067 4.1532011] | 0.5 | 25 | 3014.61
51 | [4.1802883 4.1745009 4.1703668 4.167099 4.1647367 4.1625319 4.1608782 4.1594214 4.1579256 4.1568232 4.1556025 4.154933 4.1539488 4.1531615] | 0.5 | 25 | 3011.33
52 | [4.1804457 4.1744614 4.1702485 4.1672173 4.1648545 4.162847 4.1609178 4.159461 4.1582012 4.1569409 4.1559567 4.1548939 4.1539488 4.1532402] | 0.5 | 25 | 3008.453
53 | [4.1803279 4.17454 4.1703668 4.167335 4.1648545 4.1627288 4.1612325 4.1595397 4.1582012 4.1570592 4.1559176 4.1550512 4.1542244 4.1533189] | 0.5 | 25 | 3005.671
54 | [4.1801701 4.1746583 4.1702881 4.1670203 4.1646185 4.1626892 4.1610355 4.1593428 4.158083 4.1569018 4.155839 4.1549726 4.1541066 4.1534371] | 0.5 | 25 | 3002.686
55 | [4.180367 4.17454 4.1704454 4.1672564 4.1648154 4.1628075 4.1610355 4.159461 4.158083 4.1570592 4.1559963 4.1550121 4.1541066 4.1533585] | 0.5 | 25 | 3000.136
56 | [4.1803279 4.1743431 4.1704063 4.1671777 4.1646972 4.1625714 4.1608782 4.1595001 4.158083 4.1568232 4.1559176 4.154933 4.1541457 4.1535158] | 0.5 | 25 | 2997.581
57 | [4.1803279 4.1744218 4.1702094 4.1670594 4.1647367 4.1627288 4.1609569 4.1594214 4.1580043 4.1570201 4.1558781 4.1550121 4.1542244 4.1535554] | 0.5 | 25 | 2994.879
58 | [4.1802096 4.1743827 4.1703272 4.1672564 4.1646972 4.1626892 4.1610751 4.159461 4.1582403 4.1572561 4.156075 4.1551695 4.1542244 4.1534762] | 0.5 | 25 | 2992.499
59 | [4.1802883 4.1744614 4.1703668 4.1674137 4.1648941 4.1628075 4.1609964 4.159461 4.1582403 4.1570988 4.1560354 4.1550908 4.1542244 4.1536341] | 0.5 | 25 | 2990.147
60 | [4.1801701 4.174304 4.1704063 4.1672564 4.1648154 4.1626892 4.1609964 4.1594214 4.1581616 4.1570201 4.1559963 4.154933 4.1543031 4.1534762] | 0.5 | 25 | 2987.819
61 | [4.179934 4.1740675 4.1700516 4.1668234 4.1644216 4.1623349 4.1606026 4.1591854 4.157886 4.1566653 4.1555238 4.1548939 4.1539097 4.1530828] | 0.5 | 25 | 2985.733
62 | [4.1796584 4.1736345 4.1698942 4.1668234 4.1643429 4.1621776 4.1605635 4.1590281 4.1577678 4.1566262 4.1554842 4.154933 4.1539097 4.1529255] | 0.5 | 25 | 2983.658
63 | [4.1797767 4.1737528 4.169776 4.1667447 4.1642642 4.1622562 4.1604452 4.1590281 4.1578074 4.1566653 4.1556811 4.1547756 4.1538701 4.1530828] | 0.5 | 25 | 2981.494
64 | [4.1796188 4.1736345 4.1695795 4.1665869 4.1642246 4.1619415 4.1602483 4.1587524 4.1574531 4.1562719 4.1554055 4.1544213 4.1537127 4.1529646] | 0.5 | 25 | 2979.41
65 | [4.1797767 4.1738706 4.1699729 4.1669807 4.1644611 4.1622958 4.1607208 4.1593823 4.1579256 4.1569018 4.1557598 4.1548939 4.1541066 4.1532798] | 0.5 | 25 | 2976.637
66 | [4.1796975 4.1738706 4.1698551 4.1667447 4.1644216 4.1623349 4.1608391 4.1591458 4.1579647 4.1567445 4.1557994 4.1548939 4.1541457 4.1533585] | 0.5 | 25 | 2974.441
67 | [4.1793041 4.173595 4.1694613 4.1663904 4.1640673 4.161902 4.1603665 4.1589885 4.1574922 4.1564293 4.1553268 4.1544213 4.1535554 4.1529646] | 0.5 | 25 | 2973.537
68 | [4.1793041 4.1735163 4.169343 4.1661935 4.163949 4.1619415 4.1602879 4.1589098 4.1574531 4.1564293 4.1553664 4.1545 4.1537127 4.1531219] | 0.5 | 25 | 2971.099
69 | [4.1792645 4.1733589 4.1695004 4.1663904 4.1640282 4.161902 4.1602092 4.1589098 4.1575317 4.1564293 4.1555238 4.1545 4.1537914 4.1530433] | 0.5 | 25 | 2968.989
70 | [4.1793828 4.1735559 4.1696186 4.1665082 4.1642246 4.162138 4.1605239 4.1590672 4.157886 4.1566262 4.155642 4.1547365 4.1541457 4.1533976] | 0.5 | 25 | 2966.253
71 | [4.1795797 4.1737132 4.1695795 4.1665082 4.1641459 4.1624923 4.1604452 4.1591458 4.1579256 4.1568232 4.1557207 4.1548152 4.153831 4.1533976] | 0.5 | 25 | 2964.352
72 | [4.1795797 4.173595 4.1696582 4.1665478 4.1643038 4.1620593 4.1606026 4.1590672 4.1577287 4.1567049 4.155642 4.1548152 4.1539097 4.1532011] | 0.5 | 25 | 2963.262
73 | [4.1790285 4.1730833 4.1691856 4.1661148 4.1634769 4.1616263 4.1600513 4.1585555 4.1573348 4.1560354 4.1550512 4.1542244 4.1533976 4.1525707] | 0.5 | 25 | 2962.291
74 | [4.1791463 4.1733198 4.1692247 4.1663904 4.1639099 4.1620593 4.1602483 4.1585946 4.1574531 4.1563897 4.1555238 4.1545787 4.1538701 4.1529255] | 0.5 | 25 | 2960.64
75 | [4.1791463 4.1732802 4.1693039 4.1662326 4.1637526 4.1619415 4.1602879 4.1588311 4.1574531 4.1565475 4.1554451 4.1544609 4.1537914 4.1531615] | 0.5 | 25 | 2959.019
76 | [4.1795797 4.1737528 4.1698942 4.166666 4.1643038 4.1624923 4.1607599 4.1592641 4.1581221 4.1570201 4.1561146 4.1552482 4.1544213 4.1537127] | 0.5 | 25 | 2955.7
77 | [4.1796584 4.1738315 4.1699338 4.1667838 4.1642246 4.1623745 4.1606812 4.1593428 4.1581221 4.1570201 4.1560354 4.1550512 4.1543427 4.1535945] | 0.5 | 25 | 2956.046
78 | [4.1796584 4.1738315 4.1698551 4.1667838 4.1644216 4.1624136 4.1608391 4.1593032 4.1581616 4.1569409 4.1559567 4.1552482 4.1544609 4.1535554] | 0.5 | 25 | 2951.808
79 | [4.1795797 4.1739101 4.1699338 4.1667838 4.1643825 4.1623745 4.1607208 4.1593428 4.1581221 4.1570201 4.1562324 4.1552482 4.1544213 4.1537127] | 0.5 | 25 | 2950.375
80 | [4.1796975 4.1736345 4.169776 4.1667051 4.1642642 4.1624136 4.1607208 4.1592641 4.1579647 4.1567836 4.1561537 4.1550512 4.1544213 4.1534371] | 0.5 | 25 | 2948.459
81 | [4.1795402 4.1738315 4.1696973 4.1667838 4.1643429 4.1625319 4.1607208 4.1593823 4.1581616 4.1570201 4.1561537 4.1553268 4.1544213 4.1537519] | 0.5 | 25 | 2947.246
82 | [4.1795011 4.1737528 4.1696582 4.1667447 4.1642246 4.1622958 4.1606812 4.1593823 4.1580043 4.1570592 4.1560354 4.1548939 4.1543427 4.1537519] | 0.5 | 25 | 2945.451
83 | [4.1794615 4.1736345 4.1698551 4.1667447 4.1644611 4.1624136 4.1607208 4.1594214 4.1581616 4.1569805 4.1559963 4.1552482 4.1543822 4.153831 ] | 0.5 | 25 | 2943.881
84 | [4.1793432 4.1737528 4.1695399 4.1665082 4.1642642 4.1622958 4.1606812 4.1591458 4.158083 4.1570592 4.1559567 4.1550121 4.154264 4.1536732] | 0.5 | 25 | 2942.027
85 | [4.1793041 4.1737132 4.1695004 4.1665869 4.1642642 4.1623349 4.1606026 4.1592245 4.1580043 4.1569805 4.1559963 4.1552877 4.1543822 4.1536732] | 0.5 | 25 | 2940.432
86 | [4.1794615 4.1737919 4.1697369 4.1667051 4.1644611 4.1623745 4.1607599 4.1595001 4.1581616 4.1570988 4.156075 4.1554451 4.1543822 4.1538701] | 0.5 | 25 | 2939.267
87 | [4.1793432 4.1736345 4.1696973 4.1667051 4.1641855 4.162138 4.1607599 4.159461 4.1581221 4.1570592 4.1561146 4.1552086 4.1545 4.153831 ] | 0.5 | 25 | 2937.594
88 | [4.1793828 4.1737528 4.1697369 4.1664295 4.1642246 4.1623349 4.1607599 4.1592641 4.1581616 4.1570201 4.1559567 4.1552482 4.1545396 4.1537519] | 0.5 | 25 | 2936.133
89 | [4.1794615 4.173595 4.1696186 4.1667051 4.1641855 4.1623745 4.1609178 4.1592641 4.1581221 4.1569409 4.1559963 4.1552877 4.1544609 4.1536732] | 0.5 | 25 | 2934.752
90 | [4.1794219 4.1735559 4.1694217 4.1665869 4.1641459 4.162138 4.1608782 4.1591458 4.1579647 4.1570592 4.1559963 4.1552086 4.1542244 4.1537914] | 0.5 | 25 | 2933.142
91 | [4.1794219 4.1735559 4.169776 4.1666265 4.1641855 4.1622958 4.1606421 4.1593428 4.1581616 4.1569805 4.1559567 4.1553268 4.1544609 4.1537914] | 0.5 | 25 | 2931.275
92 | [4.1792645 4.1733985 4.1696973 4.1665082 4.1642642 4.1622958 4.1606421 4.1593032 4.1579647 4.1569805 4.1561537 4.1552086 4.1543822 4.1536732] | 0.5 | 25 | 2929.294
93 | [4.1794219 4.1735559 4.1695004 4.1666265 4.1642642 4.1624532 4.1606812 4.159461 4.1581221 4.1570201 4.156075 4.1552482 4.1544213 4.1537127] | 0.5 | 25 | 2928.156
94 | [4.1795011 4.1734772 4.1695795 4.1666265 4.1642642 4.1622562 4.1607208 4.1593428 4.1582012 4.1569805 4.1560354 4.1552877 4.1545 4.1536341] | 0.5 | 25 | 2926.633
95 | [4.1793828 4.1734772 4.1695795 4.1665869 4.1642642 4.1624136 4.1608782 4.1593428 4.158083 4.1570592 4.1559567 4.1554451 4.1545396 4.1537127] | 0.5 | 25 | 2925.065
96 | [4.1793041 4.1733589 4.169343 4.1663904 4.1640673 4.162138 4.1604848 4.1591067 4.1580043 4.1569409 4.1559176 4.1550908 4.1543822 4.1534371] | 0.5 | 25 | 2923.444
97 | [4.1791463 4.173595 4.1694217 4.1663113 4.163949 4.1620989 4.1604056 4.1591458 4.1578465 4.1569409 4.155839 4.1550121 4.1543822 4.1535158] | 0.5 | 25 | 2921.414
98 | [4.1793041 4.1733985 4.1693826 4.1665478 4.1641068 4.1622167 4.1606421 4.1592245 4.1581616 4.1570592 4.156075 4.1551695 4.1545396 4.1537519] | 0.5 | 25 | 2920.41
99 | [4.1791463 4.1733198 4.1693039 4.1663508 4.1641068 4.1622958 4.1605239 4.1591458 4.1579647 4.1569409 4.1559176 4.1549726 4.1542244 4.1534762] | 0.5 | 25 | 2918.459
100 | [4.1793432 4.1734376 4.1695399 4.1664691 4.1641459 4.1622562 4.1604848 4.1591458 4.1580043 4.1569805 4.1559963 4.1552086 4.1545 4.1535945] | 0.5 | 25 | 2917.352
101 | [4.1791463 4.1734772 4.1695004 4.1663508 4.1641855 4.1621776 4.1605239 4.1593032 4.1578074 4.1568623 4.155839 4.1552086 4.1542244 4.1536732] | 0.5 | 25 | 2915.742
102 | [4.1791859 4.173162 4.169343 4.1663113 4.1638703 4.1620989 4.1603665 4.1589885 4.1577678 4.1567445 4.1557207 4.154933 4.1543031 4.1534762] | 0.5 | 25 | 2913.904
103 | [4.1791463 4.1731229 4.1691461 4.1662326 4.1638703 4.1619415 4.1602092 4.1588311 4.1577678 4.1566653 4.1555238 4.1547756 4.1539884 4.1533585] | 0.5 | 25 | 2912.382
104 | [4.1792254 4.1732407 4.1693826 4.1663904 4.1638703 4.1620593 4.1602879 4.1591067 4.1578074 4.1568232 4.1557207 4.1548152 4.1541066 4.1534762] | 0.5 | 25 | 2911.415
105 | [4.1791859 4.1732016 4.1693826 4.1662326 4.1640282 4.162138 4.1602483 4.1589489 4.1580043 4.1567836 4.1559176 4.1550121 4.1543031 4.1534762] | 0.5 | 25 | 2909.816
106 | [4.1790676 4.1732407 4.1692643 4.1661935 4.163949 4.1620202 4.160327 4.1588311 4.1576891 4.1565475 4.1557207 4.1548939 4.154067 4.1533189] | 0.5 | 25 | 2908.192
107 | [4.1791463 4.1732016 4.1693039 4.1661148 4.1638703 4.1619415 4.1602092 4.1588702 4.1576891 4.1566653 4.1557207 4.1547756 4.1541066 4.1533585] | 0.5 | 25 | 2906.853
108 | [4.1792645 4.1732407 4.169107 4.1661539 4.1639099 4.161902 4.1602092 4.1588702 4.1577287 4.1567049 4.1556811 4.1547756 4.154067 4.1532011] | 0.5 | 25 | 2904.916
109 | [4.1789498 4.1732016 4.169107 4.1659966 4.1635947 4.1618624 4.1602483 4.1586733 4.1576891 4.1564689 4.1554842 4.1546183 4.1539097 4.1530828] | 0.5 | 25 | 2902.988
110 | [4.1790676 4.1730442 4.16891 4.1660752 4.163713 4.1618233 4.1600513 4.1585555 4.1573348 4.1564293 4.1554842 4.1546183 4.1537914 4.1529255] | 0.5 | 25 | 2901.519
111 | [4.1790285 4.1730046 4.1691461 4.1658783 4.1633978 4.1616263 4.1600122 4.1585555 4.1572561 4.156311 4.1553664 4.1543822 4.1534371 4.1531219] | 0.5 | 25 | 2899.824
112 | [4.1789498 4.1731229 4.1689887 4.165957 4.1635947 4.1617446 4.1600122 4.1586342 4.1574531 4.1564689 4.1553664 4.1544609 4.1537519 4.1529255] | 0.5 | 25 | 2898.638
113 | [4.1789498 4.172965 4.1690674 4.1659966 4.1635556 4.161469 4.159894 4.1585946 4.1574531 4.1564689 4.1552086 4.1545 4.153831 4.1530042] | 0.5 | 25 | 2897.389
114 | [4.1790676 4.1731229 4.1689887 4.1659179 4.163516 4.1615477 4.16013 4.1587524 4.1572561 4.1562719 4.1554055 4.1543427 4.153831 4.1528072] | 0.5 | 25 | 2895.651
115 | [4.1789889 4.1730046 4.1688704 4.1658392 4.1635556 4.1616263 4.1598153 4.1587524 4.1572957 4.1563506 4.1550908 4.1543822 4.1537127 4.1528859] | 0.5 | 25 | 2894.002
116 | [4.1790285 4.1728864 4.16891 4.1659966 4.1633978 4.161469 4.1599336 4.1585555 4.1571774 4.1561146 4.1552086 4.1544213 4.1536341 4.152689 ] | 0.5 | 25 | 2892.268
117 | [4.1788316 4.1729259 4.1687527 4.1656814 4.1633978 4.161469 4.1597366 4.1582403 4.1569409 4.1558781 4.1551695 4.1541457 4.1532402 4.1525316] | 0.5 | 25 | 2890.712
118 | [4.1790285 4.172965 4.16891 4.1658392 4.16328 4.1614294 4.1596971 4.1582403 4.1570592 4.1560354 4.1550512 4.154067 4.1534762 4.1525707] | 0.5 | 25 | 2889.229
119 | [4.1788712 4.1729259 4.1687527 4.1657996 4.1632013 4.1614294 4.1596971 4.1583977 4.1568623 4.155839 4.1550121 4.154067 4.1534371 4.1525316] | 0.5 | 25 | 2887.914
120 | [4.1789103 4.172965 4.1688313 4.1657209 4.1630831 4.1613111 4.1596184 4.1581221 4.1569805 4.155839 4.1547756 4.154067 4.1532011 4.1524134] | 0.5 | 25 | 2886.241
121 | [4.1789103 4.172965 4.1689887 4.1657996 4.1634374 4.1615868 4.1597366 4.158319 4.1570201 4.1559176 4.1550121 4.1541066 4.1533585 4.1525316] | 0.5 | 25 | 2884.797
122 | [4.1789498 4.1728077 4.1686344 4.1655636 4.1633191 4.161272 4.1596184 4.1582799 4.1568623 4.1557207 4.154933 4.1539097 4.1532011 4.1524529] | 0.5 | 25 | 2882.762
123 | [4.1789103 4.1729259 4.1687131 4.1656423 4.1632404 4.1611538 4.1595001 4.1580434 4.1566653 4.1558781 4.1546969 4.1538701 4.1530433 4.1522164] | 0.5 | 25 | 2880.651
124 | [4.1788712 4.1728864 4.1687527 4.1657605 4.1631227 4.1611934 4.1595397 4.1581616 4.1567049 4.1556025 4.1546969 4.1537519 4.1530042 4.152256 ] | 0.5 | 25 | 2879.647
125 | [4.1789103 4.1728864 4.1687527 4.1656814 4.1631618 4.161272 4.1595001 4.1580043 4.1568623 4.1556025 4.1544609 4.1537914 4.1528859 4.1521378] | 0.5 | 25 | 2877.385
126 | [4.1787133 4.1728077 4.1687527 4.1656814 4.1630831 4.1611147 4.1596184 4.1579647 4.1565866 4.1555238 4.1545787 4.1535945 4.1528463 4.1520591] | 0.5 | 25 | 2875.393
127 | [4.1789103 4.1728077 4.1688313 4.1656027 4.1631618 4.1611538 4.1595788 4.1579647 4.1569409 4.1555238 4.1544213 4.1535554 4.1528072 4.1520195] | 0.5 | 25 | 2873.799
128 | [4.1787529 4.1728473 4.1687918 4.1657209 4.1632404 4.1613111 4.1593823 4.1580434 4.1566653 4.1557207 4.1546969 4.1537127 4.1529646 4.1522164] | 0.5 | 25 | 2872.116
129 | [4.1787133 4.172965 4.1687131 4.1656814 4.16328 4.161272 4.1595397 4.1579647 4.1567049 4.155642 4.1546578 4.1537127 4.1528072 4.152256 ] | 0.5 | 25 | 2870.473
130 | [4.1788712 4.1726894 4.1685948 4.1655636 4.1632404 4.1613507 4.1594214 4.157886 4.1566653 4.1555238 4.1546578 4.1536341 4.1527286 4.1517835] | 0.5 | 25 | 2868.557
131 | [4.1787529 4.1728864 4.1686344 4.1655636 4.1631618 4.1611934 4.1595001 4.1580043 4.1566262 4.1554451 4.1546183 4.1535554 4.1528072 4.1519408] | 0.5 | 25 | 2866.537
132 | [4.1786346 4.1725321 4.1685948 4.1654453 4.1628861 4.1608782 4.1592245 4.1577287 4.1562719 4.1551299 4.1542244 4.1533585 4.1525707 4.1517048] | 0.5 | 25 | 2864.453
133 | [4.1787133 4.1726503 4.1686344 4.1654453 4.1631227 4.1609178 4.1593428 4.1576891 4.1564689 4.1552086 4.1541457 4.1532402 4.1524134 4.1518621] | 0.5 | 25 | 2862.605
134 | [4.1786742 4.1726503 4.1685948 4.1654849 4.1629648 4.1609964 4.1593823 4.1578074 4.1564293 4.1553664 4.1543427 4.1534371 4.152492 4.1517835] | 0.5 | 25 | 2860.89
135 | [4.1787133 4.1729259 4.1686344 4.1656423 4.1630435 4.1610751 4.1592245 4.1577678 4.156508 4.1553664 4.1543031 4.1533189 4.1524529 4.151823 ] | 0.5 | 25 | 2858.868
136 | [4.1786346 4.1726894 4.1684771 4.165288 4.1630044 4.1609569 4.1590281 4.15765 4.1563897 4.1551299 4.1541853 4.1532798 4.152492 4.1517444] | 0.5 | 25 | 2856.682
137 | [4.1787133 4.1727686 4.1686344 4.1654849 4.1628861 4.1608782 4.1590672 4.1577678 4.156508 4.1553664 4.154264 4.1532798 4.1525316 4.1517048] | 0.5 | 25 | 2855.108
138 | [4.1787133 4.1725717 4.1684771 4.1653271 4.1630044 4.1609569 4.1592641 4.1577678 4.156311 4.1553268 4.1543822 4.1534371 4.152492 4.1517835] | 0.5 | 25 | 2852.916
139 | [4.178556 4.1724534 4.1683588 4.1653271 4.1630044 4.1608391 4.1590672 4.1575317 4.1562324 4.1550908 4.1541457 4.1532011 4.1524134 4.1515079] | 0.5 | 25 | 2850.732
140 | [4.1787529 4.1726503 4.1685162 4.1654453 4.1629257 4.1609569 4.1592245 4.1577287 4.1564293 4.1553268 4.1541066 4.1531615 4.1523743 4.1517048] | 0.5 | 25 | 2848.594
141 | [4.1785164 4.172493 4.1683192 4.1653271 4.1628075 4.1608782 4.1589885 4.1574135 4.1561146 4.1550512 4.1541066 4.1529646 4.1523743 4.1516261] | 0.5 | 25 | 2846.572
142 | [4.178556 4.1725717 4.1682405 4.1651697 4.1628075 4.1606026 4.1589098 4.1573744 4.1561146 4.1548939 4.1541066 4.1530433 4.1522164 4.1514688] | 0.5 | 25 | 2843.884
143 | [4.1784773 4.172296 4.1681619 4.165091 4.1625714 4.1607208 4.1588702 4.1575317 4.1560354 4.1548939 4.1539097 4.1531219 4.1522164 4.1513505] | 0.5 | 25 | 2841.896
144 | [4.1783986 4.1724534 4.1683588 4.1650124 4.1627288 4.1607599 4.1589098 4.1571774 4.1561933 4.1547756 4.1538701 4.1529646 4.1520591 4.1511931] | 0.5 | 25 | 2839.517
145 | [4.1784377 4.1723747 4.1684375 4.1652093 4.1628861 4.1606421 4.1590672 4.15765 4.1561537 4.154933 4.154067 4.1531219 4.1521378 4.1515474] | 0.5 | 25 | 2837.416
146 | [4.1786346 4.1726108 4.1683984 4.165288 4.1627288 4.1607599 4.1589098 4.1576104 4.156311 4.1551299 4.1540275 4.1530828 4.1522164 4.1514688] | 0.5 | 25 | 2836.034
147 | [4.1784773 4.1725321 4.1683984 4.1651697 4.1628861 4.1606421 4.1590672 4.1574531 4.156075 4.1549726 4.1538701 4.1529255 4.1521773 4.1513896] | 0.5 | 25 | 2833.427
148 | [4.1785164 4.1723747 4.1682405 4.165091 4.1624532 4.1604848 4.1587129 4.1572957 4.1560354 4.1546969 4.1536732 4.1527286 4.1517444 4.1511931] | 0.5 | 25 | 2831.107
149 | [4.178359 4.172493 4.1682801 4.1651301 4.1626501 4.1606812 4.1587915 4.1574922 4.156075 4.154933 4.153831 4.1528072 4.1521378 4.1511536] | 0.5 | 25 | 2828.079
150 | [4.1786742 4.1724534 4.1684375 4.1651301 4.1627288 4.1606421 4.1588702 4.1572957 4.1559963 4.1550121 4.1539097 4.1529255 4.1520987 4.1512718] | 0.5 | 25 | 2825.781
151 | [4.1783986 4.1723747 4.1681619 4.1651697 4.1626501 4.1605635 4.1587524 4.1572561 4.1559176 4.1547756 4.153831 4.1526499 4.1519804 4.1511536] | 0.5 | 25 | 2823.207
152 | [4.1785955 4.1725321 4.1683984 4.1651697 4.1627288 4.1608391 4.1590281 4.1575713 4.1560354 4.1548939 4.1539097 4.1530828 4.1521773 4.1512718] | 0.5 | 25 | 2820.995
153 | [4.1782408 4.1724138 4.1681619 4.1650124 4.1625714 4.1604452 4.1587915 4.1571379 4.155839 4.1546578 4.1535945 4.1526499 4.1517048 4.151114 ] | 0.5 | 25 | 2817.732
154 | [4.1784773 4.1723747 4.1682014 4.1650515 4.1626105 4.1604452 4.1587915 4.1573348 4.1561146 4.1547365 4.1535945 4.1527677 4.1520195 4.1511931] | 0.5 | 25 | 2815.407
155 | [4.1782017 4.1724534 4.1681619 4.165091 4.1625714 4.160327 4.1587915 4.1573744 4.1559567 4.1547756 4.1535945 4.1528463 4.1519804 4.1513109] | 0.5 | 25 | 2812.234
156 | [4.1783986 4.1722565 4.1681228 4.1649728 4.1626105 4.1604848 4.1587915 4.1570592 4.1559567 4.1547365 4.1536732 4.1527286 4.1519408 4.1510749] | 0.5 | 25 | 2809.655
157 | [4.1784377 4.1722565 4.1682405 4.165091 4.1623745 4.160327 4.1589098 4.1571379 4.155839 4.1547756 4.1537127 4.1528463 4.1519804 4.1511931] | 0.5 | 25 | 2807.299
158 | [4.1780443 4.1720991 4.1679258 4.1646972 4.1621776 4.1602483 4.1584373 4.1569805 4.1555238 4.1543822 4.1533189 4.1524529 4.1517444 4.1509566] | 0.5 | 25 | 2804.281
159 | [4.178123 4.1720991 4.1679258 4.1648941 4.1623349 4.1602092 4.1585555 4.1569805 4.1555634 4.1546578 4.1535945 4.1525316 4.1516652 4.150878 ] | 0.5 | 25 | 2801.33
160 | [4.1782408 4.1720595 4.1678863 4.1648941 4.1622958 4.1601696 4.1586733 4.1569409 4.1557207 4.1543822 4.1533585 4.1526103 4.1515474 4.1509566] | 0.5 | 25 | 2798.439
161 | [4.1781621 4.1719809 4.1679258 4.1647758 4.162138 4.1604452 4.1585946 4.1570592 4.155642 4.1546183 4.1534762 4.1526499 4.1517048 4.151114 ] | 0.5 | 25 | 2795.978
162 | [4.1783199 4.1722174 4.1680045 4.1647367 4.1624136 4.1604056 4.1586342 4.1570988 4.1557207 4.1546969 4.1535158 4.1525707 4.1518621 4.1509962] | 0.5 | 25 | 2793.016
163 | [4.178123 4.1720991 4.1679649 4.1646185 4.1623745 4.1600122 4.1584768 4.1569409 4.1556025 4.1544609 4.1534762 4.1523743 4.1515474 4.1507206] | 0.5 | 25 | 2789.743
164 | [4.1780834 4.1720595 4.1678863 4.1648545 4.1622562 4.1602879 4.1585159 4.1569805 4.155642 4.1546578 4.1534762 4.1525707 4.1515474 4.1508384] | 0.5 | 25 | 2787.182
165 | [4.1782408 4.1720204 4.1678472 4.1647367 4.1622167 4.1600909 4.1582799 4.1568623 4.1552877 4.1544609 4.1532011 4.1522951 4.1514688 4.1507597] | 0.5 | 25 | 2784.263
166 | [4.1782804 4.1721382 4.167768 4.1646972 4.1623745 4.1602483 4.1584768 4.1571379 4.1555634 4.1543031 4.1533585 4.152492 4.1515865 4.1508384] | 0.5 | 25 | 2781.621
167 | [4.1780834 4.1719022 4.1678472 4.1646185 4.1619806 4.1598544 4.1582799 4.1568232 4.1554842 4.1543031 4.1533189 4.1522951 4.1513505 4.1505632] | 0.5 | 25 | 2777.867
168 | [4.1781621 4.1720204 4.1678076 4.1646581 4.1623349 4.1600909 4.1583977 4.1569409 4.155642 4.1545 4.1533976 4.1523347 4.1516261 4.1507206] | 0.5 | 25 | 2775.111
169 | [4.1780443 4.1719809 4.1678076 4.1647758 4.1621776 4.1600909 4.1584373 4.1569409 4.1554055 4.1543822 4.1533585 4.1521773 4.1515079 4.1505632] | 0.5 | 25 | 2772.147
170 | [4.1778865 4.1719418 4.1676893 4.1645794 4.1621776 4.1600909 4.1585159 4.1568232 4.1554451 4.1541853 4.1532402 4.1522951 4.1513896 4.1506023] | 0.5 | 25 | 2769.499
171 | [4.1780443 4.1718631 4.1676893 4.1645398 4.1620202 4.1600122 4.1583586 4.1566262 4.1553268 4.1541853 4.1532402 4.1521773 4.1512322 4.1506023] | 0.5 | 25 | 2766.745
172 | [4.1779261 4.1717839 4.167532 4.1644216 4.1619806 4.1598544 4.158083 4.1564689 4.1552877 4.1542244 4.1531615 4.1522164 4.151114 4.1505632] | 0.5 | 25 | 2763.441
173 | [4.1779652 4.1717448 4.167532 4.1642642 4.1618624 4.1596971 4.1580434 4.1564689 4.1551695 4.1539488 4.1528072 4.1519408 4.1510749 4.1502481] | 0.5 | 25 | 2759.973
174 | [4.1779261 4.1718235 4.1675715 4.1644611 4.1618624 4.1599336 4.1579256 4.1564689 4.1551695 4.1539884 4.1530433 4.1519804 4.1511536 4.1503267] | 0.5 | 25 | 2756.847
175 | [4.1778078 4.1716661 4.1674929 4.1644216 4.161902 4.1597757 4.1579647 4.1564293 4.1551299 4.154067 4.1528859 4.1519017 4.151114 4.1501298] | 0.5 | 25 | 2753.895
176 | [4.1779261 4.1716266 4.167335 4.1641855 4.1616263 4.1596971 4.1579256 4.1563897 4.1550121 4.1539097 4.1528859 4.1518621 4.1510353 4.1501298] | 0.5 | 25 | 2750.312
177 | [4.1778078 4.1717448 4.1675715 4.1643038 4.161902 4.159658 4.158083 4.1564689 4.1551695 4.1541066 4.1529646 4.1519804 4.1509962 4.1501694] | 0.5 | 25 | 2747.235
178 | [4.1778865 4.1716661 4.167532 4.1642642 4.1617446 4.1596184 4.1578465 4.1564293 4.1550121 4.1538701 4.1528072 4.1518621 4.1509175 4.1503267] | 0.5 | 25 | 2744.17
179 | [4.1777687 4.1715083 4.1672564 4.1641459 4.1615477 4.1595397 4.15765 4.1561146 4.1548543 4.1537127 4.1525316 4.1515474 4.150878 4.1499329] | 0.5 | 25 | 2740.437
180 | [4.1777687 4.1715083 4.1672173 4.1640282 4.161469 4.1595001 4.1577287 4.1563506 4.1547756 4.1536341 4.152492 4.1517048 4.150681 4.1499329] | 0.5 | 25 | 2737.283
181 | [4.1778474 4.1715083 4.1672959 4.1640282 4.1616659 4.1595001 4.1577678 4.1562324 4.1548543 4.1537519 4.1527677 4.1517444 4.150878 4.1502481] | 0.5 | 25 | 2733.98
182 | [4.1776505 4.1715083 4.1672564 4.1641459 4.1615477 4.1593823 4.1576891 4.1561146 4.1546969 4.1537127 4.152492 4.1515079 4.1506023 4.1498938] | 0.5 | 25 | 2730.254
183 | [4.1778474 4.1715875 4.1674137 4.1641855 4.1615868 4.1596184 4.1578465 4.156311 4.1548543 4.1536732 4.152492 4.1515865 4.1507597 4.1498938] | 0.5 | 25 | 2727.285
184 | [4.1777291 4.1714692 4.1672564 4.1639886 4.1615081 4.1593428 4.1575713 4.1561933 4.1547756 4.1534762 4.1522951 4.1515079 4.1507597 4.1496968] | 0.5 | 25 | 2723.76
185 | [4.1778078 4.1714692 4.1672959 4.1641068 4.1613903 4.1596184 4.1576104 4.1560354 4.1547756 4.1534371 4.1523347 4.1514688 4.1505632 4.1496572] | 0.5 | 25 | 2720.201
186 | [4.1778865 4.1714692 4.1672173 4.1640282 4.1614294 4.159461 4.1578074 4.1559567 4.1545396 4.1534371 4.152492 4.1515079 4.1506023 4.1497364] | 0.5 | 25 | 2717.163
187 | [4.1776109 4.1715083 4.1672959 4.1640282 4.1613903 4.1593823 4.1575317 4.1559567 4.1545787 4.1533976 4.152256 4.1514292 4.1505632 4.1495395] | 0.5 | 25 | 2713.858
188 | [4.1776896 4.1714692 4.1670594 4.1640673 4.1613111 4.1593032 4.1574922 4.1561146 4.1546183 4.1533189 4.1522164 4.1512322 4.1504054 4.1494608] | 0.5 | 25 | 2709.942
189 | [4.1776109 4.1715479 4.1671381 4.1638312 4.1613507 4.1592245 4.1574922 4.1559176 4.1544213 4.1531219 4.152256 4.1511931 4.1503663 4.1495395] | 0.5 | 25 | 2706.365
190 | [4.1776505 4.1714692 4.1671777 4.1638312 4.1612325 4.1591854 4.1572165 4.1557598 4.1544609 4.1532011 4.1520987 4.1510749 4.1502481 4.1493425] | 0.5 | 25 | 2702.099
191 | [4.1776109 4.1713119 4.1671381 4.1637526 4.1612325 4.1590281 4.1572165 4.1556811 4.1543031 4.1531219 4.1519017 4.1509962 4.1502481 4.1491852] | 0.5 | 25 | 2697.933
192 | [4.1774931 4.1712327 4.1668625 4.1635556 4.1610751 4.1589489 4.1571379 4.1554451 4.1541853 4.1529646 4.1519017 4.1509962 4.1499329 4.1491852] | 0.5 | 25 | 2694.153
193 | [4.1776109 4.1712327 4.1669021 4.1637917 4.1611538 4.1589098 4.1571379 4.1556025 4.154264 4.1530042 4.151823 4.1507993 4.1500511 4.1492243] | 0.5 | 25 | 2690.859
194 | [4.1776109 4.171351 4.1669807 4.1635947 4.1611147 4.1589489 4.1570988 4.1555238 4.1541066 4.1530433 4.1517048 4.150878 4.1499329 4.1491852] | 0.5 | 25 | 2686.46
1 | [4.1836815 4.1781697 4.1737995 4.1696658 4.1663194 4.1635242 4.1611619 4.1593509 4.1576581 4.1563983 4.1551385 4.1541934 4.1533275 4.152658 ] | 0.5 | 25 | 3250.846
2 | [4.1833663 4.1778154 4.1733274 4.1694298 4.1663194 4.1637602 4.1615949 4.1598625 4.1584063 4.157146 4.1561227 4.1551385 4.1543117 4.1535244] | 0.5 | 25 | 3251.285
3 | [4.1831698 4.1775002 4.1731696 4.1691933 4.1662011 4.1637602 4.1618705 4.1600595 4.1586423 4.1574612 4.1563587 4.1555319 4.1548629 4.1539965] | 0.5 | 25 | 3249.075
4 | [4.1831698 4.1775789 4.1729727 4.1693115 4.1664376 4.1639571 4.1620278 4.1604924 4.1591539 4.1579337 4.1570673 4.1561227 4.1554141 4.1547842] | 0.5 | 25 | 3249.663
5 | [4.183012 4.1776581 4.1730123 4.1693902 4.166595 4.1642327 4.1625004 4.160768 4.1594296 4.1583667 4.1575007 4.1565557 4.1558471 4.1550989] | 0.5 | 25 | 3248.148
6 | [4.183012 4.1771855 4.172894 4.1693115 4.1664376 4.1642327 4.1624217 4.1610045 4.1595869 4.1586027 4.1575007 4.156713 4.1558471 4.1553354] | 0.5 | 25 | 3244.848
7 | [4.1828942 4.1771855 4.172894 4.1693902 4.166595 4.1644688 4.1625791 4.1610832 4.1599021 4.1586814 4.1578155 4.1569886 4.1563983 4.1556501] | 0.5 | 25 | 3241.197
8 | [4.1828156 4.177146 4.172894 4.1694298 4.1667132 4.1643901 4.1626186 4.1611619 4.1599021 4.1587996 4.1579337 4.1570673 4.1563587 4.1558075] | 0.5 | 25 | 3237.311
9 | [4.1828547 4.1771069 4.1728153 4.1693506 4.1666737 4.1643901 4.1625791 4.1612802 4.1599808 4.158957 4.1580124 4.1571069 4.1564374 4.1558862] | 0.5 | 25 | 3233.215
10 | [4.1826577 4.1770282 4.1726184 4.1694689 4.1666737 4.1644688 4.1627369 4.1612015 4.1599808 4.1589966 4.1580911 4.1572642 4.1564374 4.1559258] | 0.5 | 25 | 3229.03
11 | [4.1826186 4.1769886 4.1726184 4.1691933 4.1665554 4.1643114 4.1626973 4.1611619 4.1599021 4.158721 4.1580124 4.157146 4.1563983 4.1558471] | 0.5 | 25 | 3224.227
12 | [4.1827364 4.1767917 4.1726971 4.1692719 4.1666346 4.1643901 4.1627369 4.1612015 4.160099 4.1589966 4.1580515 4.1573825 4.1566343 4.1559258] | 0.5 | 25 | 3219.74
13 | [4.1825004 4.1768703 4.172461 4.1693115 4.1665554 4.1644297 4.1627369 4.1612802 4.1599417 4.1589179 4.1580911 4.1573038 4.1565557 4.1560831] | 0.5 | 25 | 3214.648
14 | [4.182579 4.1770282 4.1725397 4.1692328 4.1666346 4.1645479 4.1627369 4.1614375 4.1602173 4.158957 4.1581697 4.1574216 4.1566343 4.1561227] | 0.5 | 25 | 3209.212
15 | [4.1826186 4.1767917 4.1726184 4.1691542 4.1665163 4.1644688 4.162776 4.1613193 4.160099 4.1591148 4.1581306 4.1574612 4.1566739 4.1559653] | 0.5 | 25 | 3204.532
16 | [4.1822248 4.1765161 4.172461 4.1689963 4.1663194 4.1641145 4.16254 4.1610832 4.1598234 4.158957 4.1579337 4.1571069 4.1564374 4.1559258] | 0.5 | 25 | 3198.375
17 | [4.1822248 4.1765556 4.1721854 4.1689572 4.1662798 4.1641145 4.1623826 4.1608863 4.1597838 4.1588783 4.1579337 4.1569495 4.15628 4.1557288] | 0.5 | 25 | 3192.344
18 | [4.1821856 4.1764374 4.1721854 4.1689572 4.1662798 4.1641936 4.1624613 4.160965 4.1597052 4.1587605 4.1578155 4.1571069 4.1564374 4.1558075] | 0.5 | 25 | 3186.003
19 | [4.1821461 4.1763983 4.1720672 4.1688786 4.1662011 4.1640358 4.1624217 4.160965 4.1597447 4.1586423 4.1578941 4.1570282 4.1562405 4.1556106] | 0.5 | 25 | 3179.841
20 | [4.1821461 4.1763587 4.1721463 4.1687999 4.1662407 4.1641145 4.162343 4.160965 4.1598234 4.1586814 4.1577764 4.1570673 4.1563983 4.1557288] | 0.5 | 25 | 3173.472
21 | [4.1820278 4.1761618 4.1719098 4.1686816 4.1660438 4.1639571 4.1621857 4.160768 4.1595478 4.158524 4.1576972 4.1567526 4.1560831 4.1554928] | 0.5 | 25 | 3167.787
22 | [4.1819887 4.1761227 4.1717525 4.1686029 4.1660438 4.1639967 4.1623034 4.160768 4.1595869 4.1584849 4.1575398 4.1567917 4.1560831 4.1554928] | 0.5 | 25 | 3160.236
23 | [4.1819887 4.1759648 4.1718311 4.1685243 4.1659651 4.1638784 4.162107 4.160768 4.1594296 4.1583271 4.1574216 4.1566343 4.1559258 4.1553745] | 0.5 | 25 | 3153.998
24 | [4.1818309 4.1760831 4.1717525 4.168406 4.1659255 4.1637602 4.1621461 4.1606503 4.1594296 4.158288 4.1574216 4.1565557 4.1558471 4.1554141] | 0.5 | 25 | 3147.896
25 | [4.1818309 4.1760435 4.1717916 4.1685634 4.1661224 4.1638784 4.1622248 4.1607289 4.1595869 4.1584454 4.1575794 4.156713 4.156044 4.1553745] | 0.5 | 25 | 3141.814
26 | [4.1817131 4.1758862 4.1717525 4.1683273 4.1658468 4.1636815 4.1620278 4.1606107 4.1593118 4.1582093 4.1573038 4.1564374 4.1557684 4.1552172] | 0.5 | 25 | 3135.464
27 | [4.1817522 4.1758862 4.1715951 4.1682878 4.1657681 4.1636424 4.1618705 4.1603746 4.1591148 4.1581306 4.1571856 4.1563196 4.1556897 4.1550989] | 0.5 | 25 | 3129.399
28 | [4.1817131 4.1757684 4.1716342 4.1684456 4.1657681 4.1635633 4.1618314 4.1603746 4.1592722 4.158288 4.1571856 4.1562405 4.1556106 4.154902 ] | 0.5 | 25 | 3123.596
29 | [4.1816735 4.1758075 4.1715951 4.168406 4.1659255 4.1636424 4.1617918 4.1604137 4.1590753 4.1580515 4.1572251 4.1563196 4.1555715 4.1548629] | 0.5 | 25 | 3118.337
30 | [4.1815553 4.1757684 4.1715164 4.1682091 4.1656499 4.1634846 4.1617527 4.1602564 4.1590753 4.1580124 4.1569886 4.1562014 4.1553745 4.1547446] | 0.5 | 25 | 3112.58
31 | [4.1815162 4.1756892 4.1715555 4.1682487 4.1656895 4.1635242 4.1618314 4.160296 4.1589966 4.1580515 4.1570282 4.15628 4.1554928 4.154705 ] | 0.5 | 25 | 3107.306
32 | [4.1813979 4.1754928 4.1713195 4.16817 4.1655712 4.1635242 4.1617131 4.1601777 4.1588783 4.1576972 4.1568708 4.1560044 4.1552563 4.1545873] | 0.5 | 25 | 3101.712
33 | [4.1815553 4.1756892 4.1713586 4.1682091 4.1657681 4.1636424 4.1618705 4.1602564 4.1590362 4.1580124 4.1570282 4.156044 4.1552958 4.154705 ] | 0.5 | 25 | 3096.962
34 | [4.1812801 4.1755714 4.1714373 4.1680121 4.1655712 4.1633272 4.1616344 4.160099 4.158957 4.1578155 4.1567526 4.1559258 4.1551385 4.154469 ] | 0.5 | 25 | 3091.659
35 | [4.1812801 4.1753745 4.1712408 4.1680121 4.1654925 4.1634059 4.1617527 4.160099 4.1588783 4.1577368 4.156713 4.1558075 4.1550598 4.1543508] | 0.5 | 25 | 3086.153
36 | [4.1814375 4.1754532 4.1713586 4.16817 4.1654925 4.1635633 4.1617131 4.160296 4.1589179 4.1578155 4.1567917 4.1560044 4.1551776 4.1545477] | 0.5 | 25 | 3081.325
37 | [4.1812406 4.1754928 4.1713195 4.1680121 4.1654534 4.1635242 4.1617527 4.1602173 4.1590753 4.1579728 4.1568708 4.1560044 4.1552958 4.1546264] | 0.5 | 25 | 3076.566
38 | [4.1812801 4.1753745 4.1712408 4.1680517 4.1656108 4.1635242 4.1616735 4.1602173 4.1589179 4.1578155 4.1568313 4.1559653 4.1552563 4.1546264] | 0.5 | 25 | 3071.881
39 | [4.1811223 4.1752958 4.1712799 4.1680121 4.1655712 4.1633272 4.1616735 4.160099 4.1587996 4.1578155 4.1567526 4.1558075 4.1551385 4.1544299] | 0.5 | 25 | 3066.624
40 | [4.1811619 4.1753349 4.1712012 4.1679335 4.1654139 4.1633272 4.1615949 4.160099 4.1587996 4.1577764 4.1567917 4.1558075 4.1552172 4.1544299] | 0.5 | 25 | 3061.927
41 | [4.181201 4.1752958 4.171083 4.1679335 4.1652956 4.1633272 4.1616735 4.160099 4.1589179 4.1576972 4.1567526 4.1558862 4.1550598 4.1542721] | 0.5 | 25 | 3057.292
42 | [4.1811619 4.1752958 4.1712408 4.1681304 4.1656895 4.1635242 4.1618705 4.1603746 4.1590362 4.1579337 4.1569886 4.1560044 4.1552958 4.1545873] | 0.5 | 25 | 3053.28
43 | [4.1809254 4.1752563 4.1711226 4.1680121 4.1655712 4.1634455 4.1617918 4.1602173 4.1589179 4.1577764 4.1568708 4.1560044 4.1551385 4.1545477] | 0.5 | 25 | 3048.472
44 | [4.1809254 4.1750989 4.1711617 4.1678548 4.1654925 4.1633272 4.1616735 4.1602564 4.1588783 4.1577368 4.1568708 4.1559653 4.1550202 4.1543117] | 0.5 | 25 | 3044.025
45 | [4.1810436 4.175138 4.1711226 4.167973 4.1655712 4.1634846 4.1617131 4.1603351 4.1590362 4.1578155 4.1570282 4.156044 4.1552172 4.1545477] | 0.5 | 25 | 3039.683
46 | [4.1809649 4.1752563 4.1711617 4.1680517 4.1655321 4.1634846 4.1617527 4.1602173 4.1590753 4.1578941 4.1569099 4.1560044 4.1552563 4.1545477] | 0.5 | 25 | 3035.842
47 | [4.1809254 4.1752172 4.1711226 4.1680121 4.1656108 4.1635633 4.1618314 4.1603351 4.1592326 4.1580515 4.1569495 4.1561227 4.1553354 4.1545477] | 0.5 | 25 | 3032.067
48 | [4.180768 4.1750593 4.171083 4.1680121 4.1655321 4.1634059 4.1617131 4.1602173 4.1588783 4.1578941 4.1567526 4.1559258 4.1552172 4.1544299] | 0.5 | 25 | 3028.028
49 | [4.1808467 4.1750989 4.171083 4.1679335 4.1656108 4.1634455 4.1619101 4.160296 4.1591148 4.1580124 4.1569495 4.1561618 4.1551776 4.1545873] | 0.5 | 25 | 3024.174
50 | [4.1809649 4.1750989 4.1710043 4.1679335 4.1655321 4.1633668 4.1617918 4.160296 4.1590753 4.1578941 4.1569099 4.1560044 4.1552563 4.1545477] | 0.5 | 25 | 3020.79
51 | [4.1806502 4.1749415 4.1708865 4.1678548 4.1653743 4.1634059 4.1617527 4.1601777 4.1588783 4.1578941 4.1569099 4.1558862 4.1551776 4.154469 ] | 0.5 | 25 | 3016.669
52 | [4.1807289 4.1750989 4.1711617 4.167973 4.1655712 4.1636028 4.1617918 4.160296 4.1591539 4.1580515 4.1569495 4.1561227 4.1553354 4.1546264] | 0.5 | 25 | 3013.618
53 | [4.180768 4.1750989 4.171083 4.1680121 4.1656499 4.1635633 4.1619492 4.1604924 4.1591148 4.1580911 4.1570673 4.1562014 4.1552958 4.1546659] | 0.5 | 25 | 3010.376
54 | [4.1808863 4.175138 4.171083 4.1680517 4.1656895 4.1635633 4.1619492 4.1604137 4.1592722 4.1581306 4.1571069 4.1561618 4.1554141 4.1546264] | 0.5 | 25 | 3007.425
55 | [4.180768 4.1750202 4.1710439 4.167973 4.1656499 4.1635633 4.1619492 4.1603746 4.1591935 4.1580515 4.1571069 4.1562014 4.1553745 4.1546264] | 0.5 | 25 | 3004.326
56 | [4.1806107 4.1748629 4.1709256 4.1678944 4.1654139 4.1634846 4.1617131 4.160296 4.1589966 4.1579337 4.1569099 4.1560044 4.1551776 4.1545477] | 0.5 | 25 | 3001.393
57 | [4.1808467 4.1749806 4.1711226 4.167973 4.1655321 4.1636028 4.1619101 4.1604924 4.1591539 4.1580515 4.1569886 4.1562014 4.1553745 4.1546659] | 0.5 | 25 | 2998.438
58 | [4.180532 4.174902 4.1709652 4.167973 4.1655321 4.1634455 4.1617918 4.1604137 4.1590753 4.1580911 4.1569886 4.1561618 4.1552172 4.1545873] | 0.5 | 25 | 2995.817
59 | [4.1806502 4.1750593 4.1710439 4.1680517 4.1656108 4.1636815 4.1619101 4.1606107 4.1593509 4.1581306 4.1573038 4.1563587 4.1555715 4.1548233] | 0.5 | 25 | 2993.139
60 | [4.180532 4.1749415 4.1710043 4.1679335 4.1656895 4.1635242 4.1619101 4.1603746 4.1591935 4.1581697 4.1572251 4.15628 4.1555715 4.1547842] | 0.5 | 25 | 2990.693
61 | [4.180335 4.1745477 4.1707287 4.1676579 4.1652565 4.1632485 4.1616344 4.160099 4.1589966 4.1578155 4.1569099 4.1560044 4.1551776 4.1543508] | 0.5 | 25 | 2988.534
62 | [4.180099 4.1744294 4.1705317 4.1674218 4.1650991 4.1631303 4.1614771 4.1599808 4.1586814 4.1575794 4.1566739 4.1558075 4.1548629 4.154233 ] | 0.5 | 25 | 2985.95
63 | [4.1801777 4.174469 4.1704926 4.1675005 4.1651778 4.163209 4.1615558 4.160099 4.1587996 4.1577764 4.1567917 4.1558075 4.1550989 4.154233 ] | 0.5 | 25 | 2984.134
64 | [4.1801777 4.1743903 4.1704926 4.1675792 4.1650991 4.1630125 4.1615162 4.1599808 4.1587996 4.1577368 4.1567526 4.1558862 4.1550598 4.1542721] | 0.5 | 25 | 2981.456
65 | [4.1801777 4.1745477 4.1705713 4.1676188 4.1652565 4.1632881 4.1616735 4.1602564 4.1591148 4.1580515 4.1570282 4.1560831 4.1552172 4.1545477] | 0.5 | 25 | 2979.237
66 | [4.1802168 4.1744294 4.1705713 4.1674609 4.1652565 4.1633272 4.1615949 4.1601381 4.158957 4.1578941 4.1568708 4.1560044 4.1552958 4.1544299] | 0.5 | 25 | 2977.322
67 | [4.1798234 4.1742325 4.1701775 4.1671066 4.1648235 4.1628156 4.1612406 4.1598234 4.1585636 4.1573825 4.1564374 4.1555715 4.154902 4.1540751] | 0.5 | 25 | 2975.979
68 | [4.1799021 4.1739964 4.170217 4.1672249 4.1648626 4.1629729 4.1611619 4.1598625 4.1586027 4.1575794 4.1566343 4.1556106 4.1549416 4.1540751] | 0.5 | 25 | 2974.021
69 | [4.1798625 4.1741147 4.1702561 4.1672249 4.16502 4.1630125 4.1613193 4.1597838 4.1586423 4.1577368 4.1566739 4.1556897 4.154902 4.1542721] | 0.5 | 25 | 2971.939
70 | [4.1800199 4.1743116 4.170414 4.1673431 4.1650596 4.1630912 4.1615162 4.1601777 4.1589179 4.1576972 4.1567917 4.1560044 4.1550989 4.1543508] | 0.5 | 25 | 2969.145
71 | [4.1799412 4.1743116 4.170414 4.1673431 4.1649413 4.1630912 4.1614375 4.1599808 4.1587605 4.1577764 4.1567526 4.1558471 4.1551776 4.1545873] | 0.5 | 25 | 2967.312
72 | [4.1799412 4.1740751 4.1701775 4.1673036 4.164784 4.1630125 4.1612406 4.1598625 4.1587605 4.1575794 4.1565161 4.1557684 4.1550202 4.1541934] | 0.5 | 25 | 2966.316
73 | [4.1796265 4.1737995 4.1699414 4.1669493 4.1644688 4.162776 4.1610436 4.1597838 4.158288 4.1573038 4.1564374 4.1554141 4.1547842 4.1539965] | 0.5 | 25 | 2965.196
74 | [4.1796656 4.1739178 4.1699414 4.1669493 4.1646266 4.1625791 4.1610832 4.1596661 4.1583271 4.1573429 4.1563983 4.1555715 4.154705 4.1541147] | 0.5 | 25 | 2962.861
75 | [4.1796265 4.1738391 4.1698232 4.1669888 4.164587 4.1626186 4.160965 4.1596661 4.1584454 4.1574216 4.1563587 4.1555319 4.154705 4.1539965] | 0.5 | 25 | 2961.401
76 | [4.1801381 4.1743903 4.1706896 4.1676188 4.1651778 4.163209 4.1617527 4.1601777 4.1590753 4.1580515 4.1570673 4.1562405 4.1554141 4.1546264] | 0.5 | 25 | 2958.503
77 | [4.1802168 4.1745081 4.17065 4.1676579 4.1652565 4.1634059 4.1617918 4.1603746 4.1592722 4.1582093 4.157146 4.156477 4.1557684 4.1549416] | 0.5 | 25 | 2956.852
78 | [4.1800594 4.1742325 4.1704531 4.1674609 4.16502 4.163209 4.1616344 4.1602564 4.1590362 4.157855 4.1570282 4.1561227 4.1553745 4.1547842] | 0.5 | 25 | 2954.377
79 | [4.1799021 4.1743903 4.1702957 4.1674218 4.16502 4.1630912 4.1616344 4.1600595 4.1590753 4.157855 4.1569495 4.1560831 4.1552563 4.1545873] | 0.5 | 25 | 2952.454
80 | [4.180099 4.1743507 4.1704531 4.1676974 4.1651778 4.1632485 4.1614771 4.1602173 4.1590753 4.1580124 4.1569099 4.1562405 4.1554141 4.1547842] | 0.5 | 25 | 2950.845
81 | [4.180099 4.1743507 4.1703744 4.1674218 4.1650991 4.1631699 4.1616344 4.1602173 4.1589179 4.157855 4.1569886 4.1561618 4.1553354 4.1547842] | 0.5 | 25 | 2949.308
82 | [4.1800594 4.1742325 4.1704926 4.1674609 4.1651778 4.163209 4.1615949 4.1602173 4.1591148 4.1579728 4.1569886 4.1562014 4.1553745 4.1547446] | 0.5 | 25 | 2947.614
83 | [4.1799808 4.1743116 4.170217 4.1673431 4.1650991 4.1630516 4.1613979 4.1601381 4.1589179 4.1578155 4.1568708 4.156044 4.1552563 4.1546659] | 0.5 | 25 | 2945.645
84 | [4.1799808 4.1744294 4.1703744 4.1673431 4.1650991 4.1631699 4.1615949 4.1601381 4.1589966 4.1578941 4.1570282 4.1561618 4.1552563 4.1545477] | 0.5 | 25 | 2943.707
85 | [4.1798234 4.1741147 4.1701775 4.1673822 4.1648626 4.1630912 4.1613979 4.1601381 4.1588392 4.1577368 4.1568313 4.1559653 4.1552958 4.1543508] | 0.5 | 25 | 2942.044
86 | [4.1799808 4.1743116 4.1703353 4.1673431 4.16502 4.163209 4.1615949 4.1600204 4.1587996 4.1578155 4.1569495 4.1560831 4.1552958 4.1545477] | 0.5 | 25 | 2940.409
87 | [4.1798234 4.1739964 4.1700988 4.1671853 4.1648626 4.1629333 4.1612802 4.1598234 4.1587605 4.1577368 4.156713 4.1558862 4.1550989 4.1543903] | 0.5 | 25 | 2938.546
88 | [4.1799021 4.174036 4.170217 4.1673822 4.1648626 4.1629729 4.1613193 4.1599021 4.1587605 4.1576972 4.1567526 4.1559653 4.1552172 4.154469 ] | 0.5 | 25 | 2936.906
89 | [4.1798625 4.174036 4.1700988 4.1671853 4.1649022 4.1629729 4.1612802 4.1599417 4.1587605 4.1577368 4.156713 4.1558471 4.1550989 4.1543903] | 0.5 | 25 | 2935.261
90 | [4.1799021 4.1741538 4.1702561 4.1671853 4.1649809 4.1630125 4.1613588 4.1599808 4.1589179 4.1577764 4.1568313 4.1559653 4.1550598 4.1545086] | 0.5 | 25 | 2933.166
91 | [4.1798234 4.1740751 4.1700597 4.1672249 4.1649809 4.1630125 4.1613979 4.1599417 4.1586814 4.1578155 4.1568313 4.1558471 4.1552563 4.1545086] | 0.5 | 25 | 2931.214
92 | [4.1797838 4.1741934 4.170217 4.1672249 4.1649022 4.1631699 4.1615949 4.1599417 4.1589179 4.1577764 4.1567917 4.1559653 4.1551776 4.1545477] | 0.5 | 25 | 2929.458
93 | [4.1799808 4.1741538 4.1703744 4.1673431 4.16502 4.1630912 4.1615162 4.160099 4.1588783 4.157855 4.1568313 4.1561618 4.1552563 4.1545873] | 0.5 | 25 | 2927.942
94 | [4.1797051 4.1741147 4.1701775 4.1672249 4.1648626 4.1630125 4.1613979 4.1598625 4.158721 4.1576972 4.1567526 4.1558075 4.1551776 4.1543117] | 0.5 | 25 | 2926.072
95 | [4.1797447 4.1739964 4.1700988 4.1671462 4.1648235 4.1628156 4.1612802 4.1598625 4.1586027 4.1576581 4.1566343 4.1559258 4.1550989 4.1543903] | 0.5 | 25 | 2924.242
96 | [4.1797447 4.1738782 4.1700201 4.167028 4.1646657 4.162776 4.1612015 4.1597838 4.1585636 4.1574612 4.1565161 4.1556897 4.1549416 4.1543903] | 0.5 | 25 | 2921.83
97 | [4.1796265 4.1739964 4.1699018 4.1670675 4.1646266 4.1626582 4.1611619 4.1597447 4.1586027 4.1574612 4.1565557 4.1556106 4.154902 4.154233 ] | 0.5 | 25 | 2919.851
98 | [4.1797838 4.1739964 4.1700988 4.1671462 4.1648235 4.1629729 4.1613193 4.1598625 4.1586814 4.1576185 4.1566739 4.1558075 4.1550202 4.1542721] | 0.5 | 25 | 2918.566
99 | [4.1797838 4.1739573 4.1699414 4.1668706 4.1646657 4.1628547 4.1612015 4.1597447 4.1585636 4.1574216 4.1566343 4.1557288 4.154902 4.154233 ] | 0.5 | 25 | 2916.458
100 | [4.1795869 4.1738782 4.1699018 4.1669097 4.1645083 4.1626973 4.1611223 4.1597447 4.1584849 4.1573825 4.156477 4.1555715 4.1548629 4.1541543] | 0.5 | 25 | 2914.128
101 | [4.1796656 4.1737995 4.1699018 4.1668706 4.1646266 4.16254 4.160965 4.1595869 4.1584454 4.1573038 4.1563983 4.1555715 4.1547446 4.154036 ] | 0.5 | 25 | 2912.195
102 | [4.1795869 4.1738391 4.1697445 4.1667919 4.1644297 4.1626186 4.1608863 4.1595082 4.1583271 4.1572642 4.15628 4.1554141 4.1546659 4.154036 ] | 0.5 | 25 | 2909.875
103 | [4.1796656 4.1738391 4.1698627 4.1669888 4.164587 4.1626973 4.1610045 4.1596661 4.1584063 4.1574216 4.1563983 4.1555715 4.1547842 4.1541147] | 0.5 | 25 | 2908.378
104 | [4.1796265 4.1738391 4.1697445 4.1667919 4.1644297 4.1625004 4.1608863 4.1593509 4.158288 4.1571856 4.1561618 4.1553745 4.154469 4.1539178] | 0.5 | 25 | 2906.069
105 | [4.1795869 4.1736422 4.1699018 4.1667919 4.1646657 4.16254 4.1609259 4.1595478 4.158288 4.1572251 4.1563587 4.1553745 4.1546264 4.1539574] | 0.5 | 25 | 2904.424
106 | [4.1795869 4.1737208 4.1697054 4.1666737 4.1643901 4.1624217 4.160768 4.1594296 4.1581697 4.1572642 4.1561618 4.1552563 4.1544299 4.1537209] | 0.5 | 25 | 2902.195
107 | [4.1794295 4.1736817 4.1695871 4.1664767 4.1641936 4.1623034 4.1606894 4.1591148 4.1580515 4.1569886 4.156044 4.1551385 4.1543903 4.1536422] | 0.5 | 25 | 2900.28
108 | [4.1795082 4.1735635 4.1696658 4.1667132 4.1641541 4.1622643 4.1606107 4.1592722 4.1580515 4.1570282 4.1560044 4.1550989 4.1541934 4.1536818] | 0.5 | 25 | 2898.089
109 | [4.1794295 4.1736422 4.1697054 4.1666346 4.1643114 4.1622248 4.1607289 4.1594296 4.1581306 4.1569886 4.1560831 4.1550989 4.1544299 4.1536818] | 0.5 | 25 | 2896.129
110 | [4.1794295 4.1735635 4.1695476 4.166595 4.1642327 4.1622643 4.1605716 4.1591935 4.1579728 4.1569495 4.1559258 4.1550202 4.154233 4.1535635] | 0.5 | 25 | 2894.076
111 | [4.1795082 4.1735239 4.1696658 4.1666346 4.1641145 4.1622643 4.1607289 4.1593509 4.1579728 4.1569099 4.1558862 4.1551776 4.1543508 4.1534848] | 0.5 | 25 | 2892.524
112 | [4.1794691 4.1735635 4.1695085 4.166595 4.1640754 4.1621857 4.1606107 4.1591539 4.157855 4.1568313 4.1559653 4.1550598 4.1541934 4.1535244] | 0.5 | 25 | 2890.324
113 | [4.1795478 4.1734061 4.1694298 4.166398 4.1640358 4.1620674 4.1603746 4.1591148 4.1578941 4.156713 4.1556501 4.1550202 4.1540751 4.1534061] | 0.5 | 25 | 2888.138
114 | [4.1793113 4.1734061 4.1692719 4.166162 4.1637602 4.1619101 4.1603351 4.1588783 4.1575007 4.1565952 4.1554928 4.1546659 4.1539178 4.1532488] | 0.5 | 25 | 2885.662
115 | [4.1793113 4.1734452 4.1693902 4.166398 4.163918 4.1619887 4.1603351 4.1589966 4.1578155 4.1567526 4.1556501 4.1547446 4.1540751 4.1532488] | 0.5 | 25 | 2883.858
116 | [4.1791935 4.1734061 4.1693506 4.1662011 4.1638389 4.1618314 4.160099 4.1587605 4.1575007 4.1563983 4.1555319 4.1545873 4.1538391 4.1530519] | 0.5 | 25 | 2881.64
117 | [4.1792722 4.1733665 4.1693115 4.1663194 4.1637998 4.1618314 4.1601777 4.1586814 4.1575398 4.1565557 4.1554928 4.1547446 4.1538391 4.153091 ] | 0.5 | 25 | 2879.932
118 | [4.1792722 4.1731305 4.1692719 4.1660833 4.1636815 4.1617131 4.1600595 4.158721 4.1574216 4.1562014 4.1553354 4.1544299 4.1538391 4.153091 ] | 0.5 | 25 | 2877.341
119 | [4.1790752 4.1733665 4.1691542 4.1661224 4.1637211 4.1617527 4.1600204 4.1586423 4.1573429 4.1563587 4.1553745 4.1544299 4.1536422 4.1528945] | 0.5 | 25 | 2875.179
120 | [4.1793113 4.1732092 4.1692328 4.1661224 4.1636028 4.1617918 4.1599808 4.1586423 4.1573825 4.1562405 4.1553354 4.1543903 4.1536422 4.1528549] | 0.5 | 25 | 2873.361
121 | [4.1792326 4.1732483 4.1690755 4.1660438 4.1635242 4.1616344 4.1600204 4.1584849 4.1572251 4.1559653 4.1550989 4.1542721 4.1535244 4.1527367] | 0.5 | 25 | 2871.042
122 | [4.1792326 4.1733274 4.1691542 4.1661224 4.1637998 4.1616735 4.1600204 4.1585636 4.1572251 4.1562405 4.1552563 4.1543903 4.1535244 4.1529336] | 0.5 | 25 | 2869.227
123 | [4.1790752 4.1730518 4.1689177 4.1658077 4.1634455 4.1613193 4.1596661 4.1582484 4.1571069 4.1558862 4.1548629 4.1539178 4.1531696 4.1525397] | 0.5 | 25 | 2866.242
124 | [4.1790357 4.1729336 4.1687603 4.1657681 4.163209 4.1612802 4.1597447 4.1581306 4.1569099 4.1558471 4.1548629 4.1539574 4.1532092 4.1523037] | 0.5 | 25 | 2864.051
125 | [4.1789966 4.1730909 4.1689572 4.1658468 4.1635242 4.1614375 4.1598234 4.1583667 4.1571069 4.1560044 4.1550202 4.154036 4.1533275 4.1525793] | 0.5 | 25 | 2862.184
126 | [4.1790752 4.1731696 4.1689572 4.1658468 4.1633272 4.1613193 4.1597447 4.1582484 4.1570282 4.1559258 4.1549807 4.154036 4.1534452 4.152422 ] | 0.5 | 25 | 2859.953
127 | [4.1790357 4.1730518 4.1690359 4.1658468 4.1634059 4.1614375 4.1597052 4.1582093 4.1571069 4.1559653 4.1550202 4.1541934 4.1532488 4.152422 ] | 0.5 | 25 | 2857.536
128 | [4.1789966 4.1730123 4.1689963 4.1659255 4.1632485 4.1613979 4.1595478 4.1581697 4.1568708 4.1556897 4.1548233 4.1539574 4.1530123 4.1523824] | 0.5 | 25 | 2855.375
129 | [4.1789966 4.1729727 4.168839 4.1658077 4.1633272 4.1612406 4.1597052 4.1581697 4.1568708 4.1558075 4.154705 4.1539178 4.1532879 4.1523037] | 0.5 | 25 | 2853.162
130 | [4.178957 4.1729336 4.1688786 4.1656499 4.163209 4.1611619 4.1595082 4.1579728 4.156713 4.1556106 4.1546659 4.1537604 4.1529336 4.1523037] | 0.5 | 25 | 2850.865
131 | [4.1790752 4.1729727 4.1688786 4.165729 4.163209 4.1611619 4.1595869 4.1580515 4.1566739 4.1555715 4.1546659 4.1537995 4.1528549 4.1521854] | 0.5 | 25 | 2848.524
132 | [4.1790752 4.1729336 4.168839 4.1656108 4.163209 4.1612015 4.1595082 4.1580124 4.156713 4.1556501 4.1545873 4.1536818 4.1528549 4.1523037] | 0.5 | 25 | 2846.176
133 | [4.1788392 4.1728549 4.1687603 4.1655712 4.1631303 4.1610832 4.1593118 4.1578941 4.1565161 4.1555715 4.154469 4.1536818 4.1528153 4.151989 ] | 0.5 | 25 | 2843.661
134 | [4.1789966 4.1729336 4.168642 4.1655712 4.1630912 4.1610436 4.1593509 4.1577764 4.1565557 4.1554532 4.1544299 4.1536031 4.1527762 4.1520281] | 0.5 | 25 | 2841.617
135 | [4.1789179 4.1731696 4.168839 4.1657681 4.1631303 4.1612406 4.1593904 4.1579728 4.156713 4.1555319 4.1545873 4.1537604 4.1527762 4.1520281] | 0.5 | 25 | 2839.389
136 | [4.1788783 4.172894 4.1687603 4.1655712 4.1631303 4.1612015 4.1593904 4.1579728 4.1565557 4.1554928 4.1543508 4.1537604 4.152658 4.1519494] | 0.5 | 25 | 2837.194
137 | [4.1787601 4.1728153 4.1687603 4.1656499 4.1631303 4.1610832 4.1593904 4.1579337 4.1565557 4.1553745 4.1543903 4.1533666 4.1525793 4.1519098] | 0.5 | 25 | 2834.413
138 | [4.1789179 4.1728549 4.1687207 4.1656499 4.1630912 4.1610045 4.1593118 4.1578155 4.1565557 4.1552563 4.1542721 4.1534452 4.1525397 4.151792 ] | 0.5 | 25 | 2832.074
139 | [4.1788783 4.172894 4.1686816 4.1654534 4.1631303 4.1608863 4.1593118 4.1577368 4.1566739 4.1553354 4.1542721 4.1534452 4.1524611 4.151792 ] | 0.5 | 25 | 2834.651
140 | [4.178721 4.1726184 4.1686029 4.1653743 4.1629333 4.1609259 4.1590362 4.1575794 4.15628 4.1551385 4.1539574 4.1533275 4.1523037 4.1515555] | 0.5 | 25 | 2828.004
141 | [4.1789966 4.1728549 4.168839 4.1656108 4.1630912 4.1610832 4.1593509 4.1578155 4.156477 4.1553354 4.1543903 4.1533275 4.152658 4.1517525] | 0.5 | 25 | 2825.855
142 | [4.1788783 4.1729727 4.1687999 4.1656108 4.1630912 4.160965 4.1592722 4.1576581 4.1564374 4.1551776 4.1542721 4.1533275 4.1524611 4.1515951] | 0.5 | 25 | 2823.39
143 | [4.1788783 4.1729336 4.1686029 4.1656108 4.1630125 4.1610045 4.1591935 4.1577368 4.156477 4.1551385 4.1541934 4.1531696 4.1525006 4.1516342] | 0.5 | 25 | 2820.25
144 | [4.1789179 4.1728549 4.168642 4.1654139 4.1630125 4.1610045 4.1592326 4.1576185 4.15628 4.1551385 4.1541543 4.1531305 4.1523433 4.1515164] | 0.5 | 25 | 2817.238
145 | [4.1789179 4.1727762 4.1687999 4.1654139 4.1631303 4.160965 4.1590753 4.1576185 4.1562405 4.1552172 4.1541147 4.1530519 4.1523037 4.1515951] | 0.5 | 25 | 2814.528
146 | [4.178721 4.1726184 4.1685243 4.1653743 4.1628547 4.1608076 4.1590362 4.1575398 4.1562014 4.1549807 4.1539574 4.1531305 4.1522641 4.1513586] | 0.5 | 25 | 2811.196
147 | [4.178957 4.1730123 4.1687603 4.1656895 4.1630912 4.1610045 4.1592722 4.1578155 4.1564374 4.1552958 4.1541543 4.1531696 4.1523037 4.1516342] | 0.5 | 25 | 2808.074
148 | [4.1788783 4.1728153 4.1688786 4.1655321 4.163209 4.160965 4.1591148 4.1578155 4.1563196 4.1550598 4.1539574 4.1531305 4.1521854 4.1515164] | 0.5 | 25 | 2805.233
149 | [4.1788392 4.172894 4.1686029 4.1655321 4.1629729 4.1609259 4.1590753 4.1576185 4.1561618 4.1550202 4.154036 4.153091 4.1520677 4.1513195] | 0.5 | 25 | 2801.65
150 | [4.178957 4.1729336 4.1686029 4.1655321 4.1631303 4.1609259 4.1591539 4.1577368 4.1563587 4.1550202 4.154036 4.1531305 4.1523824 4.1513982] | 0.5 | 25 | 2798.686
151 | [4.1788392 4.1728153 4.1687603 4.1655712 4.1630516 4.1610045 4.1591539 4.1575398 4.1564374 4.1550598 4.1541147 4.1530519 4.1521854 4.1514378] | 0.5 | 25 | 2795.142
152 | [4.1788392 4.1728549 4.1687207 4.1656499 4.1629333 4.1609259 4.1590362 4.1575794 4.1561618 4.1550598 4.1539574 4.1529732 4.1521463 4.1512799] | 0.5 | 25 | 2792.281
153 | [4.1788392 4.1728549 4.168642 4.1656499 4.1630125 4.160965 4.1590753 4.1576972 4.1563196 4.1552172 4.1539965 4.1528945 4.1521463 4.1513586] | 0.5 | 25 | 2788.819
154 | [4.1786027 4.172658 4.168406 4.1652565 4.1627369 4.1606503 4.1587605 4.1572251 4.1560831 4.1546264 4.1535635 4.152658 4.1517134 4.1509256] | 0.5 | 25 | 2785.39
155 | [4.1787996 4.1726971 4.1685243 4.1654534 4.1628942 4.1607289 4.1591148 4.1574216 4.1561227 4.154902 4.1538787 4.1529336 4.1518707 4.1512012] | 0.5 | 25 | 2782.008
156 | [4.1786423 4.1725793 4.1684456 4.1652956 4.1628547 4.1608863 4.1589179 4.1572642 4.1558862 4.1547842 4.1537604 4.1528549 4.1518312 4.1510043] | 0.5 | 25 | 2778.419
157 | [4.1786814 4.1728153 4.1685243 4.1653743 4.1628156 4.1608076 4.1588392 4.1575398 4.1560044 4.1547842 4.1538391 4.1528153 4.1518707 4.1512012] | 0.5 | 25 | 2775.371
158 | [4.1786027 4.1725397 4.1683664 4.1652169 4.162776 4.1606107 4.158721 4.1572251 4.1559258 4.154705 4.1536031 4.152658 4.1516342 4.1509256] | 0.5 | 25 | 2772.044
159 | [4.1786423 4.1726971 4.1685243 4.1653352 4.1628156 4.1604924 4.1588392 4.1571856 4.1558862 4.1546264 4.1535635 4.1525006 4.1516738 4.1508865] | 0.5 | 25 | 2768.185
160 | [4.1785636 4.172461 4.1683273 4.1651778 4.1626973 4.1606503 4.1587605 4.1572642 4.1558471 4.1546659 4.1536422 4.1524611 4.1516738 4.1508079] | 0.5 | 25 | 2764.98
161 | [4.1784844 4.1725006 4.1683273 4.1650991 4.16254 4.1604137 4.1586423 4.1571069 4.1557288 4.1545477 4.1534452 4.152422 4.1515555 4.150847 ] | 0.5 | 25 | 2761.3
162 | [4.1786027 4.1726971 4.168406 4.1652565 4.1628156 4.1604533 4.1587605 4.1572251 4.1558471 4.1545477 4.1535635 4.1524611 4.1516342 4.1508079] | 0.5 | 25 | 2757.76
163 | [4.1786423 4.1725793 4.1685634 4.1651778 4.1626582 4.1604924 4.1587605 4.1571069 4.1558471 4.1545477 4.1533666 4.1524611 4.1515951 4.1507287] | 0.5 | 25 | 2754.334
164 | [4.1785636 4.172461 4.1683273 4.1651382 4.1625791 4.1605716 4.158524 4.1570673 4.1556106 4.1543508 4.1533275 4.1523037 4.1513982 4.1506896] | 0.5 | 25 | 2751.199
165 | [4.1784058 4.1723824 4.1682091 4.1650596 4.1623826 4.1603746 4.1584063 4.1569099 4.1556106 4.154233 4.1531696 4.1521068 4.1512408 4.150414 ] | 0.5 | 25 | 2747.211
166 | [4.1783271 4.1721463 4.1679335 4.1648626 4.1621857 4.1599808 4.1580911 4.1565952 4.1552563 4.1539965 4.1528153 4.1518707 4.1509652 4.1501384] | 0.5 | 25 | 2742.696
167 | [4.1784058 4.1724219 4.1682091 4.1648626 4.1625004 4.1601777 4.1584063 4.1568313 4.1554532 4.1541934 4.1531305 4.1522641 4.1513195 4.1505713] | 0.5 | 25 | 2739.22
168 | [4.1784453 4.1723428 4.16817 4.1649413 4.1625004 4.1602564 4.1583667 4.1570673 4.1554532 4.1543508 4.1532879 4.1521463 4.1512408 4.1505322] | 0.5 | 25 | 2735.682
169 | [4.178288 4.1723037 4.1680908 4.1648626 4.1622643 4.1600595 4.1584063 4.1567526 4.1553745 4.1541147 4.1529336 4.1521463 4.1510835 4.1502566] | 0.5 | 25 | 2731.605
170 | [4.1784058 4.1722641 4.1680908 4.1649413 4.1623034 4.1601777 4.1583667 4.1566739 4.1554141 4.1540751 4.1529732 4.151989 4.1510835 4.1502957] | 0.5 | 25 | 2728.138
171 | [4.178288 4.1723037 4.1680908 4.1649022 4.162343 4.1601777 4.1583667 4.1568313 4.1553354 4.1541543 4.1529336 4.1520281 4.1510835 4.1503353] | 0.5 | 25 | 2724.151
172 | [4.1784058 4.1723037 4.1680121 4.164784 4.1622248 4.1600595 4.158288 4.1567526 4.1552958 4.154036 4.1529732 4.1519098 4.1511621 4.1501384] | 0.5 | 25 | 2719.844
173 | [4.1782093 4.1720672 4.1678548 4.164587 4.162107 4.1598625 4.1580911 4.1564374 4.1551385 4.1537995 4.1527762 4.151792 4.1508079 4.1499414] | 0.5 | 25 | 2715.302
174 | [4.1783271 4.1721463 4.1678944 4.1646657 4.1620278 4.1598625 4.1582093 4.1565952 4.1551385 4.1538787 4.1528549 4.1516738 4.1509256 4.1500201] | 0.5 | 25 | 2711.441
175 | [4.178288 4.1722641 4.1680121 4.1647444 4.162107 4.1599808 4.1581697 4.1565952 4.1552563 4.1538787 4.1527367 4.1517525 4.1508865 4.149981 ] | 0.5 | 25 | 2708.181
176 | [4.1780124 4.1719494 4.1679335 4.164587 4.1619492 4.1598625 4.1580911 4.1563587 4.1549807 4.1536818 4.1526189 4.1516342 4.1505322 4.1498232] | 0.5 | 25 | 2704.181
177 | [4.178091 4.1720672 4.1677761 4.164587 4.1620278 4.1598234 4.1578941 4.1563983 4.1550202 4.1536422 4.1526189 4.1516342 4.15065 4.1497841] | 0.5 | 25 | 2699.634
178 | [4.178288 4.1720672 4.1677365 4.1646657 4.1619101 4.1596661 4.1578155 4.1564374 4.1550989 4.1537209 4.1525006 4.1515164 4.1504536 4.1497841] | 0.5 | 25 | 2695.378
179 | [4.1780515 4.1719885 4.1677761 4.1647053 4.1620278 4.1598234 4.157855 4.1565952 4.154902 4.1537995 4.1525006 4.1515951 4.1507683 4.1498232] | 0.5 | 25 | 2691.12
180 | [4.1780515 4.1719494 4.1677761 4.1645083 4.1618705 4.1598234 4.1578155 4.1563587 4.1549416 4.1536031 4.1525793 4.1513195 4.1506109 4.1497054] | 0.5 | 25 | 2686.684
181 | [4.178091 4.1719098 4.1676579 4.1644297 4.1618705 4.1596265 4.1578155 4.15628 4.1547446 4.1534848 4.152422 4.1512799 4.150414 4.1496267] | 0.5 | 25 | 2681.728
182 | [4.1778941 4.1720281 4.1677761 4.1644297 4.1618314 4.1597838 4.1577764 4.1562014 4.1548629 4.1534452 4.1523824 4.1512799 4.150414 4.1496658] | 0.5 | 25 | 2677.081
183 | [4.178091 4.1720281 4.1677761 4.1644688 4.1617918 4.1597838 4.1577764 4.1562014 4.1548233 4.1534848 4.1523824 4.1512799 4.1503744 4.1495085] | 0.5 | 25 | 2672.663
184 | [4.1778941 4.1717525 4.1674609 4.1642723 4.1617131 4.1596265 4.1575398 4.1559653 4.154469 4.1533275 4.1521463 4.1510043 4.1502171 4.1493511] | 0.5 | 25 | 2667.865
185 | [4.1780124 4.1717916 4.1675005 4.1642327 4.1615949 4.1595478 4.1576972 4.1560044 4.1545086 4.1532488 4.1521068 4.1512012 4.1503353 4.1493511] | 0.5 | 25 | 2662.063
186 | [4.1779728 4.1717129 4.1676974 4.1642327 4.1615949 4.1593904 4.1575398 4.1559653 4.154469 4.1534061 4.1521068 4.1510835 4.1501384 4.1493115] | 0.5 | 25 | 2657.382
187 | [4.1777759 4.1717129 4.1673431 4.1641936 4.1616735 4.1594691 4.1575398 4.1559653 4.154469 4.1532488 4.1520281 4.1510439 4.1501384 4.1491933] | 0.5 | 25 | 2652.414
188 | [4.1777368 4.1715555 4.1672645 4.1640754 4.1614771 4.1591935 4.1572642 4.1556501 4.1543117 4.1530519 4.151792 4.1507683 4.1498232 4.1491146] | 0.5 | 25 | 2646.977
189 | [4.1778941 4.1716738 4.1674609 4.1641541 4.1615162 4.1592722 4.1573038 4.1558075 4.1544299 4.1531696 4.1519098 4.1507683 4.1499414 4.1490359] | 0.5 | 25 | 2641.83
190 | [4.1777759 4.1715555 4.1672645 4.1639967 4.1613193 4.1590362 4.1573038 4.1556501 4.1541934 4.1528945 4.1516738 4.1505713 4.1497054 4.148839 ] | 0.5 | 25 | 2636.22
191 | [4.1778545 4.1716342 4.1673431 4.1641541 4.1613979 4.1591539 4.1574216 4.1556897 4.154233 4.1528945 4.151792 4.150847 4.1497841 4.1489177] | 0.5 | 25 | 2631.894
192 | [4.1776972 4.1715555 4.1673036 4.1638784 4.1611619 4.1590362 4.157146 4.1555319 4.1540751 4.1528153 4.1515951 4.1504927 4.1495085 4.148603 ] | 0.5 | 25 | 2625.805
193 | [4.1777368 4.1714373 4.1671462 4.1637998 4.1612015 4.1590753 4.1571856 4.1554532 4.1539965 4.1526976 4.1514769 4.1504536 4.1493902 4.1486425] | 0.5 | 25 | 2620.793
194 | [4.1776972 4.1712799 4.1670675 4.1637211 4.1610436 4.1589179 4.1569495 4.1553354 4.1537995 4.1525006 4.1513195 4.1502566 4.1492724 4.1483274] | 0.5 | 25 | 2614.843
1 | [4.1831398 4.1770763 4.17243 4.1686502 4.1656575 4.163177 4.1611686 4.1596332 4.1582942 4.1572704 4.1561289 4.1553807 4.1546326 4.1540027] | 0.5 | 25 | 3262.674
2 | [4.1829824 4.1771154 4.1725874 4.1691227 4.1664844 4.1642399 4.162468 4.1610899 4.1599088 4.1588063 4.1578612 4.1571131 4.1564436 4.1557746] | 0.5 | 25 | 3263.512
3 | [4.1828642 4.1770368 4.1727057 4.1693983 4.1667995 4.1647911 4.1632161 4.1617198 4.1605783 4.1596727 4.1587667 4.1579399 4.1572704 4.1565228] | 0.5 | 25 | 3262.954
4 | [4.1828642 4.176919 4.172863 4.1696739 4.1670752 4.165185 4.16361 4.1622319 4.1612082 4.160224 4.159318 4.1585698 4.1578612 4.15731 ] | 0.5 | 25 | 3261.766
5 | [4.1828642 4.177155 4.1732173 4.1700673 4.1677837 4.1659727 4.1643186 4.1630192 4.1619954 4.1610899 4.1601844 4.1595936 4.1589246 4.1584911] | 0.5 | 25 | 3261.057
6 | [4.1828251 4.177155 4.1730995 4.1700673 4.1677051 4.1658149 4.1644368 4.1631374 4.1619167 4.1610112 4.1601844 4.1597514 4.158885 4.1584125] | 0.5 | 25 | 3258.478
7 | [4.1826677 4.1769977 4.1731782 4.1701465 4.1677442 4.1661692 4.1644368 4.1633344 4.1622319 4.1611686 4.1603813 4.1597118 4.1590819 4.158649 ] | 0.5 | 25 | 3256.226
8 | [4.1828251 4.1771946 4.1733356 4.1703429 4.1680198 4.1661301 4.1646733 4.1635704 4.1625471 4.1615624 4.1608539 4.1601448 4.1593971 4.1588454] | 0.5 | 25 | 3254.162
9 | [4.1825886 4.1769977 4.1732569 4.1703429 4.1680198 4.1661692 4.1646733 4.1635704 4.1623893 4.1615624 4.1607356 4.160027 4.1594362 4.158885 ] | 0.5 | 25 | 3252.204
10 | [4.1825886 4.1769581 4.1730208 4.1704221 4.1682563 4.1662483 4.1647911 4.16361 4.1626258 4.1616807 4.1610112 4.1601448 4.1596727 4.1590819] | 0.5 | 25 | 3249.599
11 | [4.1826677 4.177352 4.1733356 4.1704612 4.1682959 4.16676 4.1650667 4.1637282 4.1628227 4.1619563 4.1612477 4.1605387 4.1598301 4.159318 ] | 0.5 | 25 | 3247.209
12 | [4.1825886 4.1771154 4.1731782 4.1704221 4.1681776 4.1665239 4.1650276 4.1638465 4.1627045 4.1618381 4.1610899 4.1603813 4.1597514 4.1590819] | 0.5 | 25 | 3244.028
13 | [4.1828251 4.1772337 4.1734142 4.1708941 4.1685319 4.1667209 4.165185 4.1640038 4.1630192 4.1622319 4.1614051 4.160696 4.1601448 4.1595545] | 0.5 | 25 | 3241.534
14 | [4.1827855 4.1771946 4.1734538 4.1707368 4.1684136 4.1667995 4.1653423 4.1640429 4.1633344 4.1622319 4.1614051 4.160696 4.1600661 4.1595936] | 0.5 | 25 | 3238.475
15 | [4.1826677 4.1773124 4.1734929 4.1706581 4.1683745 4.1666813 4.1653423 4.1640429 4.163177 4.1621923 4.1614442 4.1608143 4.160224 4.1596727] | 0.5 | 25 | 3235.511
16 | [4.1827068 4.1771946 4.1734142 4.1708155 4.1684532 4.16676 4.1654606 4.1642795 4.1630588 4.1623106 4.1615624 4.1608143 4.160224 4.1597514] | 0.5 | 25 | 3232.804
17 | [4.1826677 4.1770763 4.1732965 4.1705399 4.168335 4.1666026 4.165185 4.1638465 4.1629014 4.1620746 4.1613264 4.1606569 4.1598692 4.1595149] | 0.5 | 25 | 3229.581
18 | [4.1827855 4.1772733 4.1736112 4.1708941 4.1686502 4.1670752 4.1655002 4.1643977 4.1634526 4.1625075 4.1617594 4.1610508 4.1603813 4.160027 ] | 0.5 | 25 | 3227.272
19 | [4.1827068 4.1772337 4.1735721 4.170855 4.1685319 4.1668782 4.1655393 4.1643186 4.1634526 4.1623893 4.1616411 4.1609721 4.1604204 4.1598301] | 0.5 | 25 | 3224.096
20 | [4.1825886 4.177155 4.1734538 4.1705794 4.1683745 4.1666417 4.1652637 4.1641221 4.163177 4.1621923 4.1614838 4.1607356 4.160224 4.1595545] | 0.5 | 25 | 3220.737
21 | [4.1827068 4.1773911 4.1737294 4.1709337 4.1688471 4.1672325 4.1656971 4.1645155 4.163413 4.1626258 4.1619167 4.1613264 4.160696 4.160027 ] | 0.5 | 25 | 3218.675
22 | [4.1825099 4.1771154 4.1735721 4.1709733 4.1686106 4.1669173 4.1656575 4.1643581 4.1632557 4.1623502 4.1615233 4.1610508 4.1602631 4.1599088] | 0.5 | 25 | 3215.064
23 | [4.1823916 4.1772733 4.1734538 4.1706581 4.1686106 4.1668386 4.1653423 4.1642399 4.1632161 4.1623106 4.1614838 4.160893 4.1601844 4.1597514] | 0.5 | 25 | 3212.07
24 | [4.1824312 4.1771154 4.1734538 4.1706185 4.1685715 4.1668386 4.1653423 4.1642795 4.1630588 4.1622715 4.1614838 4.1608539 4.1602631 4.1596332] | 0.5 | 25 | 3209.063
25 | [4.1825495 4.1771154 4.1735325 4.1706581 4.1684923 4.1667995 4.1654215 4.1642008 4.163177 4.1623106 4.1613655 4.1608539 4.1601448 4.1596727] | 0.5 | 25 | 3206.271
26 | [4.1822343 4.1769581 4.1734142 4.1704612 4.1684136 4.1666417 4.1652246 4.1640825 4.1629801 4.1621137 4.1613264 4.160696 4.1600661 4.1595936] | 0.5 | 25 | 3203.248
27 | [4.1824708 4.1770763 4.1733751 4.1706581 4.1686106 4.1669965 4.1655393 4.1643977 4.163177 4.1623502 4.1614838 4.1609325 4.1603026 4.1597905] | 0.5 | 25 | 3200.588
28 | [4.1823525 4.1770763 4.1734142 4.1707368 4.1685715 4.1669173 4.1654215 4.1642399 4.1632161 4.1622715 4.1615233 4.1608143 4.1601057 4.1596727] | 0.5 | 25 | 3197.647
29 | [4.1823916 4.177155 4.1735325 4.1707368 4.1684923 4.16676 4.1653423 4.1640825 4.1632557 4.1623106 4.1613264 4.1607356 4.1601448 4.1596332] | 0.5 | 25 | 3195.087
30 | [4.1823525 4.1770368 4.1734142 4.1707368 4.1685715 4.1667995 4.1653423 4.1641221 4.1630588 4.1622715 4.1614442 4.1608143 4.1601844 4.1595545] | 0.5 | 25 | 3192.275
31 | [4.182116 4.1768007 4.1732173 4.1705008 4.1682959 4.1666026 4.1651063 4.1639643 4.1628227 4.1619954 4.1611686 4.1605783 4.1597905 4.1593971] | 0.5 | 25 | 3189.185
32 | [4.1821556 4.1769581 4.1732173 4.1704612 4.1682167 4.1666417 4.165185 4.1638856 4.1629801 4.1619563 4.1611295 4.16046 4.1599874 4.1593971] | 0.5 | 25 | 3186.521
33 | [4.1821952 4.1769581 4.1732965 4.1706185 4.1684923 4.1666417 4.1651063 4.1640429 4.1630192 4.162035 4.1614051 4.1606569 4.1599874 4.1597514] | 0.5 | 25 | 3184.082
34 | [4.182116 4.176722 4.1731782 4.1704612 4.1682959 4.1664844 4.1650276 4.1638465 4.1627831 4.162035 4.1611295 4.1603417 4.1599483 4.1592789] | 0.5 | 25 | 3181.198
35 | [4.182116 4.176722 4.1730995 4.1703825 4.1684532 4.1663661 4.164988 4.1638465 4.1627045 4.1617594 4.1610899 4.16046 4.1598692 4.1592789] | 0.5 | 25 | 3178.694
36 | [4.1822343 4.1767612 4.1732173 4.1704612 4.168335 4.166563 4.164988 4.1639252 4.1628227 4.162035 4.1612868 4.1605783 4.1599874 4.1593971] | 0.5 | 25 | 3176.227
37 | [4.1821952 4.1768007 4.1732173 4.1704612 4.1682959 4.166563 4.1650276 4.1638856 4.1628227 4.1619954 4.1610508 4.1604204 4.1599483 4.159318 ] | 0.5 | 25 | 3174.739
38 | [4.1821952 4.1768398 4.1732569 4.1705008 4.1682959 4.1666026 4.1651063 4.1638465 4.1629014 4.1619563 4.1612868 4.1605387 4.1599088 4.1592789] | 0.5 | 25 | 3171.637
39 | [4.1820769 4.1766825 4.1730599 4.1703429 4.1682167 4.1664844 4.165185 4.1638856 4.1627831 4.1619563 4.1613655 4.1605783 4.1598692 4.159318 ] | 0.5 | 25 | 3168.965
40 | [4.1820374 4.1765642 4.1731386 4.1702642 4.168138 4.1664057 4.1649094 4.1636887 4.1627045 4.161799 4.1608539 4.1602631 4.1597118 4.1591606] | 0.5 | 25 | 3166.424
41 | [4.1819196 4.1765642 4.1729417 4.1702642 4.168138 4.1662874 4.1649094 4.1638069 4.1627045 4.161799 4.1610112 4.1602631 4.1597905 4.1592789] | 0.5 | 25 | 3163.893
42 | [4.1819196 4.1766825 4.1730995 4.1703038 4.1682167 4.1663661 4.164988 4.1638069 4.1627436 4.1619954 4.1610508 4.16046 4.1597118 4.1592393] | 0.5 | 25 | 3161.586
43 | [4.1819983 4.176722 4.1730208 4.1702642 4.168138 4.1662087 4.1649489 4.1638069 4.1627436 4.161799 4.1610899 4.1603813 4.1597905 4.1590819] | 0.5 | 25 | 3159.218
44 | [4.1819587 4.1766429 4.1729417 4.1703429 4.1680198 4.1664448 4.1650276 4.1636887 4.1627831 4.161799 4.1610508 4.1603417 4.1596332 4.1591606] | 0.5 | 25 | 3156.76
45 | [4.1819983 4.1766038 4.1727843 4.1701856 4.1679807 4.1663661 4.1648307 4.1637673 4.1625471 4.1617594 4.1608539 4.16046 4.1595545 4.1590819] | 0.5 | 25 | 3154.496
46 | [4.1816831 4.1764069 4.1728239 4.1701069 4.1680198 4.1662483 4.1649094 4.1634526 4.1625075 4.1616411 4.160696 4.1600661 4.1593971 4.1589246] | 0.5 | 25 | 3152.01
47 | [4.1817617 4.1764464 4.172863 4.1701856 4.1679411 4.1662483 4.1647124 4.16361 4.1626258 4.1617594 4.160893 4.1601448 4.1595149 4.1589637] | 0.5 | 25 | 3149.799
48 | [4.1817617 4.1764464 4.1727057 4.1700673 4.167902 4.1662087 4.1646733 4.1635313 4.1625075 4.161602 4.1608143 4.1601057 4.1595149 4.158885 ] | 0.5 | 25 | 3147.428
49 | [4.1817226 4.1764464 4.1727452 4.1700282 4.1678624 4.1660905 4.1646733 4.1634526 4.1625471 4.1615233 4.1607356 4.1600661 4.1594362 4.1590033] | 0.5 | 25 | 3145.33
50 | [4.1818404 4.1764464 4.1727452 4.1700282 4.1679411 4.1661692 4.164752 4.1634917 4.162468 4.1615624 4.160696 4.1600661 4.1594758 4.1589637] | 0.5 | 25 | 3143.346
51 | [4.1815648 4.1762495 4.1724696 4.1697917 4.1675868 4.1658936 4.1645551 4.1632948 4.1622319 4.1614051 4.1605783 4.1598692 4.159121 4.1586094] | 0.5 | 25 | 3140.722
52 | [4.1817617 4.1762495 4.1727057 4.1699886 4.167902 4.1661301 4.1646733 4.1634526 4.162468 4.1615233 4.1606569 4.160027 4.1594362 4.1588454] | 0.5 | 25 | 3139.003
53 | [4.1817226 4.1762495 4.172627 4.1699886 4.1677837 4.1660514 4.1646338 4.1633344 4.1622715 4.1614442 4.1606174 4.1598301 4.1592789 4.1585698] | 0.5 | 25 | 3136.54
54 | [4.1816831 4.1763282 4.1727843 4.1698709 4.167902 4.1660514 4.164752 4.1634526 4.1625075 4.1614442 4.1607356 4.1601057 4.1592789 4.1588063] | 0.5 | 25 | 3134.899
55 | [4.181644 4.1761312 4.1727452 4.16991 4.1676264 4.1660514 4.1645155 4.163413 4.1623106 4.1614442 4.1606569 4.1600661 4.1594362 4.158885 ] | 0.5 | 25 | 3132.796
56 | [4.1816831 4.1762099 4.1725483 4.16991 4.1677051 4.1659727 4.1645942 4.1633739 4.1623106 4.1614838 4.160696 4.1599483 4.1593575 4.1587667] | 0.5 | 25 | 3130.667
57 | [4.1816831 4.1762495 4.17243 4.1698313 4.1676264 4.1660514 4.1644764 4.1632557 4.1623502 4.1614051 4.1604996 4.1598692 4.1592393 4.1586881] | 0.5 | 25 | 3128.535
58 | [4.1815257 4.1763282 4.1725483 4.1697917 4.1676655 4.1660514 4.1644764 4.1632557 4.1622319 4.1614051 4.1606174 4.1598692 4.159318 4.1588063] | 0.5 | 25 | 3126.782
59 | [4.1815257 4.1761708 4.1724696 4.1697526 4.1677837 4.1658936 4.1645551 4.1632161 4.1623106 4.1613655 4.1606569 4.1597905 4.1592393 4.1587276] | 0.5 | 25 | 3124.49
60 | [4.1815257 4.1762099 4.1725874 4.1697917 4.1675477 4.1659331 4.1645155 4.1632557 4.1621923 4.1614051 4.1604996 4.1598301 4.1592393 4.1587276] | 0.5 | 25 | 3122.551
61 | [4.1815648 4.1761312 4.1724696 4.1698313 4.1677051 4.1659331 4.1645155 4.1633739 4.1623502 4.1612477 4.1605783 4.1598301 4.159318 4.158649 ] | 0.5 | 25 | 3120.701
62 | [4.1815257 4.1760917 4.1723905 4.1697526 4.1676264 4.1659727 4.1643977 4.1632557 4.1621923 4.1614051 4.1605783 4.1598692 4.159318 4.1585698] | 0.5 | 25 | 3118.839
63 | [4.1814075 4.1760526 4.17243 4.1696343 4.1674685 4.1658149 4.1644368 4.1630983 4.1621532 4.1612082 4.16046 4.1597514 4.1590424 4.1585307] | 0.5 | 25 | 3116.906
64 | [4.181447 4.1761312 4.1724696 4.1696343 4.1676264 4.1659331 4.1646733 4.1633739 4.1623893 4.1612868 4.1605387 4.1598301 4.1592393 4.1587667] | 0.5 | 25 | 3115.346
65 | [4.1813684 4.1760526 4.1723905 4.1695952 4.1674685 4.1658545 4.1643977 4.1630983 4.1621137 4.1612868 4.1604204 4.1597118 4.1590819 4.1584911] | 0.5 | 25 | 3113.356
66 | [4.1814861 4.176013 4.1723905 4.1696739 4.1674685 4.1658545 4.1645155 4.163177 4.1620746 4.1611295 4.1603417 4.1596727 4.1590033 4.1585698] | 0.5 | 25 | 3111.325
67 | [4.1813288 4.1759343 4.1723514 4.1695952 4.1673899 4.1657758 4.1643581 4.1630983 4.1621137 4.1611295 4.1602631 4.1597118 4.1591606 4.1584911] | 0.5 | 25 | 3109.575
68 | [4.1814075 4.1760526 4.1721935 4.1695952 4.1674294 4.1656179 4.1642795 4.1629801 4.1621137 4.1610899 4.1603417 4.1596332 4.1590033 4.1584911] | 0.5 | 25 | 3107.903
69 | [4.1814861 4.176013 4.1723905 4.1696739 4.1675477 4.1656575 4.1643977 4.1630983 4.1620746 4.1612477 4.1604204 4.1596727 4.1590033 4.1582942] | 0.5 | 25 | 3106.208
70 | [4.1811714 4.1758556 4.1722331 4.1694374 4.1673112 4.1655393 4.1640429 4.1629405 4.1618776 4.1610508 4.1601057 4.1595149 4.1588063 4.1582551] | 0.5 | 25 | 3104.042
71 | [4.1811318 4.1756196 4.1720362 4.1693983 4.1672325 4.1655393 4.1640038 4.1627436 4.1616411 4.160893 4.160027 4.159318 4.1586881 4.1581368] | 0.5 | 25 | 3102.149
72 | [4.1812892 4.1758556 4.1721544 4.1693587 4.1673508 4.1656575 4.1641221 4.1628618 4.1618381 4.1610112 4.160224 4.1595936 4.158885 4.1582155] | 0.5 | 25 | 3100.647
73 | [4.1813684 4.1758556 4.1722331 4.1693587 4.1673112 4.1655788 4.1642008 4.1629801 4.1619563 4.1610112 4.1602631 4.1595149 4.1589637 4.1583338] | 0.5 | 25 | 3099.145
74 | [4.1812501 4.175777 4.1720362 4.1693983 4.1673899 4.1655393 4.1642399 4.1630588 4.1618776 4.1610899 4.1603026 4.1594758 4.1587667 4.1582942] | 0.5 | 25 | 3097.472
75 | [4.1812105 4.1758556 4.1721148 4.1693587 4.1672325 4.1655393 4.1640825 4.1628227 4.1618381 4.1609325 4.1600661 4.1594362 4.158885 4.1581764] | 0.5 | 25 | 3095.706
76 | [4.1810136 4.1755404 4.1718788 4.1690831 4.1670356 4.1652246 4.1637282 4.1625862 4.1615233 4.1605387 4.1597905 4.1590424 4.158452 4.1576643] | 0.5 | 25 | 3093.465
77 | [4.1812105 4.1756587 4.1719971 4.1693983 4.1672721 4.1654215 4.1640825 4.1627831 4.161799 4.1608539 4.1600661 4.159318 4.1586881 4.1582942] | 0.5 | 25 | 3093.06
78 | [4.1810136 4.1755013 4.1718392 4.1690831 4.1669965 4.1652246 4.1637673 4.1626649 4.1615624 4.160696 4.1599088 4.1590819 4.1584911 4.1579399] | 0.5 | 25 | 3090.927
79 | [4.1810136 4.1754618 4.1717215 4.1692405 4.1667995 4.1651063 4.1638069 4.1625471 4.1614838 4.16046 4.1598301 4.159121 4.1583734 4.1579399] | 0.5 | 25 | 3089.018
80 | [4.1808958 4.1752648 4.1716032 4.1688862 4.16676 4.1649489 4.1636887 4.1623502 4.1613264 4.1603417 4.1594758 4.1588063 4.1582551 4.1576252] | 0.5 | 25 | 3087.166
81 | [4.1809349 4.1755404 4.1718001 4.1690435 4.1669173 4.1651454 4.1636887 4.1625075 4.1614838 4.1605783 4.1597905 4.1590819 4.1583734 4.1577826] | 0.5 | 25 | 3085.829
82 | [4.1810532 4.17558 4.1719179 4.1690435 4.1670752 4.1652637 4.1637673 4.1626649 4.161602 4.1604996 4.1598301 4.1592002 4.1585307 4.1580186] | 0.5 | 25 | 3084.31
83 | [4.1809745 4.1753831 4.1718392 4.1690044 4.1669965 4.1651063 4.1637673 4.162468 4.1614442 4.1604996 4.1597514 4.1590819 4.158452 4.1577826] | 0.5 | 25 | 3082.449
84 | [4.1809745 4.1753831 4.1718001 4.1690831 4.1669173 4.1650276 4.1636887 4.162468 4.1614838 4.16046 4.1596727 4.1590424 4.1583338 4.1577039] | 0.5 | 25 | 3080.754
85 | [4.1808958 4.1754618 4.1717215 4.1690044 4.1667209 4.1651063 4.1636887 4.1625075 4.1614051 4.1604204 4.1596727 4.1590424 4.1582155 4.157743 ] | 0.5 | 25 | 3079.356
86 | [4.1809349 4.1754618 4.1718392 4.1689258 4.1668782 4.1649489 4.1635313 4.1624289 4.1612477 4.1603417 4.1596727 4.1588454 4.1582155 4.157743 ] | 0.5 | 25 | 3077.315
87 | [4.180738 4.175344 4.1715245 4.1686502 4.1666813 4.1647911 4.1633739 4.1621532 4.1611295 4.1601844 4.1595149 4.1587667 4.1580186 4.15731 ] | 0.5 | 25 | 3075.223
88 | [4.1809745 4.1754227 4.1716819 4.1687679 4.1667209 4.1650667 4.16361 4.1622715 4.1612082 4.1602631 4.1595149 4.1587276 4.1581764 4.1577826] | 0.5 | 25 | 3073.857
89 | [4.1807775 4.1752257 4.1716819 4.1686893 4.1665239 4.1650667 4.1634526 4.1621137 4.1611295 4.1601448 4.1593971 4.1587667 4.1581368 4.1575069] | 0.5 | 25 | 3071.749
90 | [4.1806202 4.1753831 4.1714063 4.1685715 4.1665239 4.1646733 4.1631374 4.1619167 4.1609721 4.1599483 4.1591606 4.1584125 4.1579008 4.1572313] | 0.5 | 25 | 3069.423
91 | [4.1807775 4.1751075 4.1714458 4.1686893 4.166563 4.1646733 4.1632948 4.162035 4.1609721 4.160224 4.159318 4.1585698 4.1578612 4.1574283] | 0.5 | 25 | 3067.767
92 | [4.1807775 4.1752648 4.1715245 4.1686502 4.166563 4.1647911 4.1632557 4.1621532 4.1611295 4.160027 4.1594362 4.1586094 4.1578612 4.1573496] | 0.5 | 25 | 3066.067
93 | [4.1805806 4.1749892 4.1713667 4.1685715 4.1664057 4.164752 4.1632948 4.1619954 4.1610508 4.1599874 4.1590819 4.1583734 4.1577039 4.1571918] | 0.5 | 25 | 3064.023
94 | [4.1805806 4.1749892 4.1712093 4.1684923 4.1662483 4.1645551 4.1630588 4.1618381 4.1606569 4.1598692 4.1590424 4.1582551 4.1575069 4.1569557] | 0.5 | 25 | 3060.621
95 | [4.180738 4.1751075 4.1714063 4.1686106 4.1664448 4.1649094 4.1632161 4.1619954 4.160893 4.1599483 4.159121 4.1584911 4.1576643 4.1572313] | 0.5 | 25 | 3058.941
96 | [4.180541 4.1750288 4.1712489 4.1684923 4.1662874 4.1645155 4.1630192 4.1618381 4.1607752 4.1596727 4.1590819 4.1582155 4.1576643 4.156877 ] | 0.5 | 25 | 3056.516
97 | [4.1805806 4.1751075 4.1713276 4.1684923 4.1662874 4.1644764 4.1630192 4.161799 4.1606569 4.1598692 4.158885 4.1581368 4.1575856 4.1569161] | 0.5 | 25 | 3054.424
98 | [4.1806989 4.1751075 4.171288 4.1685715 4.1662874 4.1647911 4.1630192 4.161799 4.1607356 4.1597118 4.1589246 4.1581764 4.157546 4.1567984] | 0.5 | 25 | 3052.498
99 | [4.1806593 4.1751075 4.171288 4.168335 4.1662874 4.1642399 4.1628227 4.1617198 4.16046 4.1597905 4.1587276 4.1580186 4.1573887 4.1567588] | 0.5 | 25 | 3050.11
100 | [4.1805806 4.1749501 4.1711702 4.1682563 4.1662483 4.1644764 4.1627831 4.1615624 4.1606174 4.1595545 4.1586094 4.1579008 4.1573887 4.1566405] | 0.5 | 25 | 3047.807
101 | [4.1806202 4.1751075 4.1712093 4.1686106 4.1661301 4.1645155 4.1628618 4.161602 4.16046 4.1594362 4.1587667 4.1579399 4.1573496 4.1566014] | 0.5 | 25 | 3045.851
102 | [4.180541 4.1749892 4.1711307 4.168335 4.1661301 4.1643581 4.1629405 4.1616807 4.1606174 4.1594362 4.1585698 4.1578612 4.1571527 4.1565619] | 0.5 | 25 | 3043.414
103 | [4.1803837 4.1747136 4.1712093 4.1680593 4.1658936 4.1641612 4.162468 4.1613264 4.160224 4.1591606 4.1583338 4.157546 4.1569557 4.1562076] | 0.5 | 25 | 3041.039
104 | [4.1805019 4.1750679 4.1711702 4.1684923 4.1660514 4.1642399 4.1628227 4.1614838 4.1603026 4.1593575 4.1585698 4.1577826 4.157074 4.1564832] | 0.5 | 25 | 3038.891
105 | [4.1804624 4.1749105 4.1712489 4.168335 4.1659727 4.1642399 4.1626258 4.1614838 4.1603026 4.1592393 4.158452 4.1576643 4.1569161 4.1563649] | 0.5 | 25 | 3036.5
106 | [4.180305 4.1746745 4.1710124 4.1680989 4.1657362 4.1639643 4.1625075 4.1612868 4.160027 4.1591606 4.1582155 4.157546 4.1567984 4.1561289] | 0.5 | 25 | 3033.585
107 | [4.180541 4.1749501 4.171052 4.1682563 4.1660118 4.1643977 4.1628618 4.1614838 4.1603026 4.1594362 4.158452 4.157743 4.1570344 4.1563649] | 0.5 | 25 | 3031.392
108 | [4.1805019 4.1747532 4.1709337 4.1682167 4.1660118 4.1640429 4.1626649 4.1612868 4.160224 4.1592002 4.1584125 4.1575856 4.156877 4.1562862] | 0.5 | 25 | 3028.376
109 | [4.1805806 4.1748714 4.1711702 4.1682563 4.1660118 4.1642399 4.1627436 4.1612868 4.1602631 4.1592393 4.1583734 4.157546 4.156877 4.156168 ] | 0.5 | 25 | 3025.785
110 | [4.1804624 4.1749501 4.1710124 4.1682167 4.1658545 4.1642008 4.1625075 4.1612868 4.1601057 4.1592002 4.1582551 4.157546 4.1569948 4.1561289] | 0.5 | 25 | 3023.072
111 | [4.1802654 4.1746745 4.1709733 4.1680198 4.1657758 4.1640429 4.1625862 4.1611295 4.1601057 4.1590033 4.1583734 4.15731 4.1567588 4.1560106] | 0.5 | 25 | 3020.015
112 | [4.1801081 4.1747136 4.1707764 4.168138 4.1658545 4.1640038 4.1624289 4.1611295 4.1601057 4.1589637 4.1580186 4.15731 4.1566801 4.1559319] | 0.5 | 25 | 3017.13
113 | [4.1803837 4.1745563 4.1707764 4.167902 4.1656575 4.1638465 4.1623502 4.1609325 4.1598301 4.1587276 4.1579399 4.1571131 4.1563258 4.1556954] | 0.5 | 25 | 3013.656
114 | [4.1803837 4.1745563 4.1708941 4.1680198 4.1657758 4.1640429 4.1625075 4.1610508 4.1599874 4.1589637 4.1579795 4.1571918 4.1565619 4.1558924] | 0.5 | 25 | 3010.796
115 | [4.1802654 4.1746349 4.1710124 4.1680989 4.1657758 4.1640429 4.1623106 4.1611686 4.1599874 4.1590033 4.1580977 4.1571527 4.1565228 4.1560893] | 0.5 | 25 | 3007.977
116 | [4.1801867 4.1745167 4.1707368 4.1678233 4.1656575 4.1640429 4.1622319 4.1610112 4.1598692 4.1588454 4.1579008 4.1569557 4.1564832 4.1556954] | 0.5 | 25 | 3004.542
117 | [4.1802654 4.1745958 4.1707764 4.1679411 4.1656575 4.1638465 4.1623106 4.1610112 4.1598301 4.1588063 4.1579008 4.157074 4.1562862 4.1556954] | 0.5 | 25 | 3001.205
118 | [4.1802263 4.1746349 4.1707368 4.1679807 4.1656179 4.1638465 4.1623502 4.1608539 4.1598692 4.1588063 4.1579008 4.1570344 4.1563258 4.155735 ] | 0.5 | 25 | 2997.736
119 | [4.1803446 4.1746745 4.1708941 4.1679807 4.1656575 4.1637673 4.1623106 4.1610112 4.1598301 4.158885 4.1579008 4.1571131 4.1563258 4.1556954] | 0.5 | 25 | 2994.507
120 | [4.1801081 4.174438 4.1706977 4.1677051 4.1655788 4.1636496 4.1622319 4.1608539 4.1596727 4.1586094 4.1577039 4.1569161 4.1560893 4.1554594] | 0.5 | 25 | 2990.682
121 | [4.180069 4.1744776 4.1706185 4.1676655 4.1655002 4.1636496 4.1621137 4.160696 4.1596727 4.158649 4.1576252 4.1569161 4.1561289 4.1553807] | 0.5 | 25 | 2986.963
122 | [4.1802654 4.1745167 4.1707368 4.1677837 4.1656575 4.1638069 4.1621923 4.1608539 4.1596727 4.158649 4.1577039 4.1568375 4.1561289 4.1554594] | 0.5 | 25 | 2983.35
123 | [4.180069 4.1743593 4.1705008 4.1677051 4.1652246 4.163413 4.1619167 4.1604996 4.1592789 4.158452 4.1574283 4.1565228 4.1558924 4.1552234] | 0.5 | 25 | 2979.628
124 | [4.1801081 4.1743989 4.1705399 4.1677442 4.1653423 4.1634917 4.1619954 4.1606569 4.1595149 4.1582942 4.1574283 4.1566801 4.1558533 4.1552625] | 0.5 | 25 | 2975.818
125 | [4.1800294 4.174202 4.1704612 4.1675868 4.165185 4.1633739 4.161799 4.1603813 4.1592002 4.1582551 4.1575069 4.1566014 4.1558924 4.1549473] | 0.5 | 25 | 2971.681
126 | [4.1799507 4.1743202 4.1704221 4.1676655 4.1653032 4.163413 4.1618776 4.1605387 4.1592789 4.1583338 4.1572704 4.1564832 4.1556563 4.1550264] | 0.5 | 25 | 2967.633
127 | [4.1799898 4.174202 4.1703429 4.1674685 4.1651454 4.1633739 4.1617198 4.1603417 4.1592002 4.1580977 4.1572704 4.1563649 4.155499 4.1549082] | 0.5 | 25 | 2963.224
128 | [4.1799898 4.174202 4.1703429 4.1673899 4.1651454 4.1632161 4.1616411 4.160224 4.1590424 4.1580186 4.1572313 4.1562862 4.155499 4.1548686] | 0.5 | 25 | 2958.998
129 | [4.1799111 4.1741624 4.1703038 4.1673508 4.164988 4.163177 4.1616807 4.1601844 4.1590033 4.1579795 4.1571918 4.1562467 4.155302 4.1546717] | 0.5 | 25 | 2954.438
130 | [4.179872 4.1742411 4.1704221 4.1672721 4.1650667 4.1630192 4.1614051 4.1601844 4.1590424 4.1579795 4.1569557 4.156168 4.1554198 4.154593 ] | 0.5 | 25 | 2950.026
131 | [4.1797934 4.1741233 4.1701856 4.1672325 4.1649489 4.1630983 4.1614051 4.160027 4.1588454 4.1578217 4.1567984 4.1560106 4.1551838 4.1544752] | 0.5 | 25 | 2945.225
132 | [4.1799111 4.1740446 4.1701856 4.1672325 4.1649489 4.1629801 4.1613264 4.160027 4.1588063 4.1577039 4.156877 4.1559319 4.1551442 4.1543961] | 0.5 | 25 | 2940.295
133 | [4.1797538 4.1739655 4.1700282 4.1671143 4.1648307 4.1629405 4.1611295 4.1599088 4.1588454 4.1575856 4.1566801 4.1558533 4.1550655 4.1542783] | 0.5 | 25 | 2935.256
134 | [4.1796751 4.1740446 4.1700673 4.1671538 4.1647124 4.1628618 4.1611295 4.1598692 4.1585698 4.157546 4.1566801 4.155735 4.1549082 4.1541996] | 0.5 | 25 | 2930.381
135 | [4.1797538 4.1739264 4.1699886 4.1671143 4.1648307 4.1627436 4.1610899 4.1596727 4.1585698 4.1575069 4.1564832 4.1556168 4.1549082 4.1540027] | 0.5 | 25 | 2924.879
136 | [4.1797142 4.1738477 4.1700673 4.1670752 4.1647124 4.1627045 4.1612477 4.1597514 4.1584911 4.1573887 4.1566014 4.155499 4.1548295 4.1540813] | 0.5 | 25 | 2919.786
137 | [4.1796751 4.1739264 4.1698313 4.1669569 4.1646338 4.1627436 4.1610508 4.1596727 4.1584125 4.1574674 4.1563258 4.1554198 4.1547899 4.1540813] | 0.5 | 25 | 2914.451
138 | [4.1795964 4.1739264 4.1698313 4.1670356 4.1644368 4.1626258 4.1609325 4.1594362 4.1582551 4.1572704 4.1562467 4.1553807 4.154593 4.1538844] | 0.5 | 25 | 2908.797
139 | [4.1798325 4.1741233 4.1709733 4.1710911 4.1705399 4.1705794 4.1675868 4.1652246 4.1632557 4.161602 4.160224 4.158885 4.1579795 4.156877 ] | 0.5 | 25 | 2904.519
140 | [4.1797142 4.1737685 4.1695557 4.1666417 4.1642008 4.1624289 4.1607356 4.1592002 4.1580977 4.1569161 4.1558533 4.1549869 4.1541996 4.1533723] | 0.5 | 25 | 2897.153
141 | [4.1794782 4.1736507 4.1696739 4.1666813 4.1643581 4.1622715 4.1607356 4.1592789 4.1579399 4.1567984 4.1558924 4.1550264 4.15416 4.1534119] | 0.5 | 25 | 2891.172
142 | [4.1795964 4.1736112 4.1695557 4.166563 4.1643186 4.1621923 4.1605783 4.1592393 4.1579399 4.1568375 4.1557746 4.1547899 4.1540418 4.1533332] | 0.5 | 25 | 2885.465
143 | [4.1794782 4.1734929 4.1695557 4.1666417 4.1642399 4.1621532 4.1604204 4.1590819 4.1577826 4.1566801 4.1556563 4.1547899 4.1539631 4.1531758] | 0.5 | 25 | 2879.319
144 | [4.1795173 4.1735721 4.1695161 4.1664057 4.1641221 4.1621137 4.1603026 4.158885 4.1576252 4.1565228 4.1556168 4.1546326 4.1538844 4.1530967] | 0.5 | 25 | 2873.001
145 | [4.1793995 4.1734538 4.1691618 4.166327 4.1638856 4.1619167 4.1602631 4.1588063 4.1574283 4.1563649 4.1554198 4.1545539 4.1534905 4.1527424] | 0.5 | 25 | 2866.512
146 | [4.1793995 4.1733751 4.1693587 4.1662874 4.1639252 4.1619167 4.160224 4.158649 4.1575856 4.1563258 4.1552234 4.1544356 4.1535301 4.1528606] | 0.5 | 25 | 2860.181
147 | [4.179163 4.1730599 4.1690044 4.1659727 4.1635313 4.1616411 4.1598692 4.1582942 4.1571918 4.1560106 4.1548686 4.1539631 4.1531363 4.1523881] | 0.5 | 25 | 2853.139
148 | [4.1792417 4.1732173 4.1691618 4.1660514 4.1636496 4.1616807 4.1600661 4.1585307 4.1572313 4.1560502 4.1551442 4.1541204 4.1532149 4.1525455] | 0.5 | 25 | 2846.821
149 | [4.1792417 4.1732569 4.1690435 4.1660118 4.1635313 4.1614838 4.1597514 4.158452 4.1571131 4.1558533 4.1547899 4.1538057 4.1530967 4.1522698] | 0.5 | 25 | 2839.626
150 | [4.1790056 4.1731386 4.1689649 4.1660118 4.1633344 4.1616807 4.1597118 4.1581368 4.1569161 4.1556954 4.154593 4.1536875 4.1528606 4.1521125] | 0.5 | 25 | 2832.616
151 | [4.1788874 4.1730208 4.1688471 4.1657362 4.1633344 4.1612477 4.1595936 4.1579795 4.1566801 4.1555381 4.1546326 4.1535692 4.1527033 4.1518369] | 0.5 | 25 | 2825.286
152 | [4.178966 4.1729026 4.1688862 4.1656179 4.1632557 4.1610899 4.1593971 4.1578612 4.1565228 4.1553807 4.154357 4.1534119 4.1525064 4.1517186] | 0.5 | 25 | 2818.335
153 | [4.1789269 4.1729417 4.1686502 4.1654215 4.1630192 4.1610508 4.1592393 4.1576643 4.1564045 4.1552234 4.1541996 4.1531363 4.1523094 4.1516008] | 0.5 | 25 | 2810.759
154 | [4.1788483 4.1727843 4.1685319 4.1654606 4.1629801 4.160893 4.159121 4.1576643 4.1563258 4.1551051 4.1539631 4.1530967 4.1520729 4.1514039] | 0.5 | 25 | 2803.197
155 | [4.1787696 4.1726661 4.1686106 4.1653819 4.1628227 4.1607752 4.1590033 4.1575069 4.1561289 4.1550264 4.153924 4.1528606 4.1521125 4.1511283] | 0.5 | 25 | 2795.477
156 | [4.1786904 4.1725874 4.1684923 4.1652637 4.1627831 4.1606569 4.1588454 4.1573887 4.1560106 4.1548295 4.1537662 4.1529002 4.1519156 4.1510887] | 0.5 | 25 | 2787.794
157 | [4.1786118 4.17243 4.1682563 4.1650276 4.1625862 4.1603026 4.1587667 4.1570344 4.1558137 4.1545539 4.1535301 4.1525455 4.1516795 4.1508131] | 0.5 | 25 | 2779.547
158 | [4.1786904 4.17243 4.1682563 4.1650276 4.1624289 4.1604996 4.1585698 4.1569948 4.1557746 4.1545143 4.1533723 4.1524668 4.1516008 4.1506557] | 0.5 | 25 | 2771.659
159 | [4.1786513 4.1723905 4.1681776 4.164988 4.1623893 4.1603026 4.1586094 4.1569557 4.1555381 4.1545143 4.1532149 4.1523094 4.1513252 4.1504979] | 0.5 | 25 | 2763.581
160 | [4.1785331 4.1723514 4.1680198 4.1649094 4.1623893 4.1600661 4.1583734 4.1568375 4.1553411 4.1541996 4.1530967 4.1520729 4.1511283 4.1503801] | 0.5 | 25 | 2755.021
161 | [4.1783361 4.1721935 4.1679411 4.1646733 4.1622715 4.1600661 4.1582155 4.1567192 4.1551442 4.1540027 4.1529789 4.1519156 4.1509705 4.1501436] | 0.5 | 25 | 2746.567
162 | [4.1784148 4.1720362 4.167902 4.1646338 4.1620746 4.1598301 4.1580186 4.1566014 4.1551051 4.1538844 4.1528211 4.1516795 4.1506557 4.1500258] | 0.5 | 25 | 2737.663
163 | [4.1780605 4.1718392 4.1675477 4.1642795 4.1617198 4.1595149 4.157743 4.1560893 4.1547112 4.1534905 4.1522698 4.1512461 4.1503801 4.1495137] | 0.5 | 25 | 2728.867
164 | [4.1781001 4.1718788 4.1675081 4.1643186 4.1616807 4.1595545 4.157743 4.1560502 4.154593 4.1533723 4.152349 4.151207 4.1503801 4.149435 ] | 0.5 | 25 | 2720.069
165 | [4.178297 4.1719179 4.1675868 4.1644368 4.1617594 4.1596727 4.1577826 4.1560893 4.1547508 4.1534119 4.1522698 4.1512856 4.1503015 4.149435 ] | 0.5 | 25 | 2711.358
166 | [4.1781788 4.1718788 4.1675081 4.1642399 4.161602 4.1594362 4.157743 4.1559711 4.1545143 4.1532545 4.1522307 4.15101 4.1501832 4.1492777] | 0.5 | 25 | 2701.583
167 | [4.1780605 4.1718001 4.1673508 4.1641221 4.1615233 4.1591606 4.1573496 4.1558533 4.154357 4.1530967 4.1518764 4.1509314 4.149868 4.1489625] | 0.5 | 25 | 2691.47
168 | [4.1780605 4.1717215 4.1672721 4.1639643 4.1612868 4.1589246 4.1574283 4.155735 4.1540418 4.1529393 4.1516008 4.1506948 4.1496711 4.1486869] | 0.5 | 25 | 2681.504
169 | [4.1777458 4.171288 4.1669965 4.1637282 4.1610112 4.1587667 4.1569948 4.1552625 4.1538057 4.1525455 4.1512461 4.1503406 4.1493955 4.1483717] | 0.5 | 25 | 2670.913
170 | [4.1776276 4.1711307 4.1668782 4.163413 4.1607752 4.1585698 4.1566405 4.1549473 4.1535301 4.1521912 4.1510496 4.1499076 4.1491199 4.1481752] | 0.5 | 25 | 2660.427
171 | [4.1776667 4.1711702 4.1667209 4.163413 4.1607752 4.1584911 4.1566405 4.1550264 4.1534905 4.1522307 4.1511283 4.1500649 4.1489625 4.1479783] | 0.5 | 25 | 2649.786
172 | [4.1774702 4.1710124 4.1664448 4.1631374 4.1604996 4.1582942 4.1563258 4.1546326 4.1530967 4.1518764 4.1506948 4.149632 4.1485295 4.1477027] | 0.5 | 25 | 2638.455
173 | [4.1774702 4.1709733 4.1665239 4.163177 4.16046 4.1582155 4.1562862 4.154593 4.1531363 4.1518369 4.1506557 4.1495533 4.1485686 4.1475449] | 0.5 | 25 | 2626.914
174 | [4.1773911 4.1707764 4.1662483 4.1629405 4.1601057 4.1580186 4.1560106 4.1542387 4.152782 4.1515217 4.1501832 4.1490808 4.1480961 4.1471906] | 0.5 | 25 | 2615.321
175 | [4.1772337 4.1705399 4.1661692 4.1626258 4.160027 4.1576643 4.1557746 4.1540813 4.1525455 4.1511674 4.1500258 4.1489625 4.1477814 4.1468363] | 0.5 | 25 | 2604.359
176 | [4.1771946 4.1705794 4.1660905 4.1627045 4.1599088 4.157743 4.1555777 4.153924 4.1524277 4.1511674 4.149868 4.1487265 4.1477027 4.1467967] | 0.5 | 25 | 2592.855
177 | [4.1770763 4.1705399 4.1658936 4.1623893 4.1596727 4.1573496 4.1554198 4.1538448 4.1521521 4.1508131 4.1493955 4.1483717 4.1474662 4.1464424] | 0.5 | 25 | 2580.217
178 | [4.1769977 4.1703038 4.1657362 4.1622319 4.1595936 4.1571527 4.1552234 4.1535692 4.1519551 4.1506557 4.1493955 4.1481752 4.1472301 4.1461277] | 0.5 | 25 | 2567.824
179 | [4.1769581 4.1701856 4.1656179 4.1621532 4.1593575 4.1569948 4.1550655 4.1532936 4.1517186 4.1503406 4.1491985 4.1479783 4.1470332 4.1459699] | 0.5 | 25 | 2555.142
180 | [4.176722 4.1700673 4.1655393 4.1619167 4.1592393 4.1568375 4.1548686 4.153018 4.1516399 4.1502619 4.1490021 4.1477418 4.1465211 4.1456552] | 0.5 | 25 | 2542.308
181 | [4.1766429 4.1698313 4.1651454 4.161602 4.1588454 4.1565228 4.1544356 4.1527424 4.151207 4.1497502 4.14849 4.1473088 4.1462455 4.1452217] | 0.5 | 25 | 2529.147
182 | [4.1766429 4.1698709 4.165185 4.1616807 4.158885 4.1565619 4.1544356 4.1526246 4.1511674 4.1496711 4.14849 4.1473088 4.1460485 4.1449857] | 0.5 | 25 | 2516.165
183 | [4.1764069 4.1695952 4.1649489 4.1613655 4.1584911 4.1561289 4.1540813 4.1521912 4.1508527 4.1491985 4.148057 4.1467576 4.1456156 4.1446705] | 0.5 | 25 | 2502.22
1 | [4.1833467 4.1774411 4.1729131 4.1690154 4.1660233 4.1636214 4.1615348 4.1599207 4.1586213 4.1573219 4.1564951 4.1555505 4.1547627 4.1541724] | 0.5 | 25 | 3259.847
2 | [4.1832285 4.1772833 4.1728344 4.169291 4.1664171 4.16433 4.162519 4.1608653 4.1596055 4.1585426 4.1575975 4.1568103 4.1559834 4.1554322] | 0.5 | 25 | 3260.123
3 | [4.1830316 4.1771655 4.1729131 4.1695271 4.1668105 4.1646056 4.1629524 4.1613774 4.1601963 4.1592121 4.1582274 4.1575584 4.1569285 4.1561408] | 0.5 | 25 | 3258.438
4 | [4.1829138 4.1772833 4.1730709 4.1696453 4.1671257 4.1650391 4.1634245 4.1621256 4.1607866 4.1598811 4.1589756 4.1581488 4.1575584 4.1569285] | 0.5 | 25 | 3257.05
5 | [4.1827955 4.1771655 4.172874 4.1698422 4.1673617 4.1652751 4.163661 4.1624012 4.1611805 4.160275 4.1594086 4.1586609 4.1580305 4.1574006] | 0.5 | 25 | 3255.111
6 | [4.1828742 4.1771655 4.1730709 4.1698422 4.1674013 4.1653538 4.1638579 4.1624799 4.1613379 4.1604719 4.1596842 4.1588969 4.158267 4.1576371] | 0.5 | 25 | 3252.771
7 | [4.1827955 4.1770473 4.1729527 4.1698818 4.1674404 4.1655111 4.1638579 4.1625977 4.1614957 4.160511 4.1596842 4.1589365 4.1583457 4.1577945] | 0.5 | 25 | 3249.585
8 | [4.1826773 4.1772442 4.1731887 4.1701179 4.1676769 4.1657867 4.1643696 4.1629524 4.1617317 4.1609445 4.160078 4.1592908 4.1585817 4.1580305] | 0.5 | 25 | 3247.642
9 | [4.1829138 4.1771655 4.1731887 4.1701574 4.1678343 4.165905 4.1643696 4.1629915 4.1620073 4.1610622 4.1603537 4.1596451 4.1588182 4.158267 ] | 0.5 | 25 | 3245.438
10 | [4.1827955 4.1772442 4.1731887 4.1701965 4.1678343 4.1661415 4.1644092 4.1630702 4.162086 4.1609836 4.160275 4.1597238 4.1590152 4.1584244] | 0.5 | 25 | 3243.683
11 | [4.1827955 4.1771259 4.1731496 4.1701574 4.1679525 4.1660233 4.1645269 4.1633067 4.1622043 4.1611805 4.1604719 4.1597629 4.1590939 4.1585817] | 0.5 | 25 | 3241.065
12 | [4.1828742 4.1773229 4.1732674 4.1702361 4.1681099 4.1662593 4.1646848 4.1634245 4.162322 4.1612592 4.160708 4.159842 4.1592121 4.1586213] | 0.5 | 25 | 3237.79
13 | [4.1828351 4.1772442 4.1733069 4.1703539 4.1680312 4.1662989 4.1647239 4.1634641 4.162322 4.1614165 4.1607475 4.1599598 4.1592121 4.1586213] | 0.5 | 25 | 3235.469
14 | [4.1830316 4.1775985 4.1736612 4.1707478 4.1685429 4.1668105 4.165236 4.1641335 4.1631885 4.1622043 4.1615744 4.1606293 4.1601176 4.1594877] | 0.5 | 25 | 3233.152
15 | [4.1825199 4.1770077 4.17311 4.1701965 4.1677947 4.1660233 4.1645665 4.1631489 4.1621256 4.1611409 4.1603141 4.1596055 4.1590152 4.158464 ] | 0.5 | 25 | 3227.841
16 | [4.1825595 4.176929 4.1730709 4.1699996 4.167716 4.1659837 4.1642513 4.1630702 4.1621256 4.1610622 4.1601963 4.1596842 4.1589365 4.1583457] | 0.5 | 25 | 3224.34
17 | [4.1825199 4.1772046 4.1732283 4.1703935 4.1679916 4.1660624 4.1647239 4.1633458 4.1624403 4.1614165 4.1606293 4.1598811 4.1592512 4.1588573] | 0.5 | 25 | 3221.731
18 | [4.1824412 4.1770077 4.17311 4.1701965 4.167913 4.1660233 4.1644878 4.163228 4.1622043 4.1612988 4.160511 4.1597629 4.1590939 4.1586213] | 0.5 | 25 | 3218.888
19 | [4.1824808 4.1770077 4.1731887 4.1701965 4.1678739 4.1661806 4.1646452 4.163228 4.1622829 4.1613379 4.1604719 4.1597238 4.1591725 4.1585817] | 0.5 | 25 | 3215.472
20 | [4.1824412 4.176929 4.1731496 4.1702361 4.167913 4.1661019 4.1647239 4.1633458 4.1622043 4.1615348 4.1606293 4.1599994 4.1592908 4.1588182] | 0.5 | 25 | 3212.554
21 | [4.1825199 4.1770077 4.1732674 4.1706295 4.1681886 4.1664171 4.1648421 4.1635823 4.1626372 4.1615348 4.1607475 4.1602354 4.1596451 4.1589365] | 0.5 | 25 | 3210.1
22 | [4.1824017 4.1770473 4.1731496 4.170433 4.1679916 4.166338 4.1647635 4.1634641 4.1624012 4.1614165 4.1605506 4.1600385 4.1592908 4.1587 ] | 0.5 | 25 | 3206.419
23 | [4.1824808 4.1770473 4.1733069 4.1703148 4.1680312 4.1662593 4.1647635 4.1635427 4.162519 4.1614957 4.160708 4.1599994 4.1594086 4.1589365] | 0.5 | 25 | 3203.246
24 | [4.1824808 4.1768899 4.1729922 4.1701965 4.1680312 4.1661415 4.1646056 4.1632671 4.1622829 4.1614165 4.160511 4.1598811 4.1591725 4.1586213] | 0.5 | 25 | 3199.651
25 | [4.1824017 4.1768899 4.1732674 4.1701965 4.1680312 4.1661806 4.1647239 4.1634641 4.1624403 4.1613774 4.1606688 4.1599207 4.1592512 4.1588182] | 0.5 | 25 | 3196.521
26 | [4.1820869 4.1768503 4.1730709 4.1701965 4.167913 4.1660624 4.1646452 4.1633458 4.1622434 4.1613774 4.160511 4.1597238 4.1592121 4.1586609] | 0.5 | 25 | 3192.889
27 | [4.1823626 4.1768899 4.1732283 4.1703148 4.1681099 4.1662593 4.1647239 4.1636214 4.1624799 4.1614165 4.1606688 4.160078 4.1593299 4.1588573] | 0.5 | 25 | 3189.863
28 | [4.182126 4.1767716 4.17311 4.1701179 4.1679916 4.1661415 4.1645665 4.1633458 4.1623616 4.1612988 4.1605506 4.1598024 4.1592908 4.1587 ] | 0.5 | 25 | 3186.397
29 | [4.1822052 4.1768112 4.1730709 4.1702361 4.1679916 4.1661019 4.1646452 4.1634245 4.162519 4.1613774 4.1606293 4.159842 4.1592512 4.1587787] | 0.5 | 25 | 3183.535
30 | [4.1822443 4.1767325 4.1730709 4.1703148 4.167913 4.1661806 4.1646056 4.1633458 4.1622043 4.1613379 4.1605897 4.1597629 4.1592121 4.1585426] | 0.5 | 25 | 3180.172
31 | [4.182126 4.1766534 4.1729131 4.1701574 4.1678739 4.1659837 4.1647635 4.1633067 4.1622434 4.1612988 4.1604719 4.1597238 4.1590543 4.1586609] | 0.5 | 25 | 3177.014
32 | [4.182126 4.176693 4.1729527 4.1701574 4.167913 4.1661019 4.1645269 4.1633458 4.1622043 4.1613774 4.1604323 4.1597238 4.1591725 4.1586609] | 0.5 | 25 | 3174.244
33 | [4.1821656 4.176693 4.1728344 4.1701574 4.1677947 4.1659446 4.1645269 4.1632671 4.1620073 4.1612201 4.1604719 4.1598024 4.1590543 4.1585817] | 0.5 | 25 | 3171.165
34 | [4.1821656 4.1766534 4.1729131 4.1701574 4.167913 4.1660233 4.1647635 4.1634245 4.1622043 4.1613379 4.160511 4.1599207 4.1591725 4.1586213] | 0.5 | 25 | 3168.66
35 | [4.1819687 4.1765747 4.1729131 4.1701179 4.1678739 4.1660624 4.1645665 4.1632671 4.1622043 4.1613774 4.1604719 4.1597238 4.1590939 4.1586213] | 0.5 | 25 | 3165.789
36 | [4.182126 4.1766143 4.1729131 4.1701574 4.1678739 4.1660624 4.1645269 4.163228 4.1621647 4.1612201 4.1604719 4.1596451 4.1590543 4.158464 ] | 0.5 | 25 | 3162.963
37 | [4.18189 4.1766534 4.1729131 4.1700392 4.1679525 4.166338 4.1647635 4.1633458 4.1624012 4.1616135 4.1605897 4.1598811 4.1592121 4.1588182] | 0.5 | 25 | 3160.864
38 | [4.1819687 4.1765356 4.1728344 4.1699996 4.1678739 4.1661415 4.1644878 4.163228 4.1622043 4.1612201 4.1604719 4.1597238 4.1590152 4.158464 ] | 0.5 | 25 | 3157.879
39 | [4.1819687 4.1764174 4.1728344 4.1699605 4.1677947 4.1659446 4.1644483 4.163228 4.1620073 4.1610231 4.1603141 4.1596055 4.1590543 4.1583853] | 0.5 | 25 | 3155.22
40 | [4.1819687 4.1766143 4.1729527 4.1700392 4.1676769 4.1659837 4.1644483 4.1631885 4.1622043 4.1611805 4.160511 4.1596842 4.1590939 4.1584244] | 0.5 | 25 | 3153.247
41 | [4.1819296 4.1766143 4.172874 4.1699996 4.1678343 4.1660624 4.1647239 4.1633067 4.1621647 4.1612988 4.1605506 4.1598024 4.1592512 4.1585426] | 0.5 | 25 | 3150.858
42 | [4.1819687 4.1763387 4.172874 4.1699209 4.1675191 4.1659837 4.16433 4.1631098 4.1619678 4.1611805 4.1603932 4.1598024 4.1589365 4.158464 ] | 0.5 | 25 | 3148.3
43 | [4.1818113 4.1763778 4.1727166 4.1698027 4.1677947 4.1657867 4.1644483 4.1631885 4.1621256 4.1610622 4.1604719 4.1596842 4.1590939 4.1584244] | 0.5 | 25 | 3146.028
44 | [4.1818504 4.1763778 4.1727166 4.1698027 4.1677556 4.165905 4.1644878 4.163228 4.1621647 4.1613379 4.1604719 4.1596055 4.1590939 4.158464 ] | 0.5 | 25 | 3143.887
45 | [4.1818113 4.1764569 4.172677 4.1699605 4.1677556 4.1659837 4.1645269 4.163228 4.1622043 4.1614165 4.1603141 4.1598024 4.1591725 4.1585817] | 0.5 | 25 | 3141.823
46 | [4.1818504 4.1762991 4.1725984 4.1698422 4.1676373 4.165905 4.1644483 4.1631885 4.162086 4.1612201 4.1605506 4.1596055 4.1590152 4.1583457] | 0.5 | 25 | 3139.353
47 | [4.1817327 4.17626 4.1725588 4.1698027 4.1675191 4.1658263 4.1642909 4.1630702 4.1620073 4.1611018 4.1603932 4.1596842 4.1589365 4.1583457] | 0.5 | 25 | 3137.239
48 | [4.181654 4.1763387 4.1725984 4.1699209 4.167716 4.1659446 4.1643696 4.1631489 4.1621256 4.1611409 4.1604719 4.1596842 4.1589756 4.1586213] | 0.5 | 25 | 3135.278
49 | [4.1816931 4.1762204 4.1725984 4.169724 4.1675982 4.1658263 4.16433 4.1631489 4.1620073 4.1610622 4.1603141 4.1595664 4.1589756 4.1583457] | 0.5 | 25 | 3132.823
50 | [4.1816931 4.1763387 4.1726375 4.1698818 4.1676769 4.1659446 4.1644483 4.1633458 4.1621256 4.1612592 4.1605897 4.1598024 4.159133 4.1586609] | 0.5 | 25 | 3130.974
51 | [4.1816144 4.1764174 4.1726375 4.1699209 4.1677947 4.1660233 4.1644878 4.1633067 4.1621647 4.1613379 4.1604719 4.1598024 4.159133 4.1586213] | 0.5 | 25 | 3128.791
52 | [4.1816144 4.1762204 4.1725984 4.1698422 4.1676373 4.165905 4.1644483 4.1631885 4.1621647 4.1613379 4.1604323 4.1597238 4.1590543 4.1585031] | 0.5 | 25 | 3126.771
53 | [4.1817327 4.1763778 4.1725588 4.1698818 4.1676769 4.165905 4.1645269 4.163228 4.1622043 4.1612201 4.1605506 4.159842 4.1590152 4.1585031] | 0.5 | 25 | 3124.635
54 | [4.1815748 4.1762991 4.1725984 4.1698027 4.1677556 4.1658659 4.1644878 4.1633067 4.1622043 4.1613379 4.1605506 4.1598024 4.1590939 4.1586213] | 0.5 | 25 | 3122.693
55 | [4.1815748 4.1761417 4.1724801 4.1697636 4.1676373 4.1658659 4.1646848 4.1631489 4.1620464 4.1611805 4.1603932 4.1597238 4.1590543 4.158464 ] | 0.5 | 25 | 3120.605
56 | [4.1816931 4.1761417 4.1725197 4.1696849 4.1676373 4.1658263 4.1644092 4.1631489 4.1621256 4.1613379 4.1604719 4.1597629 4.159133 4.1585426] | 0.5 | 25 | 3118.604
57 | [4.1815748 4.1761417 4.1724801 4.1698027 4.1675587 4.165905 4.16433 4.1631489 4.162086 4.1612988 4.1603932 4.1596842 4.1590939 4.158464 ] | 0.5 | 25 | 3116.569
58 | [4.1815357 4.1761022 4.1724801 4.1696849 4.1675982 4.1657867 4.1645269 4.1632671 4.1622829 4.1612201 4.1604719 4.1597238 4.1590939 4.1583853] | 0.5 | 25 | 3114.7
59 | [4.1815357 4.1760631 4.1724801 4.1698422 4.1675982 4.1658263 4.1644483 4.163228 4.1621256 4.1613379 4.1604719 4.1596842 4.159133 4.1585426] | 0.5 | 25 | 3112.618
60 | [4.1814961 4.1760235 4.1723619 4.1696453 4.16748 4.1658263 4.1642909 4.1631489 4.162086 4.1611018 4.1603932 4.1596451 4.1589756 4.1583457] | 0.5 | 25 | 3110.767
61 | [4.1813388 4.1761022 4.1723619 4.1696849 4.1674404 4.1658263 4.16433 4.1631098 4.1620073 4.1611409 4.1603141 4.1595268 4.1589365 4.1583457] | 0.5 | 25 | 3108.888
62 | [4.1815357 4.1760235 4.1723228 4.1696453 4.1675191 4.1657867 4.1642909 4.1630702 4.1620073 4.1611018 4.1604323 4.1595664 4.1589365 4.1584244] | 0.5 | 25 | 3107.087
63 | [4.1814175 4.1759448 4.1723619 4.1696062 4.16748 4.1657867 4.1641726 4.1630311 4.1620464 4.1611018 4.160275 4.1594481 4.1589756 4.1583061] | 0.5 | 25 | 3105.172
64 | [4.1813388 4.1760235 4.172441 4.1696062 4.1675587 4.1657476 4.1644092 4.1631885 4.1621647 4.1610231 4.1603141 4.1597629 4.1590543 4.1584244] | 0.5 | 25 | 3103.259
65 | [4.1813784 4.1761417 4.1723619 4.1696062 4.16748 4.1657081 4.1642909 4.1631489 4.1620073 4.1610622 4.160275 4.1595268 4.1588969 4.1583853] | 0.5 | 25 | 3101.238
66 | [4.1812205 4.1758265 4.1722441 4.1695271 4.1674404 4.1655903 4.1641726 4.1628733 4.16185 4.1609049 4.1601567 4.1594481 4.1588182 4.1582274] | 0.5 | 25 | 3099.368
67 | [4.1812205 4.1758661 4.1723228 4.1695271 4.1674404 4.1657476 4.1641726 4.1629524 4.1618891 4.1612201 4.1603141 4.1596451 4.1588573 4.1583061] | 0.5 | 25 | 3097.653
68 | [4.1813388 4.1759844 4.1722441 4.1695271 4.1674013 4.165669 4.1642513 4.1629524 4.1618891 4.1610231 4.1601176 4.1595268 4.1589365 4.1583853] | 0.5 | 25 | 3095.883
69 | [4.1812601 4.1757088 4.1721258 4.1693697 4.1673226 4.1655507 4.1641726 4.1627946 4.1616921 4.1609445 4.160078 4.1592908 4.1586609 4.1581883] | 0.5 | 25 | 3093.782
70 | [4.1812992 4.1757479 4.1722045 4.169488 4.1673226 4.1655507 4.1640544 4.1629524 4.1618104 4.1608653 4.1601567 4.1594877 4.1587396 4.1581488] | 0.5 | 25 | 3091.516
71 | [4.1811028 4.1757479 4.1720862 4.1692514 4.1670861 4.1653538 4.163897 4.1626372 4.161653 4.1608262 4.1599207 4.1592121 4.1586609 4.1579914] | 0.5 | 25 | 3089.29
72 | [4.1812601 4.1757479 4.1721654 4.1693697 4.167244 4.1653934 4.1640153 4.1628342 4.1617317 4.1608653 4.1600385 4.1592512 4.1587 4.1581097] | 0.5 | 25 | 3087.967
73 | [4.1811814 4.1756692 4.1721258 4.1694093 4.1670861 4.1655507 4.163897 4.1627159 4.161653 4.1607475 4.1599598 4.1592512 4.1587 4.1579914] | 0.5 | 25 | 3086.1
74 | [4.1809845 4.1755509 4.1718898 4.1691728 4.1669683 4.1651568 4.163661 4.1625586 4.1614957 4.1604719 4.1596451 4.1590543 4.1583853 4.1577945] | 0.5 | 25 | 3083.646
75 | [4.1810236 4.1756301 4.1717319 4.1692123 4.1669683 4.1651568 4.1637788 4.1625977 4.1615348 4.1606293 4.1598811 4.1590152 4.1585426 4.1577945] | 0.5 | 25 | 3081.268
76 | [4.1810236 4.1755905 4.1719289 4.169055 4.1668105 4.1651568 4.1637001 4.1624799 4.1613774 4.160511 4.1597238 4.1590152 4.1585031 4.1577945] | 0.5 | 25 | 3081.021
77 | [4.1810632 4.1758265 4.1719289 4.1691728 4.167047 4.1653538 4.163897 4.1625586 4.1616135 4.1605897 4.1596842 4.1590939 4.1583061 4.1579127] | 0.5 | 25 | 3078.155
78 | [4.1811028 4.1755905 4.1718106 4.169055 4.1668892 4.165236 4.1637397 4.1624403 4.1614165 4.1606293 4.1596842 4.1590939 4.158464 4.1577945] | 0.5 | 25 | 3075.707
79 | [4.1810236 4.1756692 4.1718502 4.169055 4.1669288 4.1651568 4.1637397 4.1624403 4.1614165 4.1604323 4.1596842 4.1589365 4.1581488 4.1577158] | 0.5 | 25 | 3073.895
80 | [4.1810236 4.1755118 4.1719289 4.1690941 4.1669683 4.1650782 4.1637788 4.1624403 4.1612988 4.1604719 4.1596055 4.1588969 4.1583061 4.1575975] | 0.5 | 25 | 3071.669
81 | [4.1810236 4.1755118 4.1720076 4.1690941 4.1669288 4.1652751 4.163897 4.1625586 4.1614165 4.1606293 4.1597238 4.1590543 4.158464 4.1577945] | 0.5 | 25 | 3069.867
82 | [4.1810236 4.1753149 4.1717715 4.169055 4.1667318 4.1650782 4.1637001 4.1624403 4.1613379 4.1603141 4.1596451 4.1588969 4.158267 4.1575975] | 0.5 | 25 | 3067.477
83 | [4.1807876 4.1753545 4.1715746 4.1688185 4.1667318 4.1647635 4.1633854 4.1621647 4.1609836 4.1601567 4.1593299 4.1586609 4.1578732 4.1574006] | 0.5 | 25 | 3064.762
84 | [4.1809058 4.1755118 4.1717715 4.1689763 4.1668105 4.1649995 4.1636214 4.1623616 4.1614165 4.1603141 4.1595664 4.1588969 4.1581488 4.1575584] | 0.5 | 25 | 3062.812
85 | [4.1809845 4.1754332 4.1716928 4.169055 4.1669288 4.1650391 4.1634641 4.1622043 4.1611805 4.1603141 4.1594481 4.1586213 4.1581883 4.1574006] | 0.5 | 25 | 3060.609
86 | [4.1809449 4.1753545 4.1717319 4.1689763 4.1668105 4.1650391 4.1635823 4.1622829 4.1612592 4.1602354 4.1592908 4.1587396 4.1579914 4.1575189] | 0.5 | 25 | 3058.31
87 | [4.1809058 4.1753149 4.1716142 4.1688581 4.1666927 4.1648026 4.1633458 4.1620464 4.1611409 4.1601176 4.1592908 4.1585426 4.1577945 4.1573615] | 0.5 | 25 | 3055.809
88 | [4.1808662 4.1753545 4.1716928 4.1689367 4.1667714 4.1648812 4.1634245 4.1621647 4.1609836 4.1601176 4.1593695 4.1585031 4.1578732 4.1574006] | 0.5 | 25 | 3053.632
89 | [4.1809449 4.1754332 4.1718106 4.1690154 4.1667318 4.1650782 4.1635032 4.1622829 4.1610622 4.1603141 4.1594481 4.1585817 4.1579127 4.1572828] | 0.5 | 25 | 3051.465
90 | [4.1807485 4.1753936 4.1717715 4.1688972 4.1666532 4.1648421 4.1633854 4.1621256 4.1609445 4.1601567 4.1593299 4.158464 4.1578732 4.1571646] | 0.5 | 25 | 3048.93
91 | [4.1809449 4.1753545 4.1714959 4.1688972 4.1667318 4.1648026 4.1633458 4.1622829 4.1609049 4.1599207 4.1592512 4.1584244 4.1577945 4.1572042] | 0.5 | 25 | 3046.41
92 | [4.1808271 4.1752753 4.1716142 4.1689367 4.1666532 4.1648421 4.1633854 4.162086 4.1609836 4.1599994 4.159133 4.1585031 4.1578341 4.1572433] | 0.5 | 25 | 3044.017
93 | [4.1807089 4.1753149 4.1715746 4.1688185 4.1665745 4.1648421 4.1633458 4.1620073 4.1609445 4.1599207 4.159133 4.1584244 4.1576762 4.1570072] | 0.5 | 25 | 3041.077
94 | [4.1807485 4.1754723 4.1716142 4.1688185 4.1666136 4.1647635 4.1633854 4.1620464 4.1609445 4.1600385 4.1590543 4.158267 4.1576371 4.157125 ] | 0.5 | 25 | 3038.247
95 | [4.1808271 4.1752753 4.1714563 4.1686611 4.1664958 4.1647635 4.163228 4.16185 4.1607475 4.159842 4.1590543 4.1581883 4.1574798 4.1570072] | 0.5 | 25 | 3035.28
96 | [4.1808662 4.1752753 4.171535 4.1687398 4.1666532 4.1647635 4.1633458 4.1620073 4.1610622 4.1598811 4.1590543 4.1583061 4.1575189 4.1569285] | 0.5 | 25 | 3032.344
97 | [4.1807485 4.1751575 4.1714172 4.1686215 4.1664562 4.1646452 4.1631885 4.16185 4.1606688 4.1598024 4.1588573 4.1581097 4.1574006 4.1568494] | 0.5 | 25 | 3029.46
98 | [4.1807089 4.1752753 4.1714563 4.1687398 4.1665745 4.1647635 4.1633067 4.1619287 4.1608262 4.1598811 4.1589365 4.1581488 4.1575189 4.1568103] | 0.5 | 25 | 3026.61
99 | [4.1807876 4.1752753 4.171535 4.1687794 4.1665349 4.1647239 4.1631489 4.1619678 4.1607866 4.159842 4.1588969 4.1581488 4.1574798 4.1569676] | 0.5 | 25 | 3023.828
100 | [4.1807485 4.1752753 4.171535 4.1686611 4.1664958 4.1648026 4.1631885 4.1617708 4.1608262 4.1597629 4.1588182 4.1581097 4.1573219 4.1568103] | 0.5 | 25 | 3020.759
101 | [4.1806302 4.175118 4.1714959 4.1687398 4.166338 4.1646848 4.1631489 4.1617317 4.1607475 4.1596055 4.1587396 4.1581097 4.1573615 4.156692 ] | 0.5 | 25 | 3018.022
102 | [4.1806302 4.175118 4.1714172 4.1687398 4.1665349 4.1647239 4.1631489 4.1619678 4.1606688 4.1597238 4.1588969 4.1581883 4.1574006 4.156692 ] | 0.5 | 25 | 3015.149
103 | [4.1805515 4.1751575 4.1713777 4.1685824 4.1664562 4.1644878 4.1630311 4.1616921 4.1605897 4.1595664 4.1586609 4.1578732 4.1572042 4.1565347] | 0.5 | 25 | 3011.994
104 | [4.180512 4.1750789 4.1713386 4.1686215 4.166338 4.1645665 4.1630311 4.1617317 4.1605897 4.1597629 4.1588182 4.1579914 4.1572042 4.1566529] | 0.5 | 25 | 3008.928
105 | [4.1805515 4.1750789 4.1714172 4.1686611 4.1663775 4.1646452 4.1629915 4.1617317 4.1605897 4.1596842 4.1588182 4.1579914 4.1572828 4.1566529] | 0.5 | 25 | 3005.939
106 | [4.180512 4.1749997 4.1714172 4.1684642 4.1662989 4.1645269 4.1629128 4.1616135 4.1606293 4.1595268 4.1587 4.1579518 4.157125 4.156456 ] | 0.5 | 25 | 3002.606
107 | [4.1806693 4.1749606 4.1712594 4.1685038 4.1662989 4.1644483 4.1629128 4.161653 4.160511 4.1594877 4.1587396 4.1577549 4.1571646 4.156456 ] | 0.5 | 25 | 2998.881
108 | [4.1803937 4.1750789 4.1712203 4.1684642 4.1662593 4.1643696 4.1629524 4.1617317 4.1603932 4.1594086 4.1585426 4.1578732 4.1570463 4.1563377] | 0.5 | 25 | 2995.011
109 | [4.1804729 4.174921 4.1713386 4.1683459 4.166338 4.1643696 4.1628733 4.161653 4.160511 4.1595268 4.1585817 4.1578732 4.157125 4.156456 ] | 0.5 | 25 | 2991.395
110 | [4.1804333 4.1749997 4.1712594 4.1684251 4.1662202 4.1644878 4.1629128 4.1615744 4.160511 4.1595268 4.1585817 4.1577549 4.1570463 4.1564164] | 0.5 | 25 | 2987.738
111 | [4.1802363 4.1748033 4.1709447 4.1682673 4.1660624 4.1641335 4.1627946 4.1612988 4.160275 4.1592512 4.1583853 4.1574402 4.1568103 4.1560225] | 0.5 | 25 | 2983.361
112 | [4.180512 4.175118 4.1712203 4.1684251 4.1662989 4.1644483 4.1629128 4.1616135 4.160511 4.1594877 4.1585031 4.1578341 4.1570072 4.156456 ] | 0.5 | 25 | 2979.854
113 | [4.180315 4.1749606 4.171102 4.1683068 4.1662202 4.1642513 4.1626372 4.1614561 4.1603141 4.1592512 4.1583457 4.1576371 4.1568494 4.1562591] | 0.5 | 25 | 2975.318
114 | [4.1804333 4.1748819 4.1710629 4.1683459 4.1660624 4.1642909 4.1627159 4.1613774 4.1603537 4.1592121 4.158464 4.1577158 4.1568494 4.1561804] | 0.5 | 25 | 2971.281
115 | [4.1802759 4.174685 4.1709051 4.1680703 4.165905 4.1640544 4.1625977 4.1611018 4.160078 4.1589365 4.1581097 4.1573615 4.1566529 4.1559439] | 0.5 | 25 | 2966.749
116 | [4.1801972 4.1748033 4.1709447 4.1679916 4.1658263 4.1642513 4.162519 4.1612201 4.1599994 4.1590152 4.1581883 4.1573615 4.1566529 4.1559834] | 0.5 | 25 | 2962.383
117 | [4.1802363 4.1746063 4.1709051 4.1680703 4.1658659 4.1640544 4.1625977 4.1611409 4.160078 4.1590543 4.1581488 4.1573219 4.1566133 4.1559048] | 0.5 | 25 | 2958.113
118 | [4.180079 4.1744881 4.170866 4.1678739 4.1656294 4.1638579 4.162322 4.1609836 4.1597629 4.1588182 4.1579127 4.1570859 4.1563773 4.1556683] | 0.5 | 25 | 2953.408
119 | [4.1801972 4.1746454 4.1707478 4.1680312 4.1657476 4.1639366 4.162322 4.1609836 4.1598811 4.1588969 4.1579518 4.1571646 4.1564164 4.1557474] | 0.5 | 25 | 2949.261
120 | [4.1801972 4.1744094 4.1707478 4.167913 4.1656294 4.1637397 4.1622043 4.1609049 4.1597238 4.1586609 4.1577549 4.1569676 4.1561408 4.1555505] | 0.5 | 25 | 2944.274
121 | [4.180079 4.1746063 4.170866 4.1680703 4.1657476 4.1638184 4.162322 4.1611018 4.1598024 4.1588573 4.1578341 4.1569285 4.1561804 4.1556292] | 0.5 | 25 | 2939.601
122 | [4.1800003 4.174449 4.1705508 4.1677556 4.165472 4.1635823 4.1621647 4.1607475 4.1596451 4.1587396 4.1575584 4.1568494 4.1561017 4.1552749] | 0.5 | 25 | 2933.976
123 | [4.1801181 4.1745276 4.1706691 4.1678739 4.1655111 4.1636214 4.1621256 4.1608262 4.1597629 4.1585817 4.1577158 4.1568103 4.1561408 4.155314 ] | 0.5 | 25 | 2929.117
124 | [4.1800394 4.1744094 4.1706295 4.1678343 4.1653934 4.1634641 4.1621647 4.1606688 4.1594481 4.158464 4.1575584 4.156692 4.1560225 4.1552353] | 0.5 | 25 | 2923.029
125 | [4.1799607 4.1742911 4.1705117 4.1676373 4.1652751 4.1635032 4.1619678 4.1605897 4.1592121 4.1583457 4.1573219 4.1564951 4.1557078 4.1549597] | 0.5 | 25 | 2917.199
126 | [4.179882 4.1741734 4.1703539 4.1674404 4.1650782 4.163228 4.1615744 4.160275 4.1591725 4.1580701 4.1571646 4.1563377 4.1553926 4.1547236] | 0.5 | 25 | 2911.265
127 | [4.1800003 4.1741734 4.1703935 4.1674404 4.1650782 4.1632671 4.1616921 4.1603932 4.159133 4.1579914 4.1572042 4.1562195 4.1553535 4.1547627] | 0.5 | 25 | 2905.573
128 | [4.1799216 4.1742911 4.170433 4.16748 4.1651568 4.1632671 4.1616135 4.160275 4.1591725 4.1580305 4.157125 4.1562591 4.1553535 4.1546054] | 0.5 | 25 | 2899.983
129 | [4.1798425 4.1742125 4.1703539 4.1675191 4.1651177 4.1631098 4.161653 4.1601963 4.1588573 4.1579518 4.1569285 4.1561408 4.1554322 4.1546054] | 0.5 | 25 | 2893.697
130 | [4.1798425 4.1741734 4.1703935 4.1672831 4.1650782 4.1631489 4.161653 4.1601963 4.1590939 4.1577945 4.1569285 4.1560225 4.155314 4.1544871] | 0.5 | 25 | 2887.564
131 | [4.1799216 4.1740551 4.1701965 4.1672831 4.1651177 4.1631489 4.1614561 4.160078 4.1589756 4.1577158 4.1567316 4.1558261 4.155117 4.1544085] | 0.5 | 25 | 2881.541
132 | [4.1798425 4.1740551 4.1702361 4.167244 4.1649208 4.1630311 4.1613379 4.1600385 4.1586609 4.1575189 4.1567316 4.1557474 4.1549206 4.1542511] | 0.5 | 25 | 2875.268
133 | [4.1798034 4.1740942 4.1701574 4.167244 4.1649604 4.1630311 4.1612592 4.1598024 4.1587 4.1577158 4.1565738 4.1557078 4.1549993 4.1541724] | 0.5 | 25 | 2868.997
134 | [4.1797247 4.1740155 4.1701179 4.1671257 4.1647239 4.1628733 4.1611805 4.1597629 4.1586609 4.1575584 4.1565347 4.1555505 4.1547236 4.1539755] | 0.5 | 25 | 2862.201
135 | [4.1795278 4.1738186 4.1698818 4.1670074 4.1647635 4.1627159 4.1611018 4.1596451 4.1585031 4.1573219 4.156456 4.1554718 4.1546054 4.1537786] | 0.5 | 25 | 2855.353
136 | [4.1794882 4.1738582 4.1699605 4.1669683 4.1646848 4.1627159 4.1611018 4.1596451 4.1585817 4.1573615 4.1563773 4.155314 4.1546841 4.1537786] | 0.5 | 25 | 2848.593
137 | [4.1794882 4.1738977 4.1699209 4.1669288 4.1645269 4.1627159 4.1609836 4.1595268 4.1583061 4.1572433 4.1561408 4.1553535 4.1545267 4.1536999] | 0.5 | 25 | 2841.048
138 | [4.1794095 4.1736612 4.1697636 4.1668105 4.1644092 4.162519 4.1607866 4.1592908 4.1581488 4.1570463 4.1559834 4.155117 4.1542902 4.1534638] | 0.5 | 25 | 2833.688
139 | [4.1795278 4.1735826 4.1696062 4.1666136 4.1642122 4.1624403 4.1606293 4.1591725 4.1579127 4.156692 4.1558261 4.1548023 4.1540146 4.1532669] | 0.5 | 25 | 2827.222
140 | [4.1793704 4.1734252 4.1694093 4.1664562 4.1640544 4.1620464 4.1604323 4.1590152 4.1577945 4.1566133 4.1555109 4.1546841 4.1538968 4.1531091] | 0.5 | 25 | 2820.01
141 | [4.1792126 4.1732674 4.1693306 4.1664171 4.1639366 4.1618104 4.1601567 4.1587 4.1574798 4.1562982 4.155314 4.1545267 4.1535816 4.1529126] | 0.5 | 25 | 2812.56
142 | [4.1792126 4.1733069 4.1692514 4.1662989 4.1637788 4.16185 4.1601963 4.1587 4.1574402 4.1563773 4.1552749 4.1542511 4.1534638 4.1526761] | 0.5 | 25 | 2805.07
143 | [4.1790948 4.1731887 4.1692123 4.1661415 4.163661 4.1616921 4.1600385 4.1585426 4.1572433 4.1559439 4.1549993 4.1540542 4.1532669 4.1525187] | 0.5 | 25 | 2797.376
144 | [4.1792521 4.1731496 4.1691728 4.1661806 4.1638579 4.1615744 4.1599598 4.1584244 4.1573615 4.1561804 4.155117 4.1541724 4.153306 4.1525974] | 0.5 | 25 | 2789.861
145 | [4.1789765 4.17311 4.1689763 4.165905 4.1636214 4.161653 4.159842 4.1585031 4.1570072 4.1558652 4.1549206 4.1539755 4.15307 4.1522036] | 0.5 | 25 | 2781.767
146 | [4.1789765 4.172874 4.1689367 4.1657867 4.1634245 4.1614561 4.1596451 4.1581097 4.1567707 4.1557078 4.1545267 4.1536212 4.1527944 4.1518888] | 0.5 | 25 | 2772.912
147 | [4.1788192 4.1729131 4.1687398 4.1657867 4.163228 4.1613379 4.1595664 4.1580701 4.1566529 4.1555109 4.1545658 4.1535425 4.1527157 4.1519675] | 0.5 | 25 | 2764.673
148 | [4.178937 4.1729527 4.1689367 4.1658263 4.1633458 4.1612988 4.1594481 4.1581883 4.1567707 4.1555896 4.1544871 4.1536603 4.1526761 4.1519675] | 0.5 | 25 | 2755.72
149 | [4.1787009 4.172677 4.1686611 4.1654325 4.1629524 4.1609445 4.1591725 4.1577158 4.1563377 4.1552749 4.1541724 4.1531091 4.1522822 4.1514163] | 0.5 | 25 | 2746.825
150 | [4.1786222 4.1727953 4.1686215 4.1655903 4.1629915 4.1609049 4.1593299 4.1578341 4.1565347 4.1551962 4.1541328 4.1531882 4.1522822 4.151495 ] | 0.5 | 25 | 2738.601
151 | [4.1786222 4.172441 4.1684642 4.165236 4.1627946 4.1608262 4.1589756 4.1573615 4.1561017 4.1549597 4.1538572 4.1528335 4.1518493 4.1512194] | 0.5 | 25 | 2729.67
152 | [4.1785827 4.1725197 4.1683068 4.1651568 4.1625586 4.1606293 4.1588573 4.1574402 4.1559834 4.1547627 4.1536999 4.1528335 4.1519279 4.1509833] | 0.5 | 25 | 2720.486
153 | [4.1787009 4.172677 4.1684642 4.1653147 4.1628733 4.1606688 4.1589756 4.1575584 4.1561804 4.1549597 4.1538181 4.1529126 4.1520858 4.1513376] | 0.5 | 25 | 2712.331
154 | [4.178268 4.1723619 4.1681099 4.1649995 4.1624403 4.1603141 4.1585817 4.1570463 4.1557078 4.1546054 4.1534638 4.1523218 4.1514163 4.1507077] | 0.5 | 25 | 2702.477
155 | [4.1783071 4.1721258 4.167913 4.1648026 4.1622829 4.1601176 4.1583853 4.1568494 4.1555109 4.1541724 4.1530304 4.1521249 4.1512589 4.1503139] | 0.5 | 25 | 2692.894
156 | [4.1782284 4.1721654 4.1679916 4.1647635 4.1622434 4.1601963 4.158267 4.1568494 4.1554718 4.1542511 4.15307 4.1520462 4.1512589 4.1503534] | 0.5 | 25 | 2683.987
157 | [4.1783071 4.1722045 4.1680703 4.1647239 4.1623616 4.1601963 4.1583061 4.1567707 4.155314 4.1541724 4.1531091 4.1520858 4.1511407 4.1501169] | 0.5 | 25 | 2675.729
158 | [4.178071 4.1720471 4.1676769 4.1644878 4.1619678 4.1597629 4.1580305 4.1563377 4.1550384 4.1536999 4.1526761 4.1516919 4.1505108 4.1497626] | 0.5 | 25 | 2665.575
159 | [4.1780314 4.1718106 4.1675191 4.1642513 4.1617317 4.1594481 4.1575975 4.1561408 4.1546841 4.1535425 4.1523614 4.151298 4.1503139 4.149487 ] | 0.5 | 25 | 2655.493
160 | [4.1778345 4.1716928 4.167244 4.1641335 4.1614957 4.1593695 4.1575189 4.1558652 4.1544085 4.1533847 4.1520858 4.1509833 4.1501169 4.1492901] | 0.5 | 25 | 2645.622
161 | [4.1779137 4.1717715 4.1674404 4.1641726 4.1614957 4.1594086 4.1575584 4.1559439 4.1545658 4.1531882 4.1521249 4.1511011 4.1501565 4.1491723] | 0.5 | 25 | 2636.171
162 | [4.1777954 4.1716928 4.1671648 4.163897 4.1612592 4.159133 4.1573615 4.1555896 4.1542115 4.15307 4.1518102 4.1507468 4.1497626 4.1487784] | 0.5 | 25 | 2625.775
163 | [4.1777954 4.1714563 4.1672044 4.1637788 4.1612201 4.1590543 4.157125 4.1555505 4.1541724 4.1527944 4.1516523 4.1505499 4.1496053 4.1487784] | 0.5 | 25 | 2615.594
164 | [4.1777558 4.1713386 4.1669288 4.163661 4.1610231 4.1588573 4.1569285 4.155314 4.1539359 4.1525974 4.1513767 4.1504321 4.149487 4.1485028] | 0.5 | 25 | 2605.397
165 | [4.1776772 4.1712203 4.1668892 4.1635823 4.1609445 4.1586609 4.1568494 4.1551566 4.1536999 4.1523614 4.1512194 4.1501565 4.1491327 4.1481485] | 0.5 | 25 | 2595.238
166 | [4.1775985 4.1711416 4.1668501 4.1634245 4.1608653 4.1585426 4.1567316 4.1549597 4.1535425 4.1522822 4.151062 4.1498809 4.1489358 4.1479912] | 0.5 | 25 | 2584.806
167 | [4.1774015 4.1710629 4.1666136 4.1633458 4.160511 4.158267 4.1563773 4.154645 4.15307 4.1519279 4.1507077 4.1495657 4.1486211 4.1475186] | 0.5 | 25 | 2573.99
168 | [4.1773229 4.1709447 4.1666136 4.1631098 4.1604323 4.158267 4.1562982 4.1546841 4.1531091 4.1519675 4.1506681 4.149487 4.1484241 4.1474004] | 0.5 | 25 | 2562.867
169 | [4.1773624 4.1708264 4.1664562 4.1630702 4.1603141 4.1579914 4.1561408 4.154448 4.152873 4.1515737 4.1503139 4.1491723 4.1482663 4.1471248] | 0.5 | 25 | 2552.107
170 | [4.1771655 4.1706295 4.1662593 4.1628342 4.1601567 4.1578341 4.1559048 4.1541328 4.1525974 4.151298 4.1501169 4.1490145 4.1477942 4.1469278] | 0.5 | 25 | 2541.485
171 | [4.1771655 4.1705508 4.1661415 4.1627555 4.160078 4.1576371 4.1556683 4.1539359 4.1525187 4.1510224 4.1498809 4.1486602 4.1476364 4.1466918] | 0.5 | 25 | 2530.096
172 | [4.1767716 4.1705117 4.1659837 4.1624799 4.1596451 4.1574006 4.1554718 4.1536999 4.1522822 4.1506681 4.1496053 4.1483059 4.14744 4.1463766] | 0.5 | 25 | 2518.058
173 | [4.176929 4.1705117 4.165905 4.1624403 4.1596842 4.1572828 4.155314 4.1535816 4.1520066 4.1505895 4.1493297 4.1481876 4.1470852 4.1462193] | 0.5 | 25 | 2505.816
1 | [4.1832328 4.1775236 4.1729565 4.1693339 4.1662631 4.1637826 4.1618924 4.1603174 4.1588607 4.1577978 4.1566954 4.1559076 4.1550417 4.1544509] | 0.5 | 25 | 3286.699
2 | [4.1829967 4.177248 4.1729169 4.1692553 4.1665387 4.1643338 4.1624045 4.1610265 4.1598449 4.1587424 4.1576796 4.1568923 4.1561832 4.1555929] | 0.5 | 25 | 3288.514
3 | [4.1829967 4.1772089 4.1729956 4.1696095 4.1669717 4.1647272 4.1631522 4.1617742 4.1604357 4.1594515 4.1584668 4.1577191 4.1570497 4.1564198] | 0.5 | 25 | 3286.452
4 | [4.1828785 4.1771297 4.1728778 4.1697278 4.1670504 4.1650424 4.1633101 4.161932 4.16079 4.1597271 4.1589789 4.1581125 4.1575222 4.1568131] | 0.5 | 25 | 3285.288
5 | [4.1827602 4.177248 4.1730351 4.1696882 4.1670504 4.1652393 4.1636643 4.1621289 4.1611443 4.1600814 4.1590972 4.1584668 4.1577191 4.1573253] | 0.5 | 25 | 3282.127
6 | [4.1827211 4.1771297 4.1728382 4.1696882 4.1672869 4.1652784 4.163743 4.1622863 4.1611838 4.1600814 4.1594119 4.1587424 4.1579552 4.1574039] | 0.5 | 25 | 3278.532
7 | [4.1826816 4.1768541 4.1727595 4.1696491 4.167129 4.1651211 4.1636248 4.1623254 4.1611443 4.1601205 4.159215 4.1586246 4.1577978 4.1572857] | 0.5 | 25 | 3275.063
8 | [4.1827602 4.1769724 4.1729565 4.1696882 4.167129 4.1651998 4.1638217 4.1625619 4.1611838 4.1603174 4.1594906 4.1587033 4.1579947 4.1576009] | 0.5 | 25 | 3271.738
9 | [4.1826029 4.1768541 4.1728778 4.1699247 4.167129 4.1654754 4.1638613 4.162601 4.1613412 4.160357 4.1597271 4.1588216 4.1582704 4.1576796] | 0.5 | 25 | 3268.49
10 | [4.182642 4.1767755 4.17272 4.1696095 4.1670899 4.1651607 4.163507 4.1622076 4.1611443 4.1602387 4.1594119 4.1587033 4.1581125 4.1575222] | 0.5 | 25 | 3264.923
11 | [4.1824455 4.1764998 4.1725626 4.1694918 4.1670899 4.1650424 4.1634278 4.1622863 4.1611443 4.1601996 4.1592546 4.1586637 4.1579947 4.1573644] | 0.5 | 25 | 3261.065
12 | [4.1825633 4.1767755 4.1724839 4.1696095 4.1670899 4.165318 4.1638613 4.1624832 4.1612625 4.1602387 4.1595302 4.1587424 4.1581521 4.1574826] | 0.5 | 25 | 3257.061
13 | [4.1824455 4.1766181 4.1724839 4.1693735 4.1670504 4.1651998 4.1635857 4.1622863 4.1612229 4.1601996 4.1594906 4.1587033 4.1581125 4.1576009] | 0.5 | 25 | 3252.744
14 | [4.1823664 4.1766181 4.1725235 4.1694918 4.1670113 4.1651211 4.1636643 4.1622863 4.1611838 4.1603174 4.1594515 4.1587033 4.1580338 4.1574826] | 0.5 | 25 | 3248.433
15 | [4.1824455 4.1766577 4.1725626 4.1694522 4.1670899 4.1651211 4.1638217 4.1623254 4.1612625 4.1603961 4.1594515 4.1587033 4.1580734 4.15764 ] | 0.5 | 25 | 3243.334
16 | [4.1822877 4.1766181 4.1724052 4.1692948 4.1669717 4.1650028 4.1636643 4.162365 4.1611443 4.1601601 4.1593728 4.1587033 4.1579947 4.1574826] | 0.5 | 25 | 3238.466
17 | [4.1825242 4.1765785 4.1725626 4.1694126 4.1669321 4.1649637 4.1635461 4.1623254 4.1611838 4.1601996 4.1594515 4.158546 4.1579552 4.1573644] | 0.5 | 25 | 3233.571
18 | [4.1824059 4.1764607 4.1724839 4.1694522 4.1668534 4.1650028 4.1635461 4.1620893 4.1610656 4.1599631 4.159215 4.1587424 4.1578765 4.1572466] | 0.5 | 25 | 3228.615
19 | [4.1822486 4.1764212 4.1725235 4.1692553 4.1668534 4.164885 4.1632314 4.161932 4.1607113 4.1597662 4.1589394 4.1581521 4.1574039 4.1568527] | 0.5 | 25 | 3223.293
20 | [4.1821303 4.1764607 4.1723266 4.1691766 4.1667352 4.1647272 4.1631522 4.1616955 4.1606326 4.1595693 4.1588607 4.1581125 4.1572466 4.1569314] | 0.5 | 25 | 3217.662
21 | [4.1821699 4.1763425 4.172287 4.169137 4.1666961 4.1646094 4.1633101 4.1616955 4.1606326 4.1596088 4.1586246 4.1579947 4.1572857 4.1567345] | 0.5 | 25 | 3212.453
22 | [4.1821699 4.1764998 4.1721687 4.169137 4.1667747 4.1649637 4.1631918 4.161932 4.1606326 4.1596875 4.1587033 4.1579156 4.1573644 4.1566558] | 0.5 | 25 | 3207.475
23 | [4.1820121 4.1763821 4.172287 4.1691766 4.1666961 4.164885 4.1631522 4.1620498 4.1607113 4.1597271 4.1586637 4.1580338 4.1573644 4.1566167] | 0.5 | 25 | 3202.357
24 | [4.1820121 4.1762638 4.1722083 4.1690583 4.1667352 4.1645699 4.1629558 4.1616168 4.1604357 4.1594119 4.158546 4.1577191 4.1570101 4.1563802] | 0.5 | 25 | 3196.899
25 | [4.1820121 4.1762242 4.1722479 4.1690979 4.1665387 4.1646881 4.1630344 4.1616564 4.1604753 4.1593728 4.1586246 4.1577191 4.1570101 4.1564198] | 0.5 | 25 | 3191.403
26 | [4.181973 4.1761065 4.1719327 4.1688223 4.1664596 4.1643729 4.1627588 4.1614594 4.1602783 4.159018 4.1581912 4.1573644 4.1566558 4.1560655] | 0.5 | 25 | 3185.78
27 | [4.1820517 4.1763425 4.172287 4.1690192 4.1666961 4.1647272 4.1629949 4.1615777 4.1603961 4.1592546 4.1584277 4.15764 4.1568923 4.1562619] | 0.5 | 25 | 3181.195
28 | [4.181973 4.1761456 4.1722083 4.1690192 4.1666961 4.1646094 4.1629162 4.1615777 4.1602783 4.1592937 4.1584277 4.1575222 4.1567345 4.1561441] | 0.5 | 25 | 3176.126
29 | [4.181973 4.1761851 4.1722083 4.1690583 4.1667352 4.1645699 4.1631131 4.1616564 4.1603961 4.1592937 4.1585064 4.1575222 4.1568923 4.1561441] | 0.5 | 25 | 3171.44
30 | [4.1818151 4.1759486 4.1719327 4.1688614 4.1663022 4.1643338 4.1626406 4.1613412 4.1600814 4.1589394 4.1578765 4.1572466 4.1564984 4.1557899] | 0.5 | 25 | 3166.287
31 | [4.1818943 4.1763425 4.1722479 4.1690979 4.1666565 4.1647272 4.1629558 4.1615777 4.160357 4.1592546 4.1583095 4.1575613 4.1566167 4.1560259] | 0.5 | 25 | 3161.997
32 | [4.181776 4.1761065 4.1720901 4.1691766 4.1665778 4.1645303 4.1627979 4.1614594 4.1603174 4.1591363 4.1582704 4.1573644 4.1565771 4.1560655] | 0.5 | 25 | 3157.206
33 | [4.1818151 4.1762242 4.172051 4.1691766 4.1665778 4.1644516 4.1629162 4.1613808 4.1602783 4.1592546 4.1581125 4.1575222 4.1566167 4.1559076] | 0.5 | 25 | 3152.671
34 | [4.1816974 4.1760273 4.172051 4.1688614 4.1663809 4.1644912 4.1627192 4.1613412 4.1601205 4.1589789 4.1579156 4.1571679 4.1563802 4.1555929] | 0.5 | 25 | 3148.326
35 | [4.1818943 4.1761065 4.171854 4.1689796 4.1664991 4.1645303 4.1628766 4.1613021 4.1601996 4.1590972 4.1579947 4.1571679 4.1563411 4.1557503] | 0.5 | 25 | 3144.419
36 | [4.1816187 4.1759095 4.171854 4.1687827 4.1663418 4.164176 4.1626801 4.1611838 4.1599631 4.1589394 4.1579156 4.156971 4.1561832 4.1554747] | 0.5 | 25 | 3140.157
37 | [4.1816187 4.1758308 4.1717753 4.1687827 4.1663022 4.1643338 4.1625223 4.1611052 4.159924 4.1589789 4.1577978 4.1570497 4.1562228 4.1555533] | 0.5 | 25 | 3136.414
38 | [4.1815791 4.1759095 4.1718931 4.1687827 4.1663809 4.1643338 4.1627588 4.1613021 4.1600027 4.1589789 4.1578765 4.1573644 4.1563802 4.1557899] | 0.5 | 25 | 3133.021
39 | [4.1814609 4.1757913 4.1716967 4.168704 4.1662631 4.1644125 4.162601 4.1612625 4.1598845 4.1587424 4.1577582 4.156971 4.1560259 4.1554747] | 0.5 | 25 | 3129.497
40 | [4.1814609 4.1757517 4.1716175 4.1686649 4.1661448 4.1640582 4.1625223 4.1611443 4.1596875 4.1587033 4.15764 4.1568131 4.1559863 4.1552777] | 0.5 | 25 | 3125.796
41 | [4.1813431 4.175673 4.1714997 4.1685467 4.1661053 4.164176 4.162365 4.1609082 4.1597271 4.1585851 4.1576009 4.156774 4.1559076 4.1551204] | 0.5 | 25 | 3122.349
42 | [4.1815791 4.1755552 4.1716967 4.1686254 4.1661053 4.1640582 4.1624045 4.1608686 4.1595693 4.1585851 4.1577978 4.156971 4.1560259 4.1553173] | 0.5 | 25 | 3119.159
43 | [4.1813035 4.175673 4.1716967 4.168468 4.1659479 4.1640186 4.1622863 4.1609082 4.1596484 4.158546 4.1577191 4.1566954 4.1559863 4.1550808] | 0.5 | 25 | 3116.021
44 | [4.1814218 4.175673 4.1716175 4.1686254 4.1659083 4.1641369 4.162365 4.1609473 4.1596484 4.1583881 4.1574039 4.1567345 4.1559863 4.1551595] | 0.5 | 25 | 3112.973
45 | [4.1811852 4.175437 4.1715388 4.168468 4.1659083 4.1640582 4.162168 4.1606717 4.1594119 4.1584668 4.1573644 4.1565375 4.1558685 4.1550808] | 0.5 | 25 | 3109.757
46 | [4.1811066 4.1755943 4.1714997 4.1683102 4.1659479 4.16394 4.1623254 4.1606717 4.1594515 4.1582704 4.1575613 4.1565771 4.1557503 4.1552386] | 0.5 | 25 | 3107.069
47 | [4.1813822 4.1756339 4.1715388 4.1685858 4.1661053 4.1640186 4.1622467 4.1608686 4.1595693 4.1584668 4.1575613 4.1565375 4.1560259 4.1551595] | 0.5 | 25 | 3104.596
48 | [4.1811461 4.1752796 4.1714602 4.1683893 4.1659479 4.1640186 4.1622076 4.1607509 4.1594906 4.1585064 4.1574435 4.1565375 4.155829 4.1550808] | 0.5 | 25 | 3101.734
49 | [4.1809883 4.1752005 4.1714211 4.1681528 4.1658297 4.1638217 4.162168 4.1606326 4.1593332 4.158349 4.1572857 4.1563802 4.1557503 4.1550808] | 0.5 | 25 | 3099
50 | [4.1811852 4.1752796 4.1712241 4.1682315 4.1656723 4.1638613 4.1620498 4.1606717 4.1594515 4.1582704 4.1571283 4.1564589 4.1555533 4.1550808] | 0.5 | 25 | 3096.421
51 | [4.1810675 4.1753583 4.1713028 4.1682711 4.165751 4.16394 4.162168 4.1608295 4.1594515 4.158349 4.1573644 4.1564984 4.1556716 4.1551991] | 0.5 | 25 | 3094.419
52 | [4.1810675 4.1751218 4.1711454 4.1681528 4.165751 4.163507 4.1619711 4.1604753 4.1592546 4.1582308 4.1572466 4.1563802 4.1557107 4.1547661] | 0.5 | 25 | 3091.72
53 | [4.180831 4.17524 4.1711454 4.1682315 4.1655936 4.1637034 4.1621289 4.1606326 4.159215 4.1583881 4.1574435 4.1564589 4.1556716 4.1551204] | 0.5 | 25 | 3089.532
54 | [4.1811461 4.175437 4.1711845 4.1683497 4.1657906 4.163743 4.1620498 4.1606326 4.1593332 4.1584668 4.1573644 4.1565375 4.1557899 4.1550808] | 0.5 | 25 | 3087.307
55 | [4.1807919 4.1749644 4.1712241 4.1680346 4.1656723 4.163743 4.1619711 4.160593 4.159215 4.1581912 4.1573253 4.1564984 4.1557107 4.1550417] | 0.5 | 25 | 3085.023
56 | [4.1809492 4.17524 4.1710272 4.1681924 4.1656723 4.1638217 4.161932 4.1605539 4.1592937 4.1581521 4.1572466 4.1564198 4.1556716 4.1549234] | 0.5 | 25 | 3083.012
57 | [4.1807523 4.17524 4.1713419 4.1681528 4.1657119 4.1636643 4.1622076 4.16079 4.1594515 4.158349 4.1574826 4.1565771 4.1559076 4.1551991] | 0.5 | 25 | 3081.253
58 | [4.1811066 4.1751218 4.1712241 4.1683497 4.1659083 4.1638217 4.162168 4.1608295 4.1597662 4.158546 4.1576009 4.1566167 4.1557503 4.155396 ] | 0.5 | 25 | 3079.63
59 | [4.1808705 4.17524 4.1711454 4.1681137 4.1656723 4.1637034 4.1621289 4.1606717 4.1595693 4.158349 4.1575613 4.1565375 4.1557503 4.1552386] | 0.5 | 25 | 3077.621
60 | [4.1807919 4.175004 4.1711059 4.1680346 4.1655149 4.1637034 4.1618533 4.1605144 4.1592546 4.1582704 4.1572857 4.1564589 4.1556716 4.1551204] | 0.5 | 25 | 3075.334
61 | [4.1807523 4.1751614 4.1710663 4.1679955 4.165751 4.1637034 4.1620893 4.1605144 4.1593728 4.1583881 4.1572857 4.1566558 4.155829 4.1551595] | 0.5 | 25 | 3073.762
62 | [4.1808705 4.1750431 4.1711454 4.1679168 4.1656723 4.1637826 4.1617742 4.1608686 4.1594119 4.1583881 4.1575613 4.1566167 4.1559472 4.1552386] | 0.5 | 25 | 3072.105
63 | [4.1807523 4.1750431 4.1710272 4.1679168 4.165554 4.1636643 4.1618533 4.1605539 4.1594119 4.1583881 4.1572857 4.1565771 4.1557899 4.1550417] | 0.5 | 25 | 3070.537
64 | [4.1807127 4.1749644 4.1708302 4.1680741 4.1655936 4.163507 4.1618924 4.1603961 4.1594515 4.1582704 4.1573253 4.1565771 4.1557899 4.1553173] | 0.5 | 25 | 3068.665
65 | [4.1805949 4.1748857 4.1707907 4.1677985 4.1655936 4.1633887 4.1618924 4.1605539 4.1592937 4.1581125 4.1573644 4.1564589 4.1556716 4.1549234] | 0.5 | 25 | 3066.917
66 | [4.1807127 4.175004 4.1710272 4.1680346 4.1656723 4.1636248 4.1622467 4.16079 4.1595693 4.1583881 4.1574826 4.1568131 4.1558685 4.1552777] | 0.5 | 25 | 3065.692
67 | [4.1807523 4.1748462 4.1710663 4.1679168 4.165554 4.1637034 4.161932 4.1607113 4.1593332 4.1583095 4.1574039 4.1564589 4.1558685 4.1551595] | 0.5 | 25 | 3064.105
68 | [4.180634 4.1748857 4.1709876 4.1679559 4.165554 4.1636248 4.1620893 4.1607509 4.1594119 4.158349 4.1574435 4.1564589 4.1559472 4.1551991] | 0.5 | 25 | 3062.836
69 | [4.1807127 4.1747675 4.1710272 4.1678381 4.1653967 4.1636643 4.1620498 4.1606326 4.1592546 4.1585064 4.1573253 4.1565771 4.1558685 4.1552386] | 0.5 | 25 | 3061.411
70 | [4.1804767 4.1746101 4.1706729 4.1678381 4.165318 4.1635461 4.1618533 4.1602387 4.1590972 4.1582308 4.1572857 4.1562228 4.1554747 4.1548052] | 0.5 | 25 | 3059.74
71 | [4.1807127 4.1748462 4.1707907 4.1679559 4.1655149 4.1637034 4.1620498 4.1605539 4.1593728 4.1584277 4.1573253 4.1567345 4.155829 4.1552386] | 0.5 | 25 | 3058.595
72 | [4.1806736 4.1747284 4.1707907 4.1677198 4.1654754 4.1635857 4.1620107 4.1605539 4.1593728 4.158349 4.1574435 4.1564198 4.1557503 4.1551991] | 0.5 | 25 | 3057.003
73 | [4.1805162 4.1747284 4.1708302 4.1679168 4.1653967 4.163507 4.1618533 4.1604357 4.1594119 4.1581912 4.1572857 4.1564589 4.1557503 4.1550808] | 0.5 | 25 | 3055.78
74 | [4.1805949 4.1746492 4.1707516 4.1677589 4.1654754 4.1634674 4.1618137 4.1603961 4.159215 4.1582704 4.1573644 4.1566167 4.1557899 4.1548839] | 0.5 | 25 | 3054.426
75 | [4.180634 4.1748462 4.1707907 4.1677589 4.165318 4.1635857 4.1619711 4.1605539 4.1595302 4.158349 4.1575222 4.1566558 4.155632 4.1552386] | 0.5 | 25 | 3053.771
76 | [4.1804767 4.1747284 4.1707516 4.1678381 4.1655936 4.163507 4.161932 4.1607113 4.1592546 4.1581912 4.1573644 4.1564984 4.1558685 4.1552777] | 0.5 | 25 | 3051.979
77 | [4.1806736 4.1747675 4.1707907 4.1678381 4.1654754 4.1636643 4.161932 4.1605539 4.1593728 4.158349 4.1576009 4.1564589 4.1558685 4.1550808] | 0.5 | 25 | 3050.595
78 | [4.1805162 4.1748462 4.1707907 4.1677985 4.165554 4.1635857 4.1618533 4.160593 4.1594119 4.1583095 4.1574435 4.1566558 4.1558685 4.1553173] | 0.5 | 25 | 3049.259
79 | [4.1805162 4.1747675 4.170712 4.1678381 4.1655149 4.163507 4.1618533 4.1604753 4.1596088 4.1581912 4.1574435 4.1564984 4.1559472 4.1550417] | 0.5 | 25 | 3047.947
80 | [4.1805162 4.1746888 4.1707516 4.1677985 4.1655149 4.1637826 4.161932 4.1605539 4.1592937 4.1585064 4.1575222 4.1566954 4.1559863 4.1554351] | 0.5 | 25 | 3046.83
81 | [4.1804371 4.1747284 4.1707516 4.1677589 4.1655149 4.1634278 4.161932 4.160593 4.1593332 4.1582704 4.1572857 4.1566167 4.1556716 4.1551991] | 0.5 | 25 | 3045.294
82 | [4.180398 4.1744919 4.1705546 4.1676412 4.1652784 4.1633492 4.1617742 4.1603961 4.1593332 4.1581125 4.1573644 4.1565375 4.1557107 4.1548839] | 0.5 | 25 | 3043.688
83 | [4.1804371 4.1745315 4.1707907 4.1676803 4.1654363 4.163507 4.161932 4.1604357 4.1595302 4.158349 4.1574039 4.1564589 4.1558685 4.1550021] | 0.5 | 25 | 3042.458
84 | [4.1802011 4.1744528 4.1705546 4.1674833 4.1651607 4.1632705 4.1616955 4.160357 4.1590576 4.1580734 4.1571679 4.1563802 4.155632 4.1548839] | 0.5 | 25 | 3040.829
85 | [4.1803584 4.1746101 4.170476 4.1677198 4.1652784 4.1633101 4.1617351 4.1603174 4.1592937 4.1580338 4.1573253 4.1564984 4.1557503 4.154963 ] | 0.5 | 25 | 3039.753
86 | [4.1803584 4.1746888 4.170712 4.1677985 4.1655149 4.1633101 4.1617351 4.1605539 4.1592937 4.1582308 4.1574039 4.1565375 4.155829 4.1552386] | 0.5 | 25 | 3038.802
87 | [4.1802797 4.1743736 4.1705151 4.1676016 4.1652393 4.1633101 4.1616955 4.160357 4.1592546 4.1582704 4.1572857 4.1564984 4.1557503 4.1550417] | 0.5 | 25 | 3037.437
88 | [4.1804371 4.1746492 4.1708302 4.1677198 4.1655149 4.1636248 4.161932 4.1604357 4.1594906 4.1583881 4.1573644 4.1566167 4.1559076 4.1553564] | 0.5 | 25 | 3036.319
89 | [4.1804371 4.1745706 4.1706333 4.1676016 4.1653571 4.1634674 4.1618924 4.1603961 4.159215 4.1583095 4.1574435 4.1566954 4.155829 4.1551991] | 0.5 | 25 | 3034.955
90 | [4.1803193 4.1744919 4.1705546 4.1676412 4.165554 4.1634674 4.1618924 4.1605539 4.1593728 4.1582704 4.1574826 4.1566954 4.1558685 4.1551204] | 0.5 | 25 | 3033.727
91 | [4.1802406 4.1743345 4.170476 4.167326 4.1651607 4.1632705 4.1615777 4.1602783 4.1590576 4.1580338 4.1572466 4.1564198 4.1555929 4.1548448] | 0.5 | 25 | 3032.244
92 | [4.1802406 4.1742558 4.1703973 4.1672869 4.1651607 4.1630344 4.1615777 4.1601996 4.1591363 4.1580338 4.1570101 4.1562228 4.155632 4.1547661] | 0.5 | 25 | 3030.985
93 | [4.1801615 4.1744132 4.170476 4.1675625 4.1652393 4.1631918 4.1616955 4.1604357 4.1593332 4.1581521 4.1571679 4.1565375 4.1555929 4.1550417] | 0.5 | 25 | 3029.866
94 | [4.1801224 4.1743345 4.1702394 4.1672869 4.1650424 4.1629949 4.1614985 4.1601601 4.1589003 4.1579156 4.1570497 4.1560655 4.1553564 4.1549234] | 0.5 | 25 | 3028.069
95 | [4.1802797 4.1743736 4.1703577 4.1674047 4.1651211 4.1631131 4.1614594 4.1603174 4.1590972 4.1579552 4.1570497 4.1563802 4.155396 4.1548448] | 0.5 | 25 | 3026.848
96 | [4.1802011 4.1745315 4.170476 4.1674833 4.1651607 4.1633887 4.1617351 4.160357 4.1590972 4.1581521 4.1573644 4.1562619 4.1555929 4.1549234] | 0.5 | 25 | 3025.838
97 | [4.1801224 4.1745315 4.1704364 4.1674047 4.1651607 4.1632314 4.1617351 4.160357 4.1590972 4.1580338 4.157207 4.1562619 4.1555929 4.1550021] | 0.5 | 25 | 3024.955
98 | [4.1801615 4.1742558 4.1702394 4.1672473 4.1650028 4.1629558 4.1613412 4.1600418 4.1589789 4.1578765 4.156971 4.1562228 4.1554351 4.1547661] | 0.5 | 25 | 3023.237
99 | [4.1801224 4.1745315 4.1706729 4.1675229 4.1651607 4.1632705 4.1618137 4.1604357 4.1592546 4.1582308 4.1572857 4.1565771 4.1557503 4.1551991] | 0.5 | 25 | 3022.364
100 | [4.1801615 4.1742558 4.1703973 4.1674047 4.165318 4.1632314 4.1616564 4.1602783 4.1590972 4.1581521 4.1574039 4.1565771 4.1557107 4.1550021] | 0.5 | 25 | 3021.08
101 | [4.1801224 4.1744919 4.1704364 4.1672869 4.1651211 4.1632314 4.1614985 4.1602387 4.159018 4.1580338 4.1571283 4.1562619 4.1554747 4.1548448] | 0.5 | 25 | 3019.528
102 | [4.1801615 4.1741772 4.1702003 4.167326 4.1649241 4.1630735 4.1614594 4.1600814 4.159018 4.1579947 4.156971 4.1562228 4.155396 4.1548052] | 0.5 | 25 | 3018.635
103 | [4.1801224 4.1743345 4.1702394 4.1672869 4.1649241 4.1630735 4.1614199 4.1601996 4.1589789 4.1578369 4.1570101 4.1562619 4.155396 4.1548052] | 0.5 | 25 | 3017.551
104 | [4.1802011 4.1742163 4.1703577 4.1674833 4.1649241 4.1630735 4.1615381 4.1601601 4.1589789 4.1579947 4.157207 4.1561832 4.1555142 4.1548448] | 0.5 | 25 | 3016.365
105 | [4.1802406 4.1744528 4.1705942 4.1674442 4.1652393 4.1632705 4.1615777 4.1602387 4.1590972 4.1581521 4.157207 4.1564198 4.1555533 4.1551991] | 0.5 | 25 | 3015.414
106 | [4.1801615 4.1742558 4.1703973 4.1672869 4.1650028 4.1631522 4.1616955 4.1602783 4.1589789 4.1579947 4.1570888 4.1563802 4.1555533 4.1549234] | 0.5 | 25 | 3013.936
107 | [4.1800041 4.174098 4.1702394 4.1672077 4.1649241 4.1630344 4.1614594 4.1600027 4.1589789 4.1577978 4.1568527 4.1560655 4.155396 4.1546478] | 0.5 | 25 | 3012.544
108 | [4.179965 4.1742163 4.1701608 4.1673656 4.164885 4.1629558 4.1613412 4.1601205 4.1588216 4.1578765 4.1568527 4.1560655 4.1552386 4.1546874] | 0.5 | 25 | 3011.527
109 | [4.1800041 4.1741772 4.1702003 4.167129 4.1648455 4.1628375 4.1613021 4.1600027 4.1587424 4.1577582 4.156774 4.1559472 4.1552777 4.1545691] | 0.5 | 25 | 3010.22
1 | [4.1837754 4.1777515 4.1734605 4.1700354 4.1670036 4.1647987 4.1629877 4.1613345 4.1600747 4.15909 4.1579485 4.1570826 4.1563344 4.1557436] | 0.5 | 25 | 3276.788
2 | [4.1834998 4.1779485 4.1736574 4.1702318 4.1675944 4.16535 4.1636968 4.1622791 4.1610589 4.1599565 4.1590509 4.158421 4.1575546 4.1569643] | 0.5 | 25 | 3276.718
3 | [4.1835389 4.1777515 4.1736178 4.1704288 4.1678305 4.1659408 4.1641688 4.1627913 4.1614919 4.1605468 4.1596808 4.1588144 4.1583028 4.1577125] | 0.5 | 25 | 3274.863
4 | [4.1834602 4.1778698 4.1736178 4.1705861 4.1679878 4.1660981 4.1644053 4.1631455 4.1620035 4.1610589 4.1602712 4.1594443 4.158854 4.1581845] | 0.5 | 25 | 3272.363
5 | [4.1833425 4.1779881 4.1738935 4.1706257 4.1682243 4.1662951 4.1647201 4.163342 4.1622005 4.1612163 4.1603498 4.1596413 4.1592083 4.158421 ] | 0.5 | 25 | 3269.885
6 | [4.1834998 4.1779485 4.1738539 4.1708226 4.1683817 4.166492 4.164917 4.1637359 4.1626334 4.1615705 4.1607046 4.1600351 4.1594052 4.1588144] | 0.5 | 25 | 3267.857
7 | [4.1833029 4.1777515 4.1736965 4.1706653 4.168303 4.1662951 4.164917 4.1634998 4.1623187 4.1616492 4.160665 4.1598778 4.1592479 4.1586571] | 0.5 | 25 | 3264.401
8 | [4.1833029 4.1775551 4.1735392 4.1704683 4.1682243 4.1662555 4.1646023 4.1634212 4.1622791 4.1613736 4.1606255 4.1597991 4.15909 4.158618 ] | 0.5 | 25 | 3261.132
9 | [4.1832638 4.1779094 4.1738539 4.1708226 4.1684208 4.1666493 4.1650743 4.1638145 4.1627517 4.1617675 4.1609406 4.1601138 4.1595626 4.1589723] | 0.5 | 25 | 3258.83
10 | [4.1832638 4.1777911 4.1737752 4.1708226 4.1684604 4.1666493 4.1650352 4.1636176 4.1627121 4.1616492 4.1607833 4.1601534 4.1595235 4.1590114] | 0.5 | 25 | 3256.054
11 | [4.1832242 4.1776729 4.1735392 4.170547 4.1679878 4.1661768 4.1647596 4.1633029 4.1623187 4.1612949 4.1605077 4.1598778 4.1592083 4.1585784] | 0.5 | 25 | 3252.521
12 | [4.1832242 4.1776338 4.1736965 4.1707044 4.1682634 4.1664133 4.1649957 4.1635785 4.1625156 4.1616888 4.1607046 4.1599956 4.159287 4.1587753] | 0.5 | 25 | 3249.837
13 | [4.1830668 4.1775155 4.1736178 4.1706653 4.1681848 4.1662555 4.1648383 4.1635785 4.1624365 4.1614132 4.1606255 4.1599565 4.159287 4.1586571] | 0.5 | 25 | 3247.419
14 | [4.1833029 4.1777124 4.1737752 4.1707044 4.1684208 4.166492 4.1649566 4.1636572 4.1624365 4.1616888 4.1607833 4.1600747 4.1594443 4.1589327] | 0.5 | 25 | 3243.991
15 | [4.1831455 4.1775942 4.1736574 4.1706653 4.1682243 4.1663342 4.1648774 4.1636176 4.1623578 4.1613736 4.1606255 4.1598382 4.1592083 4.1585784] | 0.5 | 25 | 3240.317
16 | [4.1831455 4.1777124 4.1737361 4.1707044 4.1682243 4.1663342 4.164917 4.1635389 4.1624761 4.161531 4.1606255 4.1599169 4.1592083 4.1586967] | 0.5 | 25 | 3237.377
17 | [4.1831455 4.1778698 4.1737361 4.1707439 4.1683421 4.1666098 4.1648774 4.1634998 4.1624365 4.1616888 4.1607046 4.1599956 4.1593266 4.1589327] | 0.5 | 25 | 3234.06
18 | [4.1831059 4.1776338 4.1735783 4.1706257 4.1683817 4.1666493 4.1647987 4.1634212 4.1623974 4.1613736 4.160665 4.1598382 4.1592083 4.158618 ] | 0.5 | 25 | 3230.687
19 | [4.1832242 4.1777911 4.1738148 4.170783 4.1684604 4.166728 4.1649957 4.1636572 4.1625547 4.1616888 4.1607833 4.1601138 4.1593266 4.1588144] | 0.5 | 25 | 3227.888
20 | [4.1830273 4.1775155 4.1735392 4.1706257 4.1682243 4.1662951 4.1646414 4.163342 4.16224 4.1612949 4.1603107 4.1597991 4.1590509 4.1584601] | 0.5 | 25 | 3223.831
21 | [4.1830273 4.1776729 4.1736965 4.1706653 4.1683421 4.1664133 4.1648774 4.1634998 4.1625156 4.1614523 4.1605468 4.1599956 4.1591692 4.1585784] | 0.5 | 25 | 3221.114
22 | [4.1831059 4.1776729 4.1736965 4.1706257 4.1683421 4.1665311 4.1648774 4.1635389 4.1624365 4.1614919 4.1606255 4.1599565 4.1591692 4.1586571] | 0.5 | 25 | 3218.075
23 | [4.1829486 4.1775551 4.1736965 4.1706257 4.168303 4.1663737 4.1648383 4.1634998 4.1624365 4.1613736 4.1605864 4.1598778 4.1591692 4.1586571] | 0.5 | 25 | 3214.54
24 | [4.1830668 4.1775551 4.1735392 4.1705861 4.168303 4.1662164 4.1647201 4.1634603 4.16224 4.1613736 4.160429 4.1596808 4.1589327 4.158618 ] | 0.5 | 25 | 3210.808
25 | [4.1830668 4.1774759 4.1736178 4.1705861 4.1681848 4.1662951 4.1647201 4.1634212 4.1623187 4.1612554 4.1605077 4.1597991 4.1590114 4.1585388] | 0.5 | 25 | 3207.106
26 | [4.1830273 4.1775155 4.1736574 4.1707044 4.1682634 4.1664524 4.164681 4.1635389 4.1623974 4.1614919 4.1606255 4.1599169 4.1593266 4.1584997] | 0.5 | 25 | 3203.608
27 | [4.182909 4.1774759 4.1737752 4.1707439 4.1683421 4.1664133 4.1648774 4.1635389 4.1623974 4.1614523 4.1607046 4.1599169 4.1591692 4.1586967] | 0.5 | 25 | 3199.98
28 | [4.1827912 4.1773186 4.1736178 4.1706653 4.1681061 4.1662951 4.1646414 4.1633029 4.16224 4.1612949 4.1605077 4.1596808 4.1590509 4.1583028] | 0.5 | 25 | 3196.05
29 | [4.1827517 4.1771612 4.1733027 4.1704288 4.1680665 4.1660585 4.1645627 4.1633029 4.1622005 4.1612554 4.1603894 4.1596808 4.1590114 4.1583028] | 0.5 | 25 | 3191.907
30 | [4.1827912 4.1773186 4.1734209 4.170547 4.1682634 4.1663342 4.1648383 4.1634212 4.1623578 4.1613345 4.1605077 4.1596808 4.1590114 4.1585388] | 0.5 | 25 | 3188.541
31 | [4.1827912 4.1772399 4.1733027 4.1705861 4.1681452 4.1664133 4.1649566 4.1634212 4.1622791 4.1614132 4.1605077 4.1597991 4.1590114 4.158618 ] | 0.5 | 25 | 3184.73
32 | [4.1827126 4.1772003 4.1733422 4.1703897 4.1681848 4.1661768 4.1647201 4.163342 4.1622791 4.1613345 4.1603498 4.1597991 4.1590114 4.1584601] | 0.5 | 25 | 3180.958
33 | [4.1826334 4.1772003 4.1733027 4.1704683 4.1681061 4.1662555 4.1647596 4.1634212 4.1622791 4.1612554 4.160429 4.1597199 4.1591692 4.1584997] | 0.5 | 25 | 3177.244
34 | [4.1827126 4.1770825 4.1734209 4.1703897 4.1681452 4.1662951 4.1647201 4.1634603 4.1622791 4.1613736 4.1605468 4.1596413 4.1590114 4.1584997] | 0.5 | 25 | 3173.693
35 | [4.182476 4.1771612 4.173224 4.170311 4.1679487 4.1660981 4.1645231 4.1633029 4.1621218 4.161098 4.1603894 4.1595235 4.1588936 4.1583028] | 0.5 | 25 | 3169.868
36 | [4.1825547 4.177043 4.1731062 4.1702714 4.1678305 4.1660981 4.1644053 4.1631455 4.1619644 4.1611767 4.1601925 4.1594443 4.1588144 4.1581845] | 0.5 | 25 | 3166.428
37 | [4.1825547 4.1770825 4.1732635 4.170311 4.1680665 4.1662164 4.1646023 4.1634212 4.1621609 4.1612554 4.160429 4.1597991 4.15909 4.1585784] | 0.5 | 25 | 3163.21
38 | [4.1824369 4.1768856 4.1731453 4.1701531 4.1679091 4.1659408 4.1644444 4.1632242 4.1620822 4.1611767 4.1602712 4.1596022 4.1588144 4.1581845] | 0.5 | 25 | 3159.329
39 | [4.1824369 4.1769643 4.1731453 4.1702318 4.1678696 4.1660981 4.1644444 4.163106 4.1620035 4.1610193 4.1602712 4.1594443 4.158854 4.1584601] | 0.5 | 25 | 3155.987
40 | [4.1823583 4.1767282 4.1728697 4.1699171 4.1676731 4.1658225 4.1642871 4.1629486 4.1617675 4.1608224 4.1599565 4.1590509 4.1585784 4.1579881] | 0.5 | 25 | 3151.973
41 | [4.1823583 4.1769247 4.1729879 4.1701531 4.1677518 4.1659799 4.1643267 4.1629486 4.1619644 4.1609802 4.1601925 4.1593657 4.1587358 4.1581845] | 0.5 | 25 | 3148.662
42 | [4.18224 4.1765704 4.172791 4.1699562 4.1677122 4.1659012 4.1643267 4.1629877 4.1618857 4.160862 4.1599565 4.1592083 4.1585388 4.1579485] | 0.5 | 25 | 3145.215
43 | [4.1823974 4.1768069 4.1729879 4.170114 4.1677909 4.1659408 4.164484 4.1631455 4.1619644 4.1609802 4.1600747 4.1594052 4.1587358 4.1581059] | 0.5 | 25 | 3142.109
44 | [4.1823974 4.176846 4.1730275 4.170114 4.1678305 4.1659408 4.1644053 4.163106 4.1620431 4.1610193 4.1601534 4.1594052 4.1587753 4.1581059] | 0.5 | 25 | 3139.07
45 | [4.1822791 4.1767282 4.1728697 4.170114 4.1676335 4.1659012 4.1643267 4.1630664 4.1618066 4.160862 4.1600747 4.1592479 4.1586967 4.1579485] | 0.5 | 25 | 3135.707
46 | [4.1822791 4.1766496 4.1728306 4.1699958 4.1677518 4.1658225 4.1642084 4.1630273 4.1618462 4.1607833 4.1600747 4.1592479 4.158421 4.1580272] | 0.5 | 25 | 3132.832
47 | [4.18224 4.17661 4.1728306 4.1699958 4.1677518 4.1658225 4.1642871 4.1629486 4.1618066 4.160862 4.1599956 4.1591692 4.1585388 4.1579485] | 0.5 | 25 | 3130.054
48 | [4.1821218 4.1766496 4.1728697 4.1699562 4.1677122 4.1658225 4.1641688 4.1629486 4.1616888 4.1608224 4.1599565 4.1592083 4.1584601 4.1578698] | 0.5 | 25 | 3126.901
49 | [4.1820827 4.17661 4.1729093 4.1699562 4.1675944 4.1657834 4.1641297 4.1628699 4.1618066 4.160862 4.1599169 4.1592083 4.1584997 4.1579485] | 0.5 | 25 | 3124.147
50 | [4.1821218 4.1766887 4.1727519 4.1699171 4.1676335 4.1659012 4.1642084 4.1629486 4.1616888 4.1607437 4.1599169 4.1590509 4.1583815 4.1578698] | 0.5 | 25 | 3121.31
51 | [4.1820827 4.1766887 4.1727519 4.1700354 4.1677122 4.1659012 4.1643267 4.1629486 4.1618066 4.160862 4.1599956 4.1592083 4.1586571 4.1579485] | 0.5 | 25 | 3119.003
52 | [4.1820827 4.1765704 4.1728697 4.1700745 4.1675549 4.1657438 4.1644444 4.1629877 4.1617279 4.1607437 4.1599565 4.15909 4.1583424 4.1579089] | 0.5 | 25 | 3116.372
53 | [4.1819248 4.1765313 4.1727123 4.1698384 4.1675944 4.1657834 4.1640511 4.1627913 4.1615705 4.1605864 4.1596413 4.1589723 4.1583424 4.1577911] | 0.5 | 25 | 3113.736
54 | [4.1820827 4.1767282 4.1727519 4.1698775 4.1677122 4.1658225 4.1642475 4.1629877 4.1619248 4.160862 4.1599565 4.1591296 4.1584997 4.1579089] | 0.5 | 25 | 3111.492
55 | [4.1820035 4.17661 4.1729879 4.1699562 4.1678696 4.1658225 4.1643658 4.163106 4.1620431 4.160862 4.1600747 4.1592479 4.1584601 4.1581059] | 0.5 | 25 | 3109.214
56 | [4.1818857 4.1764917 4.1727519 4.1698775 4.1675944 4.1656256 4.1641297 4.1628699 4.1617279 4.160665 4.1599565 4.1591296 4.1584601 4.1577516] | 0.5 | 25 | 3106.751
57 | [4.1821613 4.1766887 4.1729484 4.1700745 4.1678696 4.1660194 4.1645231 4.1632633 4.1620822 4.1611376 4.1603498 4.1595626 4.1589723 4.1582637] | 0.5 | 25 | 3105.557
58 | [4.1819644 4.1762948 4.1726336 4.1698384 4.1675549 4.1656256 4.1641297 4.162673 4.1616888 4.160665 4.1598778 4.1589327 4.1583815 4.1577516] | 0.5 | 25 | 3102.226
59 | [4.1820431 4.1765313 4.1726727 4.1698384 4.1675944 4.1657834 4.1642871 4.1627517 4.1617279 4.1607437 4.1599169 4.1591692 4.158421 4.1578302] | 0.5 | 25 | 3100.034
60 | [4.181807 4.1762948 4.1724763 4.1696806 4.1672006 4.1655078 4.1639719 4.1624761 4.1614523 4.1604681 4.1595235 4.1588936 4.1581059 4.1575155] | 0.5 | 25 | 3097.613
61 | [4.1818461 4.1764917 4.1726336 4.1697989 4.1675153 4.1657043 4.1640511 4.1628699 4.1616101 4.160665 4.1597991 4.15909 4.1583815 4.1577125] | 0.5 | 25 | 3095.893
62 | [4.1816888 4.1762557 4.172358 4.1696415 4.1672006 4.1654286 4.1638932 4.1626334 4.1614523 4.1603894 4.1597199 4.1586967 4.1581845 4.1573973] | 0.5 | 25 | 3093.516
63 | [4.1817675 4.176374 4.1726727 4.1697598 4.1675549 4.1655865 4.1641297 4.1628304 4.1615705 4.1605864 4.1596808 4.1590509 4.1582637 4.1576729] | 0.5 | 25 | 3091.759
64 | [4.181807 4.176374 4.172555 4.1697202 4.1674762 4.1656256 4.1641688 4.1627121 4.1617675 4.160665 4.1598778 4.1591296 4.158421 4.1577516] | 0.5 | 25 | 3089.956
65 | [4.1817279 4.1763344 4.1724367 4.1695232 4.1673188 4.1654286 4.1638932 4.1625156 4.1614132 4.1605864 4.1595626 4.158854 4.1581059 4.1576333] | 0.5 | 25 | 3087.899
66 | [4.1815314 4.176177 4.1722398 4.1694446 4.1672397 4.1652713 4.1637359 4.1624365 4.1612949 4.1601925 4.1595235 4.1586967 4.1581845 4.1574368] | 0.5 | 25 | 3085.408
67 | [4.1816101 4.1762948 4.1723971 4.1694446 4.1672792 4.1653895 4.1637754 4.1624761 4.1613345 4.1603894 4.1595235 4.1587753 4.1580272 4.1573973] | 0.5 | 25 | 3083.701
68 | [4.1816101 4.1762161 4.172358 4.1695628 4.167161 4.1655078 4.1639719 4.1626334 4.1613736 4.1605077 4.1595626 4.1587753 4.1581059 4.1575546] | 0.5 | 25 | 3082.064
69 | [4.1817279 4.1762161 4.1724367 4.1696415 4.1673975 4.1655865 4.1639719 4.1625547 4.1616101 4.1604681 4.1594839 4.158854 4.1581059 4.1575546] | 0.5 | 25 | 3080.502
70 | [4.1816888 4.176177 4.172358 4.1696806 4.1672792 4.1655865 4.1638932 4.1625943 4.1613736 4.1605077 4.1596413 4.1589327 4.1581454 4.1577125] | 0.5 | 25 | 3078.595
71 | [4.1816888 4.1762557 4.1722398 4.1695628 4.1673579 4.1653895 4.1639719 4.1625547 4.1614132 4.1605077 4.1597199 4.158854 4.1580667 4.1575942] | 0.5 | 25 | 3076.704
72 | [4.1816101 4.1760192 4.1725154 4.1695628 4.1672792 4.1654286 4.1639719 4.1625547 4.1614132 4.1604681 4.1597991 4.1588936 4.1581059 4.1576333] | 0.5 | 25 | 3075.081
73 | [4.1816101 4.1759405 4.1722794 4.1694446 4.1673188 4.1652713 4.1638145 4.1624761 4.1613736 4.1603107 4.1594443 4.1586967 4.1581845 4.1573973] | 0.5 | 25 | 3073.28
74 | [4.1815314 4.176177 4.1722398 4.1694055 4.167161 4.1655078 4.1637359 4.1625547 4.1612554 4.1603894 4.1595235 4.1587358 4.1580667 4.1573973] | 0.5 | 25 | 3071.628
75 | [4.1815705 4.1760588 4.1723971 4.1694446 4.167161 4.1653109 4.1638932 4.1625156 4.1613736 4.1603498 4.1595235 4.1587753 4.1581059 4.1574759] | 0.5 | 25 | 3070.277
76 | [4.1814528 4.1760192 4.1723185 4.1694055 4.167161 4.16535 4.1638932 4.1625156 4.1614132 4.1603107 4.1596022 4.1587358 4.1580667 4.1575155] | 0.5 | 25 | 3068.319
77 | [4.1814919 4.1760588 4.1722007 4.1694055 4.1671219 4.1652713 4.1638541 4.1624365 4.1613736 4.160429 4.1595235 4.158618 4.1580667 4.1574759] | 0.5 | 25 | 3066.729
78 | [4.1816101 4.1761374 4.1724367 4.1695232 4.1672397 4.1654286 4.1638541 4.1625943 4.1614919 4.1604681 4.1595626 4.1588936 4.1582241 4.1575942] | 0.5 | 25 | 3065.183
79 | [4.1814919 4.1760192 4.1723185 4.1693659 4.1671219 4.1652713 4.1637359 4.1624365 4.1612949 4.1603894 4.1594052 4.158618 4.1579485 4.1573582] | 0.5 | 25 | 3063.152
80 | [4.1815314 4.1759405 4.1722794 4.1694841 4.1672006 4.1655078 4.1638145 4.1625547 4.1614132 4.1603498 4.1595626 4.158618 4.1579485 4.1574368] | 0.5 | 25 | 3061.619
81 | [4.1815314 4.1760192 4.1722007 4.1693263 4.1670036 4.1651926 4.1637359 4.1623578 4.1612949 4.1602321 4.1594443 4.158618 4.1579485 4.157279 ] | 0.5 | 25 | 3059.881
82 | [4.1816888 4.176177 4.172358 4.1696019 4.1673188 4.1653895 4.1639719 4.162673 4.1614919 4.1605468 4.1594839 4.1588144 4.1581454 4.1576333] | 0.5 | 25 | 3058.322
83 | [4.1815314 4.1760588 4.1723971 4.1694841 4.167161 4.16535 4.1638541 4.1625547 4.1614132 4.160429 4.1595626 4.1588144 4.1581454 4.1575155] | 0.5 | 25 | 3056.47
84 | [4.1814919 4.1759801 4.1722794 4.1694446 4.167161 4.1653109 4.1638932 4.1626334 4.1613736 4.1604681 4.1594052 4.1586967 4.1581059 4.1574368] | 0.5 | 25 | 3054.677
85 | [4.1814919 4.1760983 4.172358 4.1694055 4.1672006 4.1653895 4.1638932 4.1625943 4.1614132 4.1602321 4.1594839 4.158618 4.1579881 4.1573186] | 0.5 | 25 | 3052.915
86 | [4.1814528 4.1758618 4.1721611 4.1694446 4.1671219 4.1652713 4.1638541 4.1624761 4.1612949 4.1603894 4.1594839 4.158618 4.1579881 4.1572003] | 0.5 | 25 | 3051.37
87 | [4.1816101 4.1759801 4.172358 4.1693659 4.1672397 4.16535 4.1638541 4.1625547 4.1614523 4.1603894 4.1596022 4.1586967 4.1580667 4.1574368] | 0.5 | 25 | 3049.835
88 | [4.1814919 4.1759801 4.1722398 4.1693659 4.1670036 4.16535 4.1637754 4.1625156 4.1613736 4.1602712 4.1595235 4.1587358 4.1579881 4.1574368] | 0.5 | 25 | 3047.872
89 | [4.1813736 4.1759405 4.1722398 4.1693263 4.1670432 4.1653895 4.1637359 4.1623974 4.1612163 4.1603107 4.1594052 4.1587358 4.1579089 4.1573186] | 0.5 | 25 | 3045.997
90 | [4.1814919 4.1759801 4.172122 4.1692085 4.1670823 4.165153 4.1636572 4.1625156 4.1611767 4.1603107 4.1595626 4.1585388 4.1579881 4.157279 ] | 0.5 | 25 | 3044.492
91 | [4.1815314 4.1759801 4.1721611 4.1692085 4.1670432 4.1652713 4.1636968 4.1624365 4.1612163 4.1602712 4.1594443 4.1585388 4.1578698 4.1572003] | 0.5 | 25 | 3042.764
92 | [4.1814132 4.1759405 4.1720824 4.1693263 4.1670432 4.1652713 4.1638145 4.1625943 4.1612949 4.1603894 4.1594052 4.158618 4.1579089 4.1572399] | 0.5 | 25 | 3041.162
93 | [4.1814919 4.1758618 4.172122 4.1692476 4.1670823 4.1651926 4.1636968 4.1622005 4.1613345 4.1602712 4.1594052 4.1585784 4.1577911 4.1573582] | 0.5 | 25 | 3039.166
94 | [4.1814132 4.1759801 4.172122 4.1692872 4.1670432 4.1651926 4.1637754 4.1622791 4.1611767 4.1601534 4.1592479 4.1585784 4.1578302 4.1571217] | 0.5 | 25 | 3037.255
95 | [4.1813345 4.1757441 4.1719642 4.1692085 4.1668463 4.165153 4.1635389 4.1622005 4.1610193 4.1601138 4.1591296 4.1584601 4.1577516 4.1571612] | 0.5 | 25 | 3035.493
96 | [4.1812949 4.1758227 4.172122 4.1692872 4.1669641 4.1652322 4.1635389 4.16224 4.1611376 4.1601925 4.1592479 4.1584997 4.1578698 4.1572399] | 0.5 | 25 | 3034.033
97 | [4.1812949 4.1757441 4.1720037 4.1692085 4.1667676 4.1650743 4.1634212 4.16224 4.1610193 4.1600351 4.1592479 4.1583424 4.1577911 4.1571217] | 0.5 | 25 | 3031.865
98 | [4.1812162 4.1758227 4.1719251 4.1692872 4.1670036 4.1652713 4.1636572 4.1624761 4.1612163 4.1601925 4.1593657 4.1586967 4.1579485 4.1572399] | 0.5 | 25 | 3030.644
99 | [4.1812162 4.1756258 4.1719251 4.1691298 4.166925 4.1650743 4.1634212 4.1622005 4.1609406 4.1601138 4.15909 4.1583424 4.1578302 4.1569247] | 0.5 | 25 | 3028.384
100 | [4.1812162 4.1757045 4.1718855 4.1691298 4.1668067 4.1647201 4.1632242 4.1620822 4.160862 4.1599956 4.1589723 4.1582241 4.1575155 4.1568856] | 0.5 | 25 | 3026.198
101 | [4.181098 4.1757441 4.1717672 4.1690116 4.1666889 4.1647201 4.1632242 4.1619644 4.1607833 4.1598382 4.158854 4.1579881 4.1573582 4.1567278] | 0.5 | 25 | 3024.1
102 | [4.1811376 4.1756649 4.1718068 4.168972 4.1667676 4.164917 4.1634603 4.1620431 4.1607046 4.1597991 4.1589327 4.1581454 4.1573582 4.156846 ] | 0.5 | 25 | 3022.478
103 | [4.1811771 4.1755471 4.1718068 4.1688147 4.1666493 4.1648383 4.1633029 4.1618462 4.1607437 4.1597595 4.158854 4.1581454 4.1573973 4.1566887] | 0.5 | 25 | 3020.413
104 | [4.1809406 4.1755471 4.1715312 4.1688147 4.166492 4.1646414 4.1629877 4.1616492 4.1605468 4.1596022 4.1587358 4.1579485 4.1573582 4.1565313] | 0.5 | 25 | 3018.147
105 | [4.1811376 4.1754289 4.1716495 4.1688542 4.1666098 4.1647596 4.1632242 4.1617279 4.1605864 4.1597595 4.1587358 4.1580272 4.1573186 4.15661 ] | 0.5 | 25 | 3016.132
106 | [4.181098 4.1755075 4.1717281 4.1686573 4.166492 4.1647201 4.1629877 4.1615705 4.1605864 4.1596022 4.1586571 4.1579089 4.1571612 4.1564131] | 0.5 | 25 | 3013.916
107 | [4.1811376 4.1755471 4.1716495 4.1688542 4.1663342 4.1647201 4.163106 4.1618066 4.1605864 4.1596022 4.1586967 4.1578698 4.1570826 4.15661 ] | 0.5 | 25 | 3012.29
108 | [4.1809015 4.1755471 4.1716886 4.1689329 4.1666098 4.1646414 4.1631455 4.1617279 4.1606255 4.1596022 4.158618 4.1578698 4.1573186 4.1565313] | 0.5 | 25 | 3009.931
1 | [4.1838536 4.1778688 4.1733799 4.1698365 4.1669621 4.1647968 4.1630249 4.1614895 4.1601114 4.1590877 4.1579852 4.1572766 4.1566072 4.1558986] | 0.5 | 25 | 3269.071
2 | [4.1834202 4.1775537 4.1734591 4.1701908 4.1674347 4.1653481 4.163537 4.1622767 4.1610169 4.1600327 4.1592059 4.1583791 4.1575127 4.1570401] | 0.5 | 25 | 3270.706
3 | [4.1834598 4.177711 4.1736555 4.1703877 4.1680646 4.165978 4.1645603 4.1631036 4.1619225 4.1609774 4.1602292 4.1594419 4.1587334 4.1581035] | 0.5 | 25 | 3270.954
4 | [4.1833024 4.1775932 4.1735377 4.1704273 4.1679468 4.1660566 4.1644816 4.1631036 4.161962 4.1611743 4.1601901 4.1596389 4.1588907 4.1582212] | 0.5 | 25 | 3269.29
5 | [4.1832232 4.177711 4.1735377 4.1704664 4.1681828 4.166214 4.1646395 4.1633792 4.1623163 4.1612926 4.1605444 4.1598358 4.1592059 4.1585364] | 0.5 | 25 | 3267.536
6 | [4.1833415 4.1779079 4.1738133 4.1707816 4.1686554 4.1667652 4.1652694 4.1638126 4.1627889 4.1618042 4.1610956 4.1603084 4.1597176 4.1590877] | 0.5 | 25 | 3267.052
7 | [4.1833415 4.1776719 4.1738524 4.170742 4.1686554 4.1667261 4.1653085 4.16397 4.1629462 4.1619225 4.1610956 4.1603084 4.1598358 4.159245 ] | 0.5 | 25 | 3263.844
8 | [4.1832232 4.1775141 4.1736555 4.1706634 4.1682615 4.1664896 4.1649938 4.1637335 4.1626706 4.1617255 4.1608987 4.1601901 4.1595206 4.159009 ] | 0.5 | 25 | 3260.675
9 | [4.1832232 4.1775932 4.1735768 4.1707816 4.1684585 4.1664896 4.1649151 4.1638517 4.1626706 4.1617255 4.1610169 4.1602688 4.1597176 4.1591268] | 0.5 | 25 | 3259.225
10 | [4.1831055 4.1775932 4.1737347 4.170742 4.1683798 4.1665688 4.1651907 4.1637335 4.1627493 4.1620011 4.1610956 4.1603475 4.1597962 4.1592059] | 0.5 | 25 | 3254.783
11 | [4.1831841 4.1776719 4.1738133 4.1708603 4.1686158 4.1668444 4.1653872 4.1640882 4.1630645 4.1621194 4.1612926 4.1606627 4.1600718 4.1593237] | 0.5 | 25 | 3252.97
12 | [4.1831446 4.1777506 4.1738133 4.1710963 4.1686158 4.1670408 4.1654267 4.1641669 4.1631036 4.1621194 4.1613712 4.1606231 4.1600327 4.1595993] | 0.5 | 25 | 3250.232
13 | [4.1831841 4.1775141 4.1736951 4.1708603 4.1685767 4.1668048 4.1651907 4.1640091 4.1629462 4.161962 4.1613317 4.1605444 4.1599145 4.1593633] | 0.5 | 25 | 3245.894
14 | [4.1831446 4.1778293 4.1738133 4.1708994 4.1684189 4.1668048 4.1651907 4.1639304 4.1629462 4.1620407 4.1612139 4.1605048 4.1599145 4.1593633] | 0.5 | 25 | 3241.898
15 | [4.1832232 4.1777897 4.1739707 4.1708994 4.1687341 4.1668048 4.1654267 4.1642847 4.1632218 4.1621981 4.1613317 4.1607804 4.1601114 4.1595602] | 0.5 | 25 | 3238.477
16 | [4.1832232 4.1776323 4.1736951 4.1708994 4.1687341 4.1668835 4.1653872 4.1641669 4.1632218 4.1621981 4.1613317 4.1607018 4.1600327 4.1595602] | 0.5 | 25 | 3234.417
17 | [4.1830268 4.177711 4.1736951 4.1710176 4.1687341 4.1668835 4.1654663 4.164206 4.1630645 4.1621585 4.1612926 4.1607413 4.1601114 4.1594024] | 0.5 | 25 | 3230.542
18 | [4.1829476 4.1775932 4.1736555 4.1708207 4.1685767 4.1666865 4.1653481 4.1641669 4.1631036 4.1620011 4.1612926 4.1606627 4.1599536 4.1593633] | 0.5 | 25 | 3226.284
19 | [4.1831055 4.1776719 4.173892 4.1709785 4.1686158 4.1668835 4.1656628 4.1642847 4.1631823 4.1621981 4.1614108 4.1607804 4.1600718 4.1595206] | 0.5 | 25 | 3222.65
20 | [4.1831055 4.1774354 4.1737347 4.1708603 4.1685767 4.1668444 4.1652694 4.1641669 4.1630249 4.1620798 4.161253 4.1607018 4.1599145 4.1594419] | 0.5 | 25 | 3218.541
21 | [4.1829085 4.1775932 4.1737347 4.170742 4.1686158 4.1668048 4.1653872 4.164206 4.1631036 4.1622376 4.1613317 4.1606627 4.1599145 4.1593633] | 0.5 | 25 | 3214.534
22 | [4.1829872 4.1774354 4.1734982 4.1705847 4.1684189 4.1666865 4.1651511 4.1639304 4.162828 4.161962 4.1611352 4.1604657 4.1597176 4.159245 ] | 0.5 | 25 | 3210.374
23 | [4.1827512 4.1773567 4.1735768 4.1707029 4.1683402 4.1666079 4.1651115 4.1639304 4.162828 4.1618829 4.1609383 4.1605048 4.1596389 4.1591663] | 0.5 | 25 | 3206.501
24 | [4.1827903 4.1773567 4.1734982 4.1705451 4.1682615 4.1665688 4.1649938 4.1638126 4.1627493 4.1618042 4.1609774 4.1601901 4.1597176 4.1590481] | 0.5 | 25 | 3202.136
25 | [4.1827903 4.1774354 4.1734982 4.1707029 4.168498 4.1666079 4.1651115 4.16397 4.1627493 4.161962 4.1610956 4.1604261 4.1597176 4.1590877] | 0.5 | 25 | 3198.184
26 | [4.1827512 4.177278 4.1734982 4.170742 4.1684585 4.1665688 4.1651115 4.1639304 4.162828 4.1618042 4.161056 4.1603084 4.1597176 4.1591268] | 0.5 | 25 | 3194.497
27 | [4.1827903 4.1773176 4.1735377 4.1707816 4.1683798 4.1666474 4.1651907 4.1639304 4.1629066 4.161962 4.1611743 4.1603084 4.1597176 4.1593237] | 0.5 | 25 | 3190.381
28 | [4.1827903 4.1771207 4.1733799 4.1704273 4.1681828 4.1665292 4.1648755 4.1637335 4.162631 4.1616073 4.1608596 4.1601114 4.1595602 4.1588907] | 0.5 | 25 | 3186.185
29 | [4.182436 4.177042 4.1731439 4.1703091 4.1681433 4.1661749 4.1646395 4.1633401 4.1625524 4.1614499 4.1605444 4.1598358 4.1592059 4.1586547] | 0.5 | 25 | 3181.71
30 | [4.1827512 4.1771994 4.1733799 4.1704664 4.1681828 4.1665688 4.1650329 4.1636944 4.1625524 4.1616468 4.1608596 4.1601114 4.1594024 4.1590877] | 0.5 | 25 | 3178.552
31 | [4.1825933 4.1771598 4.1732621 4.1705451 4.1683011 4.1663322 4.1647968 4.1636157 4.1624737 4.1616073 4.1608987 4.1600718 4.1594024 4.1588907] | 0.5 | 25 | 3174.599
32 | [4.1825542 4.1771598 4.1732621 4.1705451 4.1681828 4.1662536 4.1648755 4.1636157 4.1625524 4.1614895 4.1607804 4.1599536 4.1594419 4.158812 ] | 0.5 | 25 | 3170.51
33 | [4.1825147 4.177042 4.1732225 4.1703877 4.1682224 4.1662536 4.1646786 4.1634974 4.162395 4.1613317 4.1606231 4.1599145 4.1591663 4.1587334] | 0.5 | 25 | 3166.476
34 | [4.1824756 4.1770024 4.1732621 4.1703091 4.1680255 4.1662931 4.1647182 4.1634974 4.1623163 4.1612926 4.1605444 4.1597962 4.1591663 4.1585755] | 0.5 | 25 | 3162.902
35 | [4.1824756 4.1769238 4.1732621 4.1701908 4.1680255 4.1660962 4.1646786 4.1633401 4.1622376 4.1611743 4.1605444 4.159678 4.1589694 4.1585755] | 0.5 | 25 | 3159.073
36 | [4.1823964 4.1768842 4.1731439 4.1702304 4.1679468 4.166214 4.1645999 4.1633005 4.1621981 4.1611743 4.1603084 4.1596389 4.1588907 4.1583395] | 0.5 | 25 | 3155.295
37 | [4.1823964 4.1769238 4.1731439 4.1701121 4.1679468 4.1660566 4.1645212 4.1631823 4.1621194 4.1610169 4.1602688 4.1594815 4.1587725 4.1582212] | 0.5 | 25 | 3151.822
38 | [4.182436 4.177042 4.1731043 4.1702304 4.1680255 4.1662536 4.1646395 4.1633005 4.1620798 4.161253 4.1602688 4.1596389 4.1588511 4.1583791] | 0.5 | 25 | 3148.848
39 | [4.1822 4.1768451 4.1730652 4.1702304 4.167789 4.1658993 4.1644425 4.1631823 4.1620798 4.1610169 4.1600718 4.1594024 4.1586151 4.1581821] | 0.5 | 25 | 3145.144
40 | [4.1823964 4.1768055 4.1731043 4.1701908 4.1679072 4.1661353 4.1645999 4.1632218 4.1621981 4.1611743 4.1602292 4.1595206 4.1588511 4.1582608] | 0.5 | 25 | 3142.202
41 | [4.1821208 4.1766872 4.1729469 4.1699939 4.1677499 4.165978 4.1644425 4.1630249 4.1620407 4.1608987 4.1601114 4.1594024 4.1586547 4.1581426] | 0.5 | 25 | 3138.404
42 | [4.1823964 4.1766872 4.1729078 4.1701517 4.1679072 4.165978 4.1643639 4.1631432 4.1618829 4.1610169 4.1600718 4.1593237 4.1586151 4.1580243] | 0.5 | 25 | 3135.57
43 | [4.1821208 4.1767664 4.17275 4.1699548 4.1677499 4.1657023 4.1641273 4.1628675 4.1617651 4.1606231 4.1598358 4.1591663 4.1584578 4.1577883] | 0.5 | 25 | 3131.831
44 | [4.1822391 4.1767268 4.1728683 4.1700335 4.167592 4.1658597 4.1642847 4.1630249 4.1618438 4.16082 4.1599145 4.1590877 4.1584969 4.1579456] | 0.5 | 25 | 3128.773
45 | [4.1822391 4.1766481 4.1729469 4.1699939 4.1678286 4.1658597 4.1642456 4.1628675 4.1617651 4.16082 4.1599536 4.1592846 4.1584578 4.1579065] | 0.5 | 25 | 3125.724
46 | [4.1821208 4.1766481 4.1729078 4.1698761 4.1676712 4.1658206 4.1641669 4.1627889 4.1618042 4.1607018 4.1597962 4.1591268 4.1583791 4.1577096] | 0.5 | 25 | 3122.682
47 | [4.182003 4.1765299 4.17275 4.1699152 4.1676316 4.1657023 4.1640882 4.1629462 4.1616468 4.1605444 4.1597176 4.159009 4.1582999 4.1577487] | 0.5 | 25 | 3119.793
48 | [4.1821208 4.1765299 4.1729078 4.1701908 4.1677103 4.165781 4.1642456 4.1629462 4.1617255 4.1607804 4.1599145 4.1590877 4.1584578 4.1577096] | 0.5 | 25 | 3116.967
49 | [4.1821604 4.1766872 4.1728683 4.1699152 4.1676316 4.165781 4.1642456 4.1629066 4.1616073 4.1607413 4.1597571 4.1589303 4.1582999 4.1575522] | 0.5 | 25 | 3114.023
50 | [4.1822 4.1766872 4.1727896 4.1699939 4.1676316 4.165781 4.1641273 4.1627493 4.1616468 4.1606231 4.1598749 4.1590481 4.1582608 4.1575913] | 0.5 | 25 | 3111.368
51 | [4.1819243 4.1765695 4.1727109 4.1699152 4.167592 4.1657419 4.1640882 4.162828 4.1616468 4.1606231 4.1597571 4.1589303 4.1582212 4.1575913] | 0.5 | 25 | 3108.764
52 | [4.1819243 4.1764908 4.1727109 4.1697578 4.1674743 4.1655841 4.1641273 4.1627493 4.1615286 4.1605048 4.1595993 4.1587334 4.1581035 4.1575127] | 0.5 | 25 | 3106.195
53 | [4.1818848 4.1765299 4.1727109 4.1698365 4.1674743 4.1656237 4.16397 4.1626706 4.1614499 4.1604657 4.1595602 4.158812 4.1580639 4.1574731] | 0.5 | 25 | 3103.527
54 | [4.1820421 4.1764116 4.1727896 4.1699548 4.1677103 4.1657023 4.1640882 4.1627889 4.1616073 4.1606231 4.159678 4.1589303 4.1583395 4.1575913] | 0.5 | 25 | 3101.259
55 | [4.1818848 4.1762543 4.1726322 4.1696396 4.1672773 4.1653085 4.1637731 4.1625133 4.1613317 4.1601901 4.1592846 4.1586938 4.157867 4.1572371] | 0.5 | 25 | 3098.374
56 | [4.1817665 4.1763725 4.1725926 4.1697969 4.1674347 4.1656237 4.1639304 4.1626706 4.1616864 4.1604261 4.1595602 4.1588511 4.1581035 4.1573553] | 0.5 | 25 | 3096.45
57 | [4.1818061 4.1762938 4.1725926 4.1697578 4.167592 4.165545 4.1640091 4.1627493 4.1616073 4.1604657 4.1597176 4.1588511 4.1582212 4.1575127] | 0.5 | 25 | 3094.283
58 | [4.1817274 4.1762543 4.1725531 4.1695609 4.1673956 4.1654663 4.16397 4.1624346 4.1613317 4.160387 4.1593237 4.1585364 4.157867 4.1571975] | 0.5 | 25 | 3091.742
59 | [4.1818061 4.1764512 4.1725926 4.1697578 4.1675134 4.1656628 4.16397 4.162631 4.1615286 4.1605048 4.1595602 4.1586547 4.1580639 4.1574731] | 0.5 | 25 | 3089.573
60 | [4.1817274 4.1762152 4.1724744 4.1695609 4.1672773 4.1654267 4.1638913 4.1624737 4.1614499 4.1604261 4.1594419 4.1586151 4.1580243 4.1571584] | 0.5 | 25 | 3087.217
61 | [4.1819243 4.1762938 4.1725531 4.1696005 4.167356 4.165545 4.1640091 4.1625524 4.1614499 4.160387 4.1595602 4.1586547 4.1579852 4.1573553] | 0.5 | 25 | 3085.339
62 | [4.1816487 4.1762543 4.1726322 4.1695213 4.1672773 4.1654267 4.1638517 4.1624737 4.1613317 4.1603475 4.1593633 4.1584969 4.1578279 4.1572371] | 0.5 | 25 | 3083.231
63 | [4.1817665 4.1761756 4.1723566 4.1694822 4.1672773 4.1655054 4.1637731 4.1624737 4.1613317 4.1602688 4.1593633 4.1585755 4.157867 4.1571975] | 0.5 | 25 | 3081.016
64 | [4.1817274 4.1763725 4.1724353 4.1696005 4.1672773 4.1654663 4.1638517 4.1624346 4.1615682 4.1604261 4.1593633 4.1585755 4.157867 4.1571584] | 0.5 | 25 | 3078.982
65 | [4.1818061 4.1761756 4.1723566 4.1695609 4.1672773 4.1654267 4.1638517 4.162631 4.1613317 4.160387 4.1594024 4.1586151 4.1579456 4.1573553] | 0.5 | 25 | 3077.12
66 | [4.1817274 4.1762152 4.1723566 4.1695609 4.1672773 4.1652298 4.1637335 4.162395 4.1612926 4.1602292 4.1593633 4.1584578 4.1577096 4.1571188] | 0.5 | 25 | 3075.029
67 | [4.1815696 4.1760969 4.1723957 4.1693249 4.1671591 4.1651907 4.1636548 4.1623163 4.1613317 4.1601505 4.1593237 4.1584182 4.1576309 4.1570401] | 0.5 | 25 | 3072.97
68 | [4.1815696 4.176136 4.1723957 4.1695213 4.1672378 4.1653872 4.1638517 4.162631 4.1612926 4.1603475 4.1594024 4.1585755 4.157867 4.1571188] | 0.5 | 25 | 3071.512
69 | [4.1815305 4.1761756 4.172317 4.1694036 4.16712 4.1652694 4.1636548 4.1624346 4.1612139 4.1602688 4.159245 4.1583791 4.1577096 4.1572371] | 0.5 | 25 | 3069.697
70 | [4.1816092 4.1760573 4.1723566 4.1695213 4.1672378 4.1653872 4.1638126 4.162395 4.1612926 4.1602292 4.1593633 4.1584578 4.1577883 4.1572371] | 0.5 | 25 | 3067.753
71 | [4.1816487 4.1760182 4.1723566 4.1695213 4.16712 4.1653872 4.1637731 4.1624346 4.1611352 4.1603084 4.1593237 4.1584969 4.1577883 4.1571188] | 0.5 | 25 | 3066.104
72 | [4.1814909 4.176136 4.1722383 4.1694822 4.16712 4.1652298 4.1636548 4.1623163 4.1611743 4.1601114 4.1592059 4.1584578 4.1578279 4.1570797] | 0.5 | 25 | 3064.279
73 | [4.1814518 4.1760182 4.1721201 4.1695609 4.1672378 4.1652298 4.1637731 4.1623554 4.1610956 4.1601114 4.159245 4.1584969 4.1577096 4.157001 ] | 0.5 | 25 | 3062.805
74 | [4.1815305 4.176136 4.172317 4.1695213 4.16712 4.1653085 4.1637731 4.162395 4.1612926 4.1601505 4.1593237 4.1585364 4.1577883 4.157001 ] | 0.5 | 25 | 3061.521
75 | [4.1814909 4.1759787 4.1722775 4.169364 4.1671591 4.1652694 4.1636548 4.1623554 4.1612926 4.1603084 4.1593237 4.1584182 4.1577883 4.1571584] | 0.5 | 25 | 3059.587
76 | [4.1814122 4.1759787 4.1721597 4.1692853 4.1669621 4.1651511 4.1636548 4.1622767 4.1610956 4.1600327 4.1592059 4.1584969 4.1575522 4.1570797] | 0.5 | 25 | 3057.965
77 | [4.1815696 4.1759396 4.1721988 4.169364 4.1669621 4.1651907 4.1635761 4.1622767 4.161056 4.1602292 4.1592059 4.1583395 4.1577883 4.157001 ] | 0.5 | 25 | 3056.454
78 | [4.1814518 4.1759787 4.1722775 4.169364 4.1671591 4.1651907 4.1636157 4.1624737 4.1610956 4.1601901 4.1593237 4.1584969 4.1577096 4.157001 ] | 0.5 | 25 | 3055.083
79 | [4.1814518 4.1760573 4.1722775 4.1694036 4.1672378 4.1652694 4.1636944 4.162395 4.161253 4.1601901 4.1593237 4.1585364 4.1577883 4.1572371] | 0.5 | 25 | 3053.558
80 | [4.1814518 4.1759 4.1721988 4.1694427 4.1670804 4.1651907 4.1636157 4.1623163 4.1612139 4.1602292 4.159245 4.1584969 4.1577096 4.1571584] | 0.5 | 25 | 3052.028
81 | [4.1814518 4.1760182 4.172081 4.1692457 4.1670017 4.1651907 4.1636157 4.1622376 4.1610956 4.1600327 4.1592846 4.1584969 4.1577883 4.157001 ] | 0.5 | 25 | 3050.391
82 | [4.1814909 4.1760573 4.1721988 4.1693249 4.1671591 4.1652298 4.1636944 4.1622376 4.1611352 4.1600718 4.1592059 4.1583791 4.15767 4.1570797] | 0.5 | 25 | 3048.847
83 | [4.1810975 4.175703 4.1719627 4.1691279 4.1667652 4.1649938 4.1634579 4.1620407 4.1608596 4.1599536 4.1588907 4.1581821 4.1574731 4.1568041] | 0.5 | 25 | 3046.944
84 | [4.1814122 4.1758213 4.1720018 4.169364 4.166923 4.1650724 4.1634579 4.1621194 4.161056 4.1599536 4.1590877 4.1583791 4.1575127 4.1569219] | 0.5 | 25 | 3045.539
85 | [4.1813335 4.1757817 4.172081 4.1692066 4.1670408 4.1651511 4.163537 4.1621585 4.161056 4.1600327 4.1591268 4.1583395 4.1577096 4.1568432] | 0.5 | 25 | 3044.164
86 | [4.1813731 4.1758604 4.1721201 4.1692457 4.1669621 4.1651511 4.1636157 4.1623163 4.1609774 4.1599932 4.1590877 4.1582999 4.1575522 4.157001 ] | 0.5 | 25 | 3042.989
87 | [4.1815305 4.1759 4.172081 4.1692457 4.166923 4.1652298 4.1636157 4.1621981 4.1609774 4.1600327 4.1591268 4.1583395 4.15767 4.1570401] | 0.5 | 25 | 3041.351
88 | [4.1813731 4.1759 4.1720414 4.169167 4.1670408 4.1651115 4.1634579 4.1621981 4.1610169 4.1601114 4.1590877 4.1584578 4.1576309 4.157001 ] | 0.5 | 25 | 3039.941
89 | [4.1814122 4.1758213 4.1721201 4.1692457 4.166923 4.1650724 4.163537 4.1622376 4.1610956 4.1600718 4.1591663 4.1583791 4.15767 4.1568828] | 0.5 | 25 | 3038.355
90 | [4.1814518 4.1757817 4.1720018 4.1690884 4.1668048 4.1650724 4.1634188 4.1621981 4.1608987 4.1599932 4.1590877 4.1583395 4.1575913 4.157001 ] | 0.5 | 25 | 3037.383
91 | [4.1813335 4.1757817 4.1719627 4.1690884 4.1668444 4.1650329 4.1634974 4.1621585 4.1610956 4.1600327 4.159245 4.1582999 4.1577096 4.157001 ] | 0.5 | 25 | 3035.936
92 | [4.181294 4.1757426 4.1719627 4.1690884 4.1667652 4.1648755 4.1634579 4.1621194 4.1609383 4.1599145 4.159009 4.1581426 4.1574731 4.1568432] | 0.5 | 25 | 3034.133
93 | [4.1812153 4.1758604 4.1720018 4.1692066 4.1667261 4.1650329 4.1634579 4.1621194 4.1609774 4.1598749 4.1590877 4.1581821 4.1575913 4.1568828] | 0.5 | 25 | 3032.697
94 | [4.1811366 4.1755061 4.1718054 4.1688914 4.1666474 4.1647182 4.1633401 4.161962 4.16082 4.1597176 4.158812 4.1580639 4.1573553 4.1566858] | 0.5 | 25 | 3030.922
95 | [4.1812549 4.175703 4.1718445 4.1690097 4.1667652 4.1649542 4.1632614 4.1620798 4.16082 4.1598749 4.159009 4.1582999 4.1575913 4.1568432] | 0.5 | 25 | 3029.839
96 | [4.1811366 4.1756244 4.1718054 4.1688128 4.1666865 4.1647573 4.1632614 4.1620011 4.1606627 4.1598358 4.1589303 4.1581035 4.1573944 4.1566858] | 0.5 | 25 | 3027.925
97 | [4.1810579 4.1756639 4.1718841 4.168931 4.1666079 4.1647968 4.1632614 4.161962 4.16082 4.1598749 4.159009 4.1580639 4.1575127 4.1568432] | 0.5 | 25 | 3026.436
98 | [4.1812549 4.1756244 4.1718054 4.1691279 4.1667261 4.1648359 4.1633401 4.161962 4.1607018 4.1597571 4.1589694 4.1580639 4.1573944 4.1567645] | 0.5 | 25 | 3025.336
99 | [4.1810975 4.1756639 4.1717262 4.1688914 4.1665292 4.1647573 4.1631823 4.161962 4.1607804 4.1598749 4.1589694 4.1581426 4.1573944 4.1568432] | 0.5 | 25 | 3023.837
100 | [4.1810975 4.1755061 4.1718841 4.1689701 4.1666079 4.1649542 4.1633005 4.1620407 4.16082 4.1599536 4.1590481 4.1581821 4.1574731 4.1568041] | 0.5 | 25 | 3022.368
101 | [4.1812549 4.1755457 4.1718445 4.168931 4.1665292 4.1648359 4.1633401 4.1620011 4.1608987 4.1599145 4.1591268 4.1582608 4.1575127 4.1568041] | 0.5 | 25 | 3021.06
102 | [4.1811366 4.1755457 4.1716084 4.1688128 4.1666474 4.1648359 4.1631823 4.1618438 4.1608596 4.1597571 4.1589694 4.1580639 4.1573157 4.1567254] | 0.5 | 25 | 3019.508
103 | [4.1810579 4.175467 4.1716871 4.1688523 4.1667261 4.1648359 4.1632218 4.1618438 4.1607018 4.1595993 4.1588511 4.1580639 4.157434 4.1567254] | 0.5 | 25 | 3017.875
104 | [4.1810975 4.175467 4.1716084 4.1687737 4.1664896 4.1647182 4.1631432 4.1617651 4.160584 4.1594815 4.1587334 4.1579065 4.1572371 4.1565676] | 0.5 | 25 | 3016.326
105 | [4.1811366 4.1755457 4.1716871 4.1688128 4.1665688 4.1646786 4.1633005 4.1618438 4.1607413 4.1598358 4.1588907 4.1580243 4.1573157 4.1568041] | 0.5 | 25 | 3014.894
106 | [4.1810579 4.1754274 4.1716084 4.168931 4.1664109 4.1646786 4.1632218 4.1618829 4.160584 4.1595602 4.158812 4.1579065 4.1571975 4.1565676] | 0.5 | 25 | 3013.271
107 | [4.1809793 4.1754274 4.1716084 4.1687341 4.1664505 4.1645212 4.1629858 4.1616864 4.1606231 4.1596389 4.1586547 4.1579065 4.1570797 4.1566463] | 0.5 | 25 | 3011.801
108 | [4.1809793 4.175467 4.1716084 4.1686554 4.1664896 4.1645999 4.1629858 4.1617255 4.1604657 4.1595993 4.1586938 4.1579456 4.1572766 4.1566463] | 0.5 | 25 | 3010.312
109 | [4.1810184 4.1753092 4.1716475 4.1687737 4.1665292 4.1647182 4.1629858 4.1616073 4.1606231 4.1595602 4.1586938 4.1578279 4.1571584 4.1565676] | 0.5 | 25 | 3008.274
110 | [4.1810184 4.1752701 4.1716084 4.1687341 4.1662931 4.1645603 4.1629066 4.1616073 4.1605048 4.1594419 4.1586938 4.15767 4.1571188 4.1565676] | 0.5 | 25 | 3006.565
111 | [4.1809793 4.1754274 4.1716084 4.1686554 4.1664896 4.1645212 4.1630645 4.1616468 4.1606231 4.1595993 4.1586547 4.1577883 4.1571584 4.1566858] | 0.5 | 25 | 3004.988
112 | [4.1809793 4.1752701 4.1714902 4.1685371 4.1663322 4.1644425 4.162828 4.1615682 4.1605048 4.1594024 4.1584578 4.1577883 4.1570401 4.1563706] | 0.5 | 25 | 3003.269
113 | [4.1809006 4.1753092 4.1714506 4.1685371 4.1663322 4.1644816 4.1628675 4.1614108 4.1603475 4.1594419 4.1585364 4.1576309 4.1570401 4.1563315] | 0.5 | 25 | 3001.54
114 | [4.1809006 4.1752701 4.1714506 4.1686554 4.1663718 4.1645999 4.1627889 4.1614499 4.1605048 4.1593237 4.1584182 4.1576309 4.1569614 4.1563315] | 0.5 | 25 | 2999.662
115 | [4.1810184 4.1752701 4.1714902 4.1685767 4.1662536 4.1644816 4.1628675 4.1614895 4.1603475 4.1593237 4.1584969 4.1577883 4.1570797 4.156292 ] | 0.5 | 25 | 2998.542
116 | [4.180861 4.1752305 4.1714115 4.1685371 4.166214 4.1642456 4.1627102 4.1614108 4.160387 4.159245 4.1582999 4.1575522 4.157001 4.156292 ] | 0.5 | 25 | 2996.37
117 | [4.1807823 4.1751914 4.1712146 4.1683798 4.165978 4.164206 4.162631 4.161253 4.1601114 4.1591663 4.1582212 4.1575127 4.1567254 4.1560559] | 0.5 | 25 | 2994.378
118 | [4.1809006 4.1751518 4.1714115 4.1684585 4.1661353 4.1643243 4.1627102 4.1614108 4.1602292 4.1591663 4.1583395 4.1577096 4.1568432 4.1562133] | 0.5 | 25 | 2992.737
119 | [4.1808219 4.1752305 4.1714506 4.1684189 4.1660962 4.1642847 4.1627102 4.1613317 4.1602688 4.1591663 4.1583791 4.1575913 4.1568432 4.1562133] | 0.5 | 25 | 2991.027
120 | [4.1809006 4.1751127 4.1713328 4.168498 4.1661353 4.1642847 4.1626706 4.1612926 4.1601901 4.1591663 4.1582608 4.1575913 4.1568432 4.1561346] | 0.5 | 25 | 2989.246
121 | [4.1809006 4.1752701 4.1713328 4.1683402 4.1661749 4.1642847 4.1627493 4.1614499 4.1601505 4.1591663 4.1582608 4.1573944 4.1567645 4.1560559] | 0.5 | 25 | 2987.237
122 | [4.1808219 4.1753092 4.1712933 4.1684189 4.1662931 4.1643639 4.1627102 4.1614108 4.1601505 4.1593237 4.1583791 4.1575127 4.1567254 4.156095 ] | 0.5 | 25 | 2985.283
123 | [4.1809397 4.1751914 4.1714115 4.1684585 4.1661749 4.1643639 4.162828 4.1614108 4.1603475 4.1591663 4.1582999 4.1574731 4.1567254 4.1561346] | 0.5 | 25 | 2983.486
124 | [4.1807823 4.1751914 4.171175 4.1683011 4.1660566 4.1640882 4.1625524 4.161253 4.1600718 4.159009 4.1581426 4.1572766 4.1566858 4.1559377] | 0.5 | 25 | 2981.308
125 | [4.180861 4.1751518 4.1712542 4.1684189 4.1661353 4.164403 4.1627889 4.1614499 4.1601901 4.1591268 4.1582212 4.1573553 4.1567254 4.1560559] | 0.5 | 25 | 2979.522
126 | [4.1807427 4.1750336 4.1713328 4.1683798 4.166214 4.1640882 4.1625919 4.1611743 4.1598749 4.159009 4.1581821 4.1573157 4.1566072 4.1560163] | 0.5 | 25 | 2977.108
127 | [4.1806641 4.1751127 4.1713328 4.1683402 4.1660962 4.1642456 4.162631 4.161253 4.1600718 4.1591663 4.1581821 4.1575127 4.1567254 4.1560559] | 0.5 | 25 | 2975.477
128 | [4.1806641 4.1750731 4.171175 4.1683011 4.165978 4.1640091 4.1625524 4.1611352 4.1600718 4.1590877 4.1580243 4.1573944 4.1566858 4.1560163] | 0.5 | 25 | 2972.941
129 | [4.1807427 4.1750336 4.1711359 4.1683798 4.1660566 4.1641273 4.1626706 4.161253 4.1601505 4.1589694 4.1582608 4.1572371 4.1565676 4.1560559] | 0.5 | 25 | 2970.644
130 | [4.1807427 4.1750731 4.171175 4.1683798 4.1660175 4.1641273 4.1625133 4.1612139 4.1600718 4.159009 4.1581821 4.1573944 4.1566858 4.1559772] | 0.5 | 25 | 2968.49
131 | [4.180625 4.1749945 4.1711359 4.1683011 4.165978 4.1641273 4.1626706 4.161253 4.1600718 4.1590877 4.1581821 4.1573553 4.1567254 4.1559772] | 0.5 | 25 | 2966.198
132 | [4.180625 4.1750336 4.1712933 4.1683402 4.165978 4.1641669 4.1625133 4.1612926 4.1600327 4.1590481 4.1582608 4.1573157 4.1566463 4.1558194] | 0.5 | 25 | 2963.906
133 | [4.1806641 4.1749158 4.1711359 4.1682224 4.165978 4.1641669 4.162395 4.1612139 4.1600327 4.1589303 4.1581426 4.1573157 4.1564498 4.1560163] | 0.5 | 25 | 2961.097
134 | [4.1805854 4.1749549 4.170939 4.1682224 4.1659384 4.1639304 4.1624737 4.1611352 4.1598749 4.158812 4.1580639 4.1570797 4.1563315 4.1558194] | 0.5 | 25 | 2958.607
135 | [4.1805463 4.1747975 4.1708994 4.1681042 4.165781 4.1639304 4.162395 4.161056 4.1597962 4.1586938 4.1579065 4.1569219 4.156292 4.1557407] | 0.5 | 25 | 2956.01
136 | [4.1805854 4.1749158 4.1710176 4.1680646 4.1659384 4.1639304 4.1624346 4.1609774 4.1600327 4.1589303 4.1578279 4.1570797 4.1562529 4.1556621] | 0.5 | 25 | 2953.733
137 | [4.1804671 4.1747975 4.1708603 4.1679468 4.1658206 4.1638126 4.1624346 4.1610169 4.1596389 4.1586151 4.1577096 4.1569219 4.1562529 4.1554651] | 0.5 | 25 | 2950.651
138 | [4.1805067 4.1747975 4.1709785 4.1681042 4.1658597 4.1640091 4.1623554 4.1609383 4.1597571 4.158812 4.157867 4.157001 4.1562133 4.155623 ] | 0.5 | 25 | 2948.073
139 | [4.1805463 4.1749158 4.1709785 4.1681042 4.1658206 4.1638517 4.1622767 4.1609774 4.1597571 4.1587334 4.1577883 4.1570401 4.1562529 4.1557016] | 0.5 | 25 | 2945.362
140 | [4.180625 4.1748371 4.1710176 4.1681042 4.1657419 4.1637731 4.1622767 4.1608596 4.159678 4.1586151 4.1577096 4.1570401 4.1562133 4.155623 ] | 0.5 | 25 | 2942.693
141 | [4.1803493 4.1747189 4.1708603 4.1679072 4.1656628 4.1638517 4.1620798 4.1606231 4.1595206 4.1584969 4.1575913 4.1567254 4.1560163 4.1553473] | 0.5 | 25 | 2939.437
142 | [4.1803885 4.1747189 4.170939 4.1679072 4.1656628 4.1636944 4.1621585 4.1607018 4.1595993 4.1586151 4.15767 4.1568041 4.1560163 4.1553473] | 0.5 | 25 | 2936.963
143 | [4.180428 4.1747189 4.1710176 4.1680646 4.1657023 4.1638517 4.1623163 4.1608596 4.159678 4.1585755 4.1577487 4.1568828 4.1561346 4.155426 ] | 0.5 | 25 | 2934.26
144 | [4.1802707 4.1746402 4.1706634 4.1679468 4.1654267 4.1635761 4.1620011 4.160584 4.1593237 4.1584969 4.1575522 4.1567254 4.155859 4.1551895] | 0.5 | 25 | 2930.398
145 | [4.1805067 4.1747189 4.170939 4.1678286 4.165545 4.1636157 4.1622376 4.16082 4.1595206 4.1584182 4.1575913 4.1567254 4.155859 4.1552682] | 0.5 | 25 | 2927.766
146 | [4.1803098 4.1746402 4.1708603 4.1678677 4.1656628 4.1637335 4.1620407 4.1605048 4.1594419 4.1584182 4.1575127 4.1567254 4.155859 4.1553473] | 0.5 | 25 | 2924.207
147 | [4.1801915 4.1745219 4.1706634 4.167789 4.1654663 4.1636548 4.1618829 4.1606627 4.1594024 4.1583395 4.157434 4.1564102 4.1558194 4.1551895] | 0.5 | 25 | 2920.59
148 | [4.1803098 4.1746006 4.1707816 4.1676712 4.1654663 4.1636944 4.1619225 4.1606231 4.1592846 4.1582999 4.1575522 4.1565285 4.1556621 4.1551108] | 0.5 | 25 | 2917.551
149 | [4.1803493 4.1743646 4.1706634 4.1676712 4.1652694 4.163537 4.1617255 4.1603475 4.1592059 4.1581035 4.1572371 4.1563315 4.1554651 4.1548352] | 0.5 | 25 | 2913.843
150 | [4.1800737 4.1744432 4.1704664 4.1674743 4.1651511 4.1631036 4.1617651 4.1602292 4.1589303 4.157867 4.1571584 4.1561346 4.1552682 4.1546383] | 0.5 | 25 | 2910.145
151 | [4.1802707 4.1746006 4.1705847 4.1676316 4.1653872 4.1634579 4.1618438 4.1605444 4.1592846 4.1581821 4.1573157 4.1563706 4.155623 4.1549926] | 0.5 | 25 | 2906.901
152 | [4.1803098 4.1745219 4.1704664 4.167592 4.165545 4.1633792 4.1617255 4.1603084 4.1591268 4.1582212 4.1571975 4.156292 4.1555047 4.1547961] | 0.5 | 25 | 2902.614
153 | [4.1800342 4.1742859 4.1703482 4.167356 4.1650329 4.1631432 4.1614499 4.1601505 4.1589694 4.1578279 4.1569614 4.1559772 4.1551895 4.1544809] | 0.5 | 25 | 2898.378
154 | [4.1800737 4.174325 4.1703482 4.1674347 4.1651115 4.1632218 4.1614499 4.1601901 4.1589694 4.1577096 4.1569219 4.1559772 4.1551504 4.1544809] | 0.5 | 25 | 2894.509
155 | [4.1800737 4.1742463 4.1705847 4.1673164 4.1650724 4.1632218 4.1616073 4.1601114 4.159009 4.1577487 4.1568041 4.1560163 4.1553473 4.1545596] | 0.5 | 25 | 2890.741
156 | [4.1801128 4.1744037 4.1704664 4.1674743 4.1651115 4.1632614 4.1616073 4.1601901 4.1590877 4.157867 4.1569219 4.1559377 4.1553864 4.1545992] | 0.5 | 25 | 2886.591
157 | [4.1799951 4.1744037 4.1704273 4.1674347 4.1650724 4.1630249 4.1615286 4.1599932 4.1587725 4.1577096 4.1567645 4.1559377 4.1551504 4.1543236] | 0.5 | 25 | 2882.046
158 | [4.1801524 4.1744823 4.1704664 4.1675134 4.1650724 4.1631036 4.1615682 4.1601901 4.1589303 4.1577883 4.1569219 4.1560163 4.1551504 4.1545596] | 0.5 | 25 | 2877.625
159 | [4.1800342 4.1742859 4.1703091 4.1673956 4.1649938 4.1631432 4.1614108 4.1599536 4.1587334 4.15767 4.1567254 4.1557803 4.1549926 4.154284 ] | 0.5 | 25 | 2872.604
160 | [4.1796403 4.174325 4.1703877 4.167356 4.1649542 4.1629462 4.1612926 4.1599536 4.1586547 4.1575522 4.1567254 4.155623 4.1549535 4.1542053] | 0.5 | 25 | 2867.753
161 | [4.1801128 4.174325 4.1703482 4.1674347 4.1650329 4.1631036 4.1614499 4.1599536 4.1588511 4.1577096 4.1566463 4.1557407 4.1549535 4.1542449] | 0.5 | 25 | 2863.173
162 | [4.1798372 4.174089 4.1700726 4.1672378 4.1647573 4.162828 4.1611743 4.1597176 4.1584578 4.157434 4.1563706 4.1555834 4.1546383 4.1539693] | 0.5 | 25 | 2858.124
163 | [4.1797585 4.1740103 4.1700726 4.1670017 4.1645603 4.1625919 4.1610169 4.1595602 4.1582999 4.1572766 4.1562529 4.1553078 4.1545205 4.1536541] | 0.5 | 25 | 2852.608
164 | [4.1796799 4.1738524 4.1698761 4.1668835 4.1645212 4.1625524 4.16082 4.1593237 4.1580243 4.1570401 4.1558986 4.1550322 4.1543627 4.1536145] | 0.5 | 25 | 2847.552
165 | [4.179719 4.1738524 4.1698761 4.1668444 4.1642456 4.1622767 4.1607804 4.1592059 4.1579456 4.1568828 4.1557407 4.1549139 4.154048 4.1532998] | 0.5 | 25 | 2842.39
166 | [4.179719 4.1737738 4.1698365 4.1668444 4.1644425 4.1624346 4.1607413 4.1594024 4.1581821 4.1569219 4.1559377 4.1550717 4.1542053 4.1534181] | 0.5 | 25 | 2837.98
167 | [4.179719 4.1736951 4.1697969 4.1668048 4.1644425 4.162395 4.1607413 4.1593237 4.1580243 4.1569219 4.1558986 4.1548352 4.1539693 4.1533785] | 0.5 | 25 | 2832.539
168 | [4.1797981 4.1739311 4.1698761 4.1668048 4.164403 4.1624346 4.1607413 4.1594024 4.1579456 4.157001 4.155859 4.1549535 4.1542053 4.1533785] | 0.5 | 25 | 2827.311
169 | [4.179719 4.1738133 4.1699548 4.1667652 4.1643243 4.1623163 4.1606231 4.1592059 4.1579456 4.1568432 4.1557016 4.1548748 4.1540084 4.1531425] | 0.5 | 25 | 2821.867
170 | [4.1796012 4.1737738 4.1697578 4.1666079 4.1642847 4.1621585 4.1604657 4.1590877 4.1579065 4.1565676 4.1555438 4.1545992 4.1538115 4.1531425] | 0.5 | 25 | 2816.382
171 | [4.1796012 4.1737347 4.1697183 4.1667261 4.1640091 4.1621981 4.1604657 4.1589694 4.15767 4.1564498 4.155426 4.1544809 4.1536937 4.1530633] | 0.5 | 25 | 2811.1
172 | [4.1794829 4.1736164 4.1694822 4.1665292 4.16397 4.1618829 4.1603475 4.158812 4.1575522 4.1564102 4.1553078 4.1543236 4.1534572 4.152709 ] | 0.5 | 25 | 2806.016
173 | [4.1795616 4.1736164 4.1695609 4.1664109 4.1641669 4.1620011 4.1601901 4.158812 4.157434 4.156292 4.1551895 4.1542053 4.1536145 4.1525912] | 0.5 | 25 | 2800.467
174 | [4.1794434 4.1734982 4.1694036 4.1662931 4.1638517 4.1619225 4.1601505 4.1586151 4.1573553 4.1563315 4.1552291 4.1541266 4.1533389 4.1525912] | 0.5 | 25 | 2794.708
175 | [4.1794829 4.1733799 4.1692853 4.1662536 4.1638126 4.1616468 4.1600327 4.1585755 4.1571975 4.1559377 4.1549535 4.154048 4.1532211 4.1523943] | 0.5 | 25 | 2788.948
176 | [4.179286 4.1733012 4.1692457 4.1660962 4.1636157 4.1614895 4.1600718 4.1582608 4.1570797 4.1559772 4.1548352 4.1537724 4.1530633 4.152276 ] | 0.5 | 25 | 2782.897
177 | [4.1793256 4.1733408 4.1694036 4.1660962 4.1635761 4.1616468 4.1599536 4.1583791 4.1569219 4.155859 4.1550322 4.1538115 4.1530633 4.1521187] | 0.5 | 25 | 2777.27
178 | [4.179286 4.1733799 4.1693249 4.165978 4.1635761 4.1614895 4.1597571 4.1582608 4.1570401 4.1558986 4.154717 4.1537328 4.1528273 4.15204 ] | 0.5 | 25 | 2771.388
179 | [4.1792073 4.1731834 4.1690884 4.1658993 4.1635761 4.1613712 4.1595602 4.1582608 4.1568432 4.1556621 4.1547565 4.1538115 4.1527877 4.1519608] | 0.5 | 25 | 2765.646
180 | [4.1791286 4.1733012 4.1690493 4.165978 4.1634188 4.1614499 4.1597571 4.1583395 4.1568041 4.1557407 4.1546383 4.1537328 4.1527877 4.1519217] | 0.5 | 25 | 2760.004
181 | [4.1791286 4.1731834 4.1691279 4.1658597 4.1633401 4.1614499 4.1596389 4.1581426 4.1566463 4.1555047 4.1543627 4.1534572 4.1526699 4.1518035] | 0.5 | 25 | 2753.445
182 | [4.1792073 4.1730256 4.1689701 4.165978 4.1633792 4.161253 4.1597176 4.1581426 4.1567645 4.1555834 4.1544023 4.1534967 4.1525517 4.1518035] | 0.5 | 25 | 2746.956
183 | [4.1790891 4.1731043 4.168931 4.1657419 4.1633401 4.161253 4.1594815 4.1579065 4.1564498 4.1553078 4.1542449 4.1534181 4.1525517 4.1516852] | 0.5 | 25 | 2740.651
184 | [4.1788921 4.1729078 4.1688128 4.1656628 4.1631432 4.1609774 4.1592059 4.15767 4.1563706 4.1551895 4.154048 4.1531029 4.1521578 4.1513309] | 0.5 | 25 | 2733.987
185 | [4.17905 4.1730256 4.1688128 4.1657023 4.1629858 4.1610169 4.159245 4.1577883 4.1563315 4.1551895 4.154048 4.1532211 4.1520791 4.1512132] | 0.5 | 25 | 2729.136
186 | [4.1789317 4.1727896 4.1685371 4.1654663 4.1628675 4.16082 4.1589694 4.1574731 4.1562529 4.1548748 4.1539693 4.1528668 4.1519608 4.151134 ] | 0.5 | 25 | 2720.86
187 | [4.1786957 4.1725531 4.168498 4.1651907 4.1627493 4.1607413 4.158812 4.1572766 4.1559772 4.1546383 4.1536937 4.1525517 4.1516852 4.1508193] | 0.5 | 25 | 2713.9
188 | [4.1787744 4.1726322 4.1683798 4.1651115 4.1626706 4.1605444 4.158812 4.1572371 4.155859 4.1546383 4.1535358 4.1525121 4.1516461 4.1507797] | 0.5 | 25 | 2707.187
189 | [4.1789317 4.1727109 4.1686158 4.1653481 4.1628675 4.1607804 4.159009 4.157434 4.1560559 4.1549535 4.1536541 4.1526699 4.1518035 4.1509376] | 0.5 | 25 | 2701.199
190 | [4.1787348 4.172514 4.1683011 4.1651511 4.1625524 4.160387 4.1586547 4.1569614 4.155623 4.1544414 4.1533389 4.1524334 4.1514096 4.150701 ] | 0.5 | 25 | 2693.677
191 | [4.1786165 4.172514 4.1682224 4.1649938 4.1624346 4.1602688 4.1584578 4.1569614 4.1555834 4.1545992 4.1531425 4.1521974 4.1512523 4.1504254] | 0.5 | 25 | 2686.974
192 | [4.1785774 4.1723957 4.1680646 4.1648755 4.1622376 4.1600718 4.1583395 4.1568432 4.1552682 4.1540084 4.1529059 4.1520004 4.1509376 4.1502285] | 0.5 | 25 | 2679.38
193 | [4.1785378 4.1723566 4.1679859 4.1647968 4.1622376 4.1602292 4.1583395 4.1566858 4.1552682 4.1541266 4.1529059 4.1518822 4.150898 4.1501498] | 0.5 | 25 | 2672.404
194 | [4.1784592 4.1721597 4.1681042 4.1647573 4.1621194 4.1598749 4.1582212 4.1564889 4.1551895 4.1537724 4.1527877 4.1516461 4.150701 4.1498742] | 0.5 | 25 | 2665.137
195 | [4.1784201 4.1721597 4.1679072 4.1646786 4.1620407 4.1599536 4.1580639 4.1564102 4.1548748 4.1537328 4.1526303 4.1515279 4.1507406 4.1496382] | 0.5 | 25 | 2657.485
196 | [4.1784201 4.1721988 4.1678286 4.1647182 4.1620011 4.1598749 4.1579852 4.156292 4.1549139 4.1536541 4.152473 4.1513705 4.1505828 4.1495595] | 0.5 | 25 | 2650.201
197 | [4.1782231 4.1720018 4.1676712 4.1644425 4.1617651 4.1596389 4.1577096 4.1562133 4.1547565 4.1534967 4.1522365 4.1512523 4.1503863 4.1492839] | 0.5 | 25 | 2642.065
198 | [4.1782622 4.1718841 4.1675529 4.164403 4.1616468 4.1592846 4.1575522 4.1559377 4.1545205 4.1531425 4.15204 4.1510162 4.1499925 4.1490083] | 0.5 | 25 | 2634.635
199 | [4.1781836 4.1718445 4.1674743 4.1642456 4.1615682 4.1594024 4.1575522 4.1558986 4.1544023 4.1532998 4.1519217 4.1510949 4.1500316 4.1490474] | 0.5 | 25 | 2626.94
200 | [4.1780653 4.1717262 4.167592 4.1640882 4.1615682 4.1591268 4.1573944 4.1557016 4.1542449 4.1528273 4.1517248 4.1506224 4.1496773 4.1487327] | 0.5 | 25 | 2618.523
201 | [4.1781049 4.1716475 4.1672773 4.16397 4.1614499 4.1591663 4.1573157 4.1557016 4.1542053 4.1529455 4.1516461 4.1506224 4.1496382 4.1488113] | 0.5 | 25 | 2610.298
202 | [4.1781836 4.1717262 4.1674743 4.1641273 4.1614895 4.1592846 4.1573944 4.155623 4.1540871 4.1530242 4.1516461 4.150465 4.1496382 4.1486144] | 0.5 | 25 | 2602.669
203 | [4.1780653 4.1716871 4.1672378 4.1639304 4.1613317 4.159009 4.1571584 4.155426 4.1540084 4.1525912 4.1516852 4.1504254 4.1493626 4.1484571] | 0.5 | 25 | 2593.849
204 | [4.1778688 4.1714115 4.1670408 4.1637731 4.1610169 4.1588907 4.1567645 4.1552291 4.1537724 4.1525121 4.1512523 4.1500711 4.1490083 4.1481023] | 0.5 | 25 | 2585.092
205 | [4.1778293 4.1715298 4.1671987 4.1638126 4.1609774 4.1587725 4.1569219 4.1552682 4.1536937 4.1524334 4.1511736 4.1500316 4.1490474 4.1481419] | 0.5 | 25 | 2576.338
206 | [4.177711 4.1714115 4.166923 4.1636157 4.1607804 4.1586547 4.1567254 4.1549139 4.1536541 4.1521187 4.1510949 4.149756 4.1488113 4.1478267] | 0.5 | 25 | 2567.796
207 | [4.1775932 4.1710963 4.1667261 4.1633792 4.1604261 4.1582999 4.1563315 4.1545992 4.1531425 4.1519217 4.1506224 4.1494412 4.1482992 4.1473546] | 0.5 | 25 | 2557.953
208 | [4.1775537 4.171175 4.1665688 4.1633401 4.160584 4.1582999 4.1561346 4.1545205 4.1531029 4.1516852 4.1506619 4.1493626 4.1482601 4.1474333] | 0.5 | 25 | 2548.772
1 | [4.1826167 4.177577 4.1743093 4.1718683 4.1698208 4.1682067 4.1669073 4.1657262 4.1648993 4.1639147 4.1630883 4.1624975 4.1621432 4.1614347] | 0.25 | 25 | 3246.858
2 | [4.1824985 4.1774588 4.1741519 4.1716318 4.1696634 4.1679702 4.1667891 4.1656475 4.1647415 4.1638756 4.1632061 4.1624188 4.1619463 4.1613555] | 0.25 | 25 | 3247.637
3 | [4.1826563 4.177577 4.1744275 4.1719074 4.1700568 4.168561 4.1672616 4.1661196 4.1652927 4.1644268 4.1637182 4.163167 4.1625371 4.1620646] | 0.25 | 25 | 3248.393
4 | [4.1828527 4.1777344 4.1743484 4.1720648 4.1700964 4.1686397 4.1672616 4.1661987 4.1652927 4.1644268 4.1637182 4.1630883 4.1625371 4.162025 ] | 0.25 | 25 | 3247.387
5 | [4.1826954 4.1776166 4.1744666 4.171947 4.1700964 4.1684427 4.1672616 4.1661592 4.1652141 4.1644268 4.1637573 4.1630883 4.1626158 4.1619463] | 0.25 | 25 | 3246.083
6 | [4.1828136 4.1777344 4.1745062 4.1720648 4.1702147 4.168561 4.1673403 4.1662378 4.1653323 4.1646237 4.1638756 4.1632848 4.1627336 4.1623006] | 0.25 | 25 | 3245.598
7 | [4.1826954 4.1776166 4.1745453 4.1719861 4.1702538 4.1686397 4.1673007 4.1663561 4.1652927 4.1646237 4.1637969 4.163167 4.1626549 4.1622615] | 0.25 | 25 | 3243.844
8 | [4.1826563 4.1778131 4.1743879 4.1720648 4.1702147 4.1686001 4.1673007 4.1662774 4.1654897 4.1646628 4.1639543 4.1633639 4.1626945 4.1623793] | 0.25 | 25 | 3242.04
9 | [4.1825771 4.177577 4.174191 4.1717105 4.1698995 4.1683245 4.1671433 4.1660409 4.1650567 4.1642299 4.1636395 4.1628914 4.1624975 4.162025 ] | 0.25 | 25 | 3239.241
10 | [4.1827741 4.1776557 4.1746635 4.172183 4.1700964 4.168561 4.1674585 4.1662774 4.1654506 4.1647024 4.1639938 4.1633639 4.1627731 4.1622219] | 0.25 | 25 | 3238.406
11 | [4.1826563 4.1776953 4.1743484 4.1719861 4.1701751 4.1684427 4.1673007 4.1661987 4.1652141 4.1645451 4.1639147 4.1633639 4.1627336 4.1621823] | 0.25 | 25 | 3237.941
12 | [4.1826954 4.1776953 4.1744275 4.1720648 4.1700964 4.1686397 4.1673799 4.1663165 4.1654897 4.1647415 4.1640329 4.163403 4.1627731 4.1624188] | 0.25 | 25 | 3234.809
13 | [4.1828136 4.1778131 4.1745849 4.1723013 4.1702538 4.1686788 4.1674976 4.1665921 4.1656079 4.1648598 4.1642299 4.1634817 4.1629305 4.1624975] | 0.25 | 25 | 3232.55
14 | [4.182735 4.1776557 4.1744275 4.1720257 4.1702538 4.1686001 4.1673799 4.1662774 4.165411 4.1646628 4.1639543 4.1634817 4.1628127 4.1624188] | 0.25 | 25 | 3230.431
15 | [4.182538 4.1774983 4.1743879 4.171947 4.1700964 4.1686397 4.167222 4.1663165 4.1653719 4.1644659 4.1639147 4.1632061 4.1627731 4.1621823] | 0.25 | 25 | 3228.576
16 | [4.1824985 4.1776166 4.1743093 4.1719861 4.169939 4.1684823 4.1673007 4.1661592 4.1652141 4.1645451 4.1638756 4.1633244 4.1627336 4.1623006] | 0.25 | 25 | 3226.218
17 | [4.1826167 4.1776557 4.1743093 4.1719074 4.1700177 4.1686001 4.1673403 4.1662774 4.1654506 4.1645451 4.1639147 4.1633244 4.1628127 4.1623402] | 0.25 | 25 | 3223.824
18 | [4.1826954 4.1776953 4.1745062 4.172183 4.1702147 4.1686397 4.167419 4.1663561 4.1655293 4.1647811 4.1640725 4.1633639 4.1629701 4.1624579] | 0.25 | 25 | 3221.956
19 | [4.182538 4.1775374 4.1742306 4.1719074 4.1700964 4.1686397 4.1673007 4.1662774 4.1652927 4.1645055 4.1639543 4.1633639 4.1627731 4.1621823] | 0.25 | 25 | 3219.968
20 | [4.1824594 4.1775374 4.1742306 4.1717501 4.169939 4.1684823 4.1672616 4.1662378 4.1653719 4.1644659 4.1638756 4.1632061 4.1626945 4.1622219] | 0.25 | 25 | 3217.805
21 | [4.182538 4.1776557 4.1743484 4.1718287 4.1701355 4.1684823 4.1673403 4.1663952 4.1654897 4.1646237 4.1640725 4.1633244 4.1627731 4.1622615] | 0.25 | 25 | 3215.625
22 | [4.1826954 4.177577 4.1742306 4.171947 4.1699781 4.1684427 4.1673007 4.1663561 4.1652927 4.1646237 4.1639543 4.1632848 4.1628518 4.1623006] | 0.25 | 25 | 3213.621
23 | [4.182538 4.1775374 4.1743093 4.171947 4.1701355 4.1686397 4.167222 4.1664348 4.165411 4.1647415 4.1638756 4.1633639 4.1628518 4.1624188] | 0.25 | 25 | 3211.942
24 | [4.1823411 4.1774588 4.1742306 4.1717501 4.1698599 4.1684031 4.1673007 4.1661987 4.1653323 4.1645451 4.1638756 4.163167 4.1626945 4.1621432] | 0.25 | 25 | 3209.571
25 | [4.182538 4.1774588 4.174191 4.1717892 4.1700568 4.1684823 4.1671433 4.1661987 4.1653323 4.1646237 4.1637969 4.163403 4.1626945 4.1623006] | 0.25 | 25 | 3207.314
26 | [4.1826563 4.1776166 4.1742697 4.1718287 4.1700568 4.168561 4.1673403 4.1663165 4.165411 4.1645451 4.1639938 4.1633244 4.1628127 4.1623006] | 0.25 | 25 | 3205.347
27 | [4.1825771 4.1776166 4.1743484 4.1717892 4.1700568 4.1684031 4.1672616 4.1662774 4.1653323 4.1646237 4.1639938 4.163403 4.1629305 4.1623402] | 0.25 | 25 | 3203.493
28 | [4.1824985 4.1774197 4.1742306 4.1717892 4.1698995 4.1684427 4.1671829 4.1661196 4.1652536 4.1646237 4.163836 4.1632457 4.1627336 4.1623006] | 0.25 | 25 | 3201.248
29 | [4.1826563 4.1774983 4.1743093 4.1718683 4.1701355 4.1685214 4.1673403 4.1661987 4.1654506 4.1646237 4.1639543 4.1633244 4.1628127 4.1623402] | 0.25 | 25 | 3199.127
30 | [4.1826167 4.1777344 4.1743484 4.171947 4.1700177 4.168561 4.1673403 4.1663561 4.1652536 4.1647024 4.1639543 4.1633244 4.1628914 4.1624579] | 0.25 | 25 | 3197.284
31 | [4.1826954 4.177577 4.1742306 4.1718683 4.1699781 4.1685214 4.1671829 4.1661592 4.1653323 4.1645055 4.1639147 4.1633244 4.1627336 4.1622615] | 0.25 | 25 | 3195.267
32 | [4.1823807 4.1774588 4.1741123 4.1716318 4.1698995 4.1684031 4.1670647 4.1660409 4.1652536 4.1642694 4.163836 4.1631274 4.1624975 4.162025 ] | 0.25 | 25 | 3193.185
33 | [4.1824198 4.1774588 4.1741519 4.1717501 4.1698995 4.1684427 4.1670647 4.1661196 4.1651354 4.1643481 4.1636 4.1631274 4.1625371 4.1621037] | 0.25 | 25 | 3191.051
34 | [4.182538 4.1774197 4.1742306 4.1717501 4.1698208 4.1684823 4.1673007 4.1660018 4.1652536 4.1644659 4.1637182 4.1631274 4.1626549 4.1621823] | 0.25 | 25 | 3189.261
35 | [4.1823807 4.1773014 4.1740336 4.1715927 4.1698208 4.1682067 4.1671042 4.1659622 4.1650171 4.1642299 4.1637182 4.1630487 4.1624975 4.1620646] | 0.25 | 25 | 3187.007
36 | [4.1823807 4.1772227 4.173955 4.1715531 4.1696239 4.1681671 4.1669073 4.1660805 4.1649384 4.1641512 4.1634817 4.1628518 4.1623402 4.1618676] | 0.25 | 25 | 3185.286
37 | [4.1824594 4.1773801 4.1740727 4.1717105 4.169939 4.1682458 4.1670647 4.1660805 4.1652141 4.1643085 4.1636395 4.1630092 4.1624975 4.162025 ] | 0.25 | 25 | 3183.35
38 | [4.1821837 4.1771441 4.1738763 4.1716318 4.1695056 4.1680489 4.1667891 4.1656475 4.164978 4.1640725 4.1634817 4.1628127 4.1624188 4.1617103] | 0.25 | 25 | 3180.89
39 | [4.1821442 4.1771441 4.1739154 4.1714349 4.1695056 4.1680489 4.1669464 4.1657653 4.1650963 4.1640725 4.1634426 4.1627731 4.1621432 4.1617889] | 0.25 | 25 | 3179.538
40 | [4.1819868 4.1771441 4.1736794 4.1712379 4.1693878 4.1677732 4.1664743 4.1655293 4.1645842 4.1639543 4.1631274 4.1624975 4.1619067 4.1615133] | 0.25 | 25 | 3177.716
41 | [4.1822624 4.1771441 4.1739154 4.1714745 4.1695056 4.1679702 4.1668677 4.165844 4.1647811 4.1639543 4.1632848 4.1627731 4.1623006 4.1616707] | 0.25 | 25 | 3175.797
42 | [4.1821837 4.1772227 4.1738763 4.1714349 4.1695452 4.1679311 4.1667891 4.1656079 4.1646628 4.1640725 4.1633244 4.1626549 4.1621037 4.1615524] | 0.25 | 25 | 3173.779
43 | [4.1821442 4.1772227 4.1736794 4.1713171 4.1695056 4.1679311 4.1666317 4.1654897 4.1646237 4.1639147 4.1631274 4.1626158 4.1619859 4.161592 ] | 0.25 | 25 | 3172.118
44 | [4.1820655 4.1769075 4.1735215 4.1711202 4.1692696 4.1676159 4.166553 4.1652927 4.1643085 4.1636 4.1629701 4.1625762 4.1617494 4.1613555] | 0.25 | 25 | 3170.203
45 | [4.1819081 4.1767898 4.1734428 4.1710019 4.1689939 4.1674585 4.1663165 4.165175 4.1641512 4.1635604 4.1628518 4.1621823 4.1616707 4.1612377] | 0.25 | 25 | 3167.83
46 | [4.1822624 4.1771441 4.1736794 4.1713171 4.1694665 4.1678519 4.1666708 4.1655684 4.1648598 4.1640329 4.1632457 4.1626549 4.1620646 4.1615133] | 0.25 | 25 | 3166.295
47 | [4.1821442 4.1770654 4.1735611 4.1712775 4.1693482 4.1678128 4.1665921 4.1655293 4.1645451 4.1637182 4.1630883 4.1624579 4.1619463 4.1613951] | 0.25 | 25 | 3164.504
48 | [4.1820259 4.1767502 4.1735215 4.1710415 4.1690335 4.1675763 4.1663561 4.1652927 4.1644268 4.1635213 4.1628127 4.1623006 4.1617494 4.161159 ] | 0.25 | 25 | 3162.683
49 | [4.1817899 4.1767111 4.1733251 4.1709623 4.1689939 4.1674976 4.1660805 4.1650963 4.1641512 4.1633639 4.1626945 4.1621037 4.1614738 4.1610408] | 0.25 | 25 | 3160.713
50 | [4.1819472 4.1770654 4.1736007 4.1711202 4.16923 4.1677341 4.1664348 4.165411 4.1645055 4.1636 4.1630092 4.1623793 4.1617889 4.1614738] | 0.25 | 25 | 3159.075
51 | [4.1821442 4.1769075 4.173758 4.1712379 4.1693482 4.1678519 4.1664348 4.1654506 4.1645842 4.1637969 4.1630487 4.1624579 4.1619463 4.1614347] | 0.25 | 25 | 3157.543
52 | [4.1818295 4.1765141 4.1732855 4.1708837 4.1688366 4.1671829 4.1660805 4.1650567 4.1640725 4.1633244 4.1626549 4.1619463 4.1614347 4.1609225] | 0.25 | 25 | 3155.603
53 | [4.1817503 4.1766715 4.1732068 4.1709232 4.1688366 4.1673799 4.1661196 4.1648993 4.1641116 4.1632061 4.1625371 4.1619067 4.1614347 4.1609225] | 0.25 | 25 | 3153.619
54 | [4.1819868 4.1769471 4.1736794 4.1710806 4.1691122 4.1675763 4.1663165 4.165175 4.1644659 4.1636395 4.1627336 4.1622219 4.1616707 4.161159 ] | 0.25 | 25 | 3152.006
55 | [4.1820259 4.1767898 4.1735215 4.1710019 4.1690335 4.1676159 4.1662378 4.165175 4.1642694 4.1634817 4.1628127 4.1621823 4.161592 4.1609621] | 0.25 | 25 | 3150.145
56 | [4.1817899 4.1767111 4.1732855 4.1709623 4.1689153 4.1674976 4.1660018 4.1650171 4.1640725 4.1633244 4.1625371 4.1618676 4.1613555 4.1607652] | 0.25 | 25 | 3148.613
57 | [4.1817899 4.1766319 4.1730886 4.170608 4.1686001 4.1670251 4.1658049 4.1646237 4.163836 4.1630883 4.1623793 4.161828 4.1610012 4.1606078] | 0.25 | 25 | 3146.669
58 | [4.1817899 4.1764746 4.1731281 4.170608 4.1686397 4.1670647 4.1658049 4.1647415 4.163836 4.1629305 4.1623006 4.1616707 4.1610408 4.1605682] | 0.25 | 25 | 3144.486
59 | [4.1821837 4.1767898 4.1735215 4.1708837 4.1689939 4.1673799 4.1662378 4.1650963 4.1643085 4.1633244 4.1626945 4.1619859 4.1613951 4.1609621] | 0.25 | 25 | 3143.503
60 | [4.1817899 4.1765928 4.1732068 4.1707263 4.1688757 4.1672616 4.1658835 4.1647811 4.1637969 4.1631274 4.1623402 4.1616707 4.1610799 4.1606469] | 0.25 | 25 | 3141.281
61 | [4.1817503 4.1765141 4.1730886 4.1704903 4.1686788 4.166986 4.1657262 4.1647024 4.1637182 4.1628914 4.1621432 4.1616311 4.1610408 4.1605682] | 0.25 | 25 | 3139.272
62 | [4.1817503 4.1765532 4.1731672 4.1705689 4.1686397 4.1671042 4.1657262 4.1647811 4.1638756 4.1629701 4.1622219 4.161592 4.1610408 4.1604896] | 0.25 | 25 | 3137.544
63 | [4.1818295 4.1767111 4.1733251 4.1709232 4.1689153 4.1673007 4.165844 4.1648598 4.1638756 4.1630883 4.1624975 4.1617103 4.161159 4.1606865] | 0.25 | 25 | 3136.074
64 | [4.1817112 4.1765141 4.1732068 4.1705294 4.1686001 4.1671433 4.1657262 4.1646237 4.1637573 4.1629701 4.1623402 4.1615524 4.1609621 4.1605291] | 0.25 | 25 | 3134.141
65 | [4.1817899 4.1765141 4.1730494 4.170608 4.1686001 4.1670647 4.1656079 4.1646237 4.1635213 4.1628518 4.1621037 4.1614347 4.1608834 4.16045 ] | 0.25 | 25 | 3132.541
66 | [4.1815143 4.1763563 4.1728525 4.1702147 4.1682854 4.1667495 4.165411 4.1643481 4.1633639 4.1625762 4.1617494 4.1611981 4.1606078 4.1600957] | 0.25 | 25 | 3130.25
67 | [4.1817112 4.1764355 4.1730886 4.1706476 4.1685214 4.1670251 4.1656475 4.1647415 4.1636 4.1628518 4.1621037 4.1614738 4.1609225 4.16045 ] | 0.25 | 25 | 3128.994
68 | [4.1815143 4.1764355 4.1729703 4.1704507 4.1684031 4.166986 4.1654506 4.1643481 4.1634817 4.1627336 4.1619463 4.1612768 4.1607652 4.1602139] | 0.25 | 25 | 3127.152
69 | [4.1814747 4.1762776 4.1726556 4.1702538 4.1682067 4.1665921 4.1652927 4.1642694 4.1632848 4.1624975 4.161828 4.1610408 4.1605682 4.1599383] | 0.25 | 25 | 3124.937
70 | [4.1816325 4.1763563 4.1730099 4.1704903 4.1685214 4.1669464 4.1656475 4.1643481 4.1636 4.1628127 4.162025 4.1613164 4.1606865 4.1603322] | 0.25 | 25 | 3123.894
71 | [4.1816325 4.1763563 4.1729312 4.170372 4.168364 4.1668677 4.1655293 4.1643085 4.163403 4.1625371 4.1620646 4.1612768 4.1606469 4.1602139] | 0.25 | 25 | 3121.61
72 | [4.1815929 4.1763172 4.1727738 4.170372 4.1682854 4.1667104 4.1654506 4.1643872 4.1633639 4.1625762 4.1619067 4.1612377 4.1606469 4.1600566] | 0.25 | 25 | 3120.084
73 | [4.1813569 4.1762385 4.1727343 4.1701355 4.1681671 4.1666708 4.1652927 4.1641512 4.1632061 4.1623793 4.1616311 4.1610408 4.1603713 4.1599779] | 0.25 | 25 | 3118.346
74 | [4.181396 4.1760807 4.1725769 4.1700568 4.1681275 4.1664743 4.1652536 4.1640329 4.1630883 4.1622219 4.1615133 4.1608438 4.1602535 4.1597023] | 0.25 | 25 | 3116.599
75 | [4.1815538 4.1762776 4.1728525 4.1702147 4.1682854 4.1667495 4.1654506 4.1642299 4.1633244 4.1625371 4.1617494 4.161159 4.1605291 4.1601353] | 0.25 | 25 | 3114.88
76 | [4.1815143 4.1763959 4.1728916 4.1702933 4.1682854 4.1665921 4.1653323 4.1642299 4.1633639 4.1623402 4.1617494 4.1611195 4.1605291 4.160017 ] | 0.25 | 25 | 3113.436
77 | [4.1815143 4.1762385 4.1728129 4.1700568 4.1681275 4.166553 4.1652927 4.1641116 4.1630092 4.1623402 4.1613951 4.1609621 4.1603713 4.1598201] | 0.25 | 25 | 3111.593
78 | [4.181396 4.1761599 4.1726947 4.1700964 4.1680489 4.1666317 4.1652141 4.1641512 4.1630883 4.1621823 4.1614738 4.1608834 4.1602926 4.1597414] | 0.25 | 25 | 3110.047
79 | [4.1814356 4.1762385 4.1726947 4.1700964 4.1682067 4.1665134 4.165175 4.1640329 4.163167 4.1622615 4.1615524 4.1609225 4.1602139 4.1597023] | 0.25 | 25 | 3108.583
80 | [4.181396 4.1761599 4.1726947 4.1701355 4.1681671 4.1665921 4.1652536 4.1639147 4.1630487 4.1623006 4.1615524 4.1608438 4.1601353 4.159781 ] | 0.25 | 25 | 3106.726
81 | [4.1812782 4.1759629 4.1724982 4.1698208 4.1678915 4.1663165 4.164978 4.1637969 4.1629305 4.1621037 4.1613555 4.1606078 4.160017 4.159584 ] | 0.25 | 25 | 3105.185
82 | [4.181396 4.176002 4.1725769 4.1700964 4.1679702 4.1663561 4.1650171 4.1639147 4.1628914 4.1621432 4.1612768 4.1606469 4.1601353 4.159584 ] | 0.25 | 25 | 3103.613
83 | [4.1811991 4.1758842 4.17238 4.1697421 4.1676555 4.1661196 4.1647024 4.1636 4.1625371 4.1617494 4.1610012 4.1604109 4.1598597 4.1593084] | 0.25 | 25 | 3101.515
84 | [4.1813173 4.176002 4.1725769 4.1699781 4.1679702 4.1664348 4.1649384 4.1639147 4.1628914 4.1620646 4.1612768 4.1606469 4.1600566 4.1595445] | 0.25 | 25 | 3100.236
85 | [4.1812387 4.175766 4.1723013 4.1696634 4.1676555 4.1661592 4.1647024 4.1636 4.1626549 4.1616707 4.1610408 4.1603713 4.1597023 4.1592689] | 0.25 | 25 | 3098.466
86 | [4.1813173 4.1758051 4.1723404 4.1697812 4.1677341 4.1661987 4.1648598 4.1636786 4.1626549 4.1617889 4.1610799 4.1604896 4.1596627 4.1592689] | 0.25 | 25 | 3097.051
87 | [4.1810813 4.1758051 4.1720257 4.1695843 4.1673007 4.1657653 4.1645451 4.1632848 4.1623006 4.1615133 4.1607256 4.1602139 4.1594267 4.1591115] | 0.25 | 25 | 3095.231
88 | [4.1810026 4.1757264 4.1721435 4.1694665 4.1675372 4.1658049 4.1643872 4.1632848 4.1622615 4.1614738 4.1606469 4.1601353 4.1594658 4.1589541] | 0.25 | 25 | 3093.355
89 | [4.1810026 4.1755691 4.1720257 4.1694665 4.1673799 4.1657653 4.1643872 4.1632457 4.1623793 4.1614347 4.1607256 4.1599779 4.1594267 4.1589146] | 0.25 | 25 | 3092.019
90 | [4.1809235 4.1758051 4.172183 4.1694665 4.1676555 4.1660018 4.1645451 4.1634426 4.1624188 4.161592 4.1607652 4.1600957 4.1595445 4.1590328] | 0.25 | 25 | 3090.471
91 | [4.1809235 4.1757264 4.1721435 4.1695056 4.1675372 4.165844 4.1644659 4.1633639 4.1623402 4.1614347 4.1607256 4.1599779 4.1594658 4.1588359] | 0.25 | 25 | 3088.907
92 | [4.18116 4.175766 4.1721435 4.1695452 4.1674585 4.165844 4.1644659 4.1633639 4.1625371 4.1614738 4.1607652 4.1600566 4.1595054 4.1591902] | 0.25 | 25 | 3087.114
93 | [4.1811204 4.175766 4.1722617 4.1696634 4.1676159 4.1658835 4.1646237 4.1633639 4.1623793 4.1615524 4.1608834 4.1601744 4.1595445 4.1589932] | 0.25 | 25 | 3085.604
94 | [4.1811204 4.1756477 4.1720257 4.1694269 4.1673007 4.1657262 4.1643481 4.1630883 4.1621037 4.1612768 4.1605291 4.1599383 4.1593475 4.1586785] | 0.25 | 25 | 3083.854
95 | [4.1809235 4.1755295 4.1719074 4.1693482 4.1671433 4.1655684 4.1643481 4.1630883 4.162025 4.1613555 4.1603713 4.1598597 4.1591902 4.1585999] | 0.25 | 25 | 3082.137
96 | [4.1810026 4.1756477 4.1719074 4.1693087 4.1672616 4.1656475 4.1644268 4.1632848 4.1620646 4.1612377 4.1604109 4.1597414 4.1592689 4.1585603] | 0.25 | 25 | 3080.466
97 | [4.1810026 4.1756086 4.171947 4.1693878 4.1673007 4.1656866 4.1643085 4.1630487 4.1620646 4.1611195 4.1603713 4.1597414 4.1591511 4.1586785] | 0.25 | 25 | 3078.87
98 | [4.1808448 4.1754117 4.1719861 4.1691122 4.166986 4.1654897 4.1639938 4.1628127 4.1619067 4.1609225 4.1602535 4.1595445 4.1589541 4.1584029] | 0.25 | 25 | 3077.234
99 | [4.1808448 4.1754904 4.1718683 4.1693878 4.1671042 4.1655293 4.1641116 4.1629701 4.1619463 4.1610799 4.1603322 4.1595445 4.1589932 4.1584029] | 0.25 | 25 | 3075.895
100 | [4.1808448 4.1754508 4.1717105 4.1691122 4.166986 4.165411 4.1640329 4.1628127 4.1619067 4.1609621 4.1601744 4.1594658 4.1588359 4.1583633] | 0.25 | 25 | 3073.816
101 | [4.1808057 4.1754117 4.1717892 4.1690726 4.1671042 4.165411 4.1640329 4.1628518 4.1617494 4.1610408 4.1602139 4.1595445 4.1588755 4.158206 ] | 0.25 | 25 | 3072.264
102 | [4.1808844 4.1754904 4.1718287 4.1692696 4.1672616 4.1654506 4.1641116 4.1629305 4.1619463 4.1609621 4.1602535 4.1595054 4.1589146 4.1583633] | 0.25 | 25 | 3071.084
103 | [4.1808844 4.175333 4.1717501 4.1690726 4.1671433 4.1653719 4.1639543 4.1628518 4.1617889 4.1608047 4.160017 4.1592689 4.1587572 4.1582456] | 0.25 | 25 | 3069.299
104 | [4.1807661 4.1754117 4.1716714 4.1689939 4.166986 4.1653323 4.1639938 4.1627731 4.1617103 4.1608047 4.1600957 4.1594267 4.1587572 4.1581273] | 0.25 | 25 | 3067.619
105 | [4.1808057 4.1753721 4.1718683 4.1691513 4.1671042 4.165411 4.1639147 4.1628518 4.1617103 4.1609621 4.1601744 4.1593871 4.1587963 4.158206 ] | 0.25 | 25 | 3066.232
106 | [4.1809235 4.1756086 4.1718287 4.1689544 4.166986 4.1654506 4.1639147 4.1627731 4.1616707 4.1607256 4.1599779 4.1593084 4.158639 4.1581273] | 0.25 | 25 | 3064.616
107 | [4.180727 4.1752539 4.1716318 4.1689544 4.1669073 4.1652141 4.1638756 4.1626158 4.161592 4.1608047 4.1599779 4.1592689 4.1585999 4.1580877] | 0.25 | 25 | 3062.807
108 | [4.1807661 4.1752934 4.1717501 4.1689153 4.1668677 4.1652536 4.163836 4.1625371 4.1617103 4.1606865 4.160017 4.1592298 4.1587572 4.15797 ] | 0.25 | 25 | 3061.096
109 | [4.1806874 4.1752539 4.1715927 4.1688757 4.1667495 4.165175 4.1636395 4.1624188 4.1614738 4.16045 4.1598201 4.1589541 4.1584029 4.1578908] | 0.25 | 25 | 3058.868
110 | [4.180963 4.1754117 4.1717105 4.1689153 4.1668677 4.1652141 4.1637573 4.1625762 4.161592 4.1606469 4.160017 4.1591115 4.1585603 4.1578517] | 0.25 | 25 | 3057.714
111 | [4.1806874 4.1754117 4.1715927 4.1689939 4.1669073 4.165175 4.1636 4.1624975 4.1615133 4.1604896 4.1599383 4.1591115 4.1585603 4.1578908] | 0.25 | 25 | 3056.334
112 | [4.180727 4.1751361 4.1715136 4.1687183 4.1667891 4.1649384 4.1634426 4.1623006 4.1613555 4.16045 4.159584 4.1587963 4.1582456 4.157773 ] | 0.25 | 25 | 3054.592
113 | [4.1807661 4.1752934 4.1715531 4.168797 4.1667891 4.1650567 4.1634817 4.1623793 4.1614738 4.1605291 4.1597414 4.1589932 4.1583633 4.1577334] | 0.25 | 25 | 3053.352
114 | [4.1807661 4.1752934 4.1717105 4.1691122 4.1669073 4.1651354 4.1637969 4.1625371 4.1615133 4.1606469 4.1598597 4.1591511 4.1585603 4.1579304] | 0.25 | 25 | 3051.584
115 | [4.1806087 4.1752148 4.1714745 4.1688757 4.1667104 4.1648207 4.1635213 4.1623402 4.1613164 4.1602535 4.1595445 4.1588359 4.1582847 4.1577334] | 0.25 | 25 | 3050.178
116 | [4.1806087 4.1750574 4.1713171 4.1686397 4.1666708 4.1647811 4.163403 4.1621823 4.1611981 4.1602139 4.1594267 4.1586785 4.1580486 4.1574974] | 0.25 | 25 | 3048.375
117 | [4.1806479 4.1750574 4.1714745 4.168797 4.1665921 4.164978 4.1635213 4.1623006 4.1612377 4.1603713 4.159584 4.1589146 4.1581664 4.1575761] | 0.25 | 25 | 3046.729
118 | [4.1805692 4.1750574 4.1714745 4.1687183 4.166553 4.1648993 4.1633639 4.1622219 4.1611981 4.1601744 4.1595445 4.1587963 4.1580877 4.157773 ] | 0.25 | 25 | 3045.202
119 | [4.1805692 4.1750178 4.1714349 4.1686788 4.1665921 4.1647811 4.1634426 4.1621037 4.1610012 4.1601353 4.1593475 4.1587176 4.1579304 4.1574974] | 0.25 | 25 | 3043.613
120 | [4.1805692 4.1750965 4.1713958 4.1686397 4.1664743 4.1646628 4.1632457 4.162025 4.1610408 4.1600957 4.1593084 4.158639 4.15797 4.1573005] | 0.25 | 25 | 3042.143
121 | [4.1805301 4.1749392 4.1712379 4.1684823 4.1664348 4.1647024 4.1632061 4.1621037 4.1610012 4.160017 4.1591902 4.158639 4.1578121 4.1573396] | 0.25 | 25 | 3040.74
122 | [4.180727 4.1751752 4.1714349 4.168797 4.166553 4.1647811 4.1634426 4.1620646 4.161159 4.1601353 4.1593871 4.1586785 4.15797 4.1575365] | 0.25 | 25 | 3039.361
123 | [4.1805301 4.1748209 4.1712379 4.1684031 4.1663561 4.1645842 4.1630883 4.1617889 4.1608438 4.1598201 4.1591115 4.1584029 4.1576152 4.1571035] | 0.25 | 25 | 3036.948
124 | [4.1804905 4.1749392 4.1713171 4.168561 4.1664348 4.1647024 4.1633639 4.162025 4.1610799 4.1600957 4.1591902 4.1585999 4.1578517 4.1573005] | 0.25 | 25 | 3036.131
125 | [4.1805301 4.1749392 4.1713562 4.1684427 4.1663561 4.1646237 4.1630883 4.162025 4.1608834 4.1598597 4.1590328 4.1583242 4.1578121 4.1572218] | 0.25 | 25 | 3034.329
126 | [4.1805692 4.1751361 4.1712379 4.1686001 4.1664348 4.1646237 4.163167 4.162025 4.1609621 4.1600957 4.1592689 4.1584816 4.15797 4.1571431] | 0.25 | 25 | 3032.614
127 | [4.1805301 4.1749783 4.1712775 4.1684823 4.1664348 4.1645842 4.1632457 4.1619859 4.1608438 4.1599779 4.1591511 4.1584816 4.1578121 4.1571822] | 0.25 | 25 | 3031.186
128 | [4.1802545 4.1747422 4.1709232 4.1682458 4.1661196 4.1643481 4.1630883 4.1617103 4.1606078 4.159781 4.1589146 4.1581664 4.1574974 4.1568675] | 0.25 | 25 | 3029.58
129 | [4.1802149 4.1747422 4.1710019 4.1682854 4.1663165 4.1644659 4.1628914 4.1616707 4.1606469 4.159781 4.1589146 4.1580091 4.1575365 4.1570249] | 0.25 | 25 | 3028.197
130 | [4.1802936 4.1747818 4.1710806 4.1682458 4.1660409 4.1643085 4.1628127 4.1616311 4.1606078 4.1595445 4.1587176 4.1580877 4.1573005 4.1567883] | 0.25 | 25 | 3026.555
131 | [4.1803722 4.1747818 4.1709623 4.1680884 4.1660018 4.1643085 4.1628127 4.161592 4.1605682 4.159584 4.1587963 4.1580877 4.1573792 4.1567492] | 0.25 | 25 | 3024.82
132 | [4.1804118 4.1748605 4.1711593 4.1683245 4.1661987 4.1644268 4.1630092 4.1617103 4.1606469 4.1597414 4.1589541 4.1582847 4.1575365 4.1569066] | 0.25 | 25 | 3023.943
133 | [4.1803722 4.1747026 4.1709232 4.1682067 4.1661592 4.1642694 4.1628914 4.1616311 4.16045 4.159584 4.1587176 4.1580091 4.1573396 4.1569066] | 0.25 | 25 | 3021.968
134 | [4.1802545 4.1745453 4.1708446 4.1681275 4.1658049 4.1639938 4.1626158 4.1613555 4.1603322 4.1593084 4.1585207 4.1578121 4.157064 4.1565127] | 0.25 | 25 | 3019.996
135 | [4.1802936 4.1747026 4.1710019 4.1681275 4.1660409 4.1642299 4.1628518 4.1614347 4.16045 4.1594658 4.1587572 4.15797 4.1572609 4.1566706] | 0.25 | 25 | 3018.564
136 | [4.1804118 4.1749783 4.1711988 4.168364 4.1662378 4.1643872 4.1629701 4.1616707 4.1605682 4.1596231 4.1587963 4.1580091 4.1574187 4.1569853] | 0.25 | 25 | 3017.055
137 | [4.1803331 4.1747026 4.1709232 4.1682458 4.1659231 4.1641903 4.1627731 4.1613951 4.1605682 4.1592689 4.158639 4.15797 4.1573396 4.1566706] | 0.25 | 25 | 3015.917
138 | [4.1802545 4.174624 4.1708446 4.1680098 4.1658835 4.1639938 4.1625371 4.1613164 4.1603322 4.1591902 4.1584816 4.1576943 4.1570249 4.1563554] | 0.25 | 25 | 3013.869
139 | [4.1802149 4.1747422 4.1709232 4.1681275 4.1660409 4.1643085 4.1626945 4.1615524 4.1604109 4.1595054 4.158639 4.1578121 4.1571822 4.1565523] | 0.25 | 25 | 3012.21
140 | [4.1803722 4.1747818 4.1710415 4.1682854 4.1660018 4.1641903 4.1627336 4.1615524 4.16045 4.1595445 4.1585999 4.1578121 4.1572218 4.1565919] | 0.25 | 25 | 3010.731
141 | [4.1802545 4.1746635 4.1707263 4.1679311 4.1656866 4.1641116 4.1624975 4.1611981 4.1601744 4.1592298 4.1583633 4.1575761 4.1569462 4.1562767] | 0.25 | 25 | 3015.651
142 | [4.1802545 4.1745062 4.170805 4.1678915 4.1657262 4.1637969 4.1624579 4.1610012 4.1600957 4.1591115 4.158206 4.1574578 4.1567492 4.156198 ] | 0.25 | 25 | 3007.79
143 | [4.1801362 4.1745453 4.1708446 4.1679702 4.165844 4.1640329 4.1624975 4.1612377 4.1601353 4.1591511 4.1583242 4.1575761 4.1569066 4.1563554] | 0.25 | 25 | 3006.187
144 | [4.1803722 4.174624 4.170805 4.1680489 4.1657653 4.1641116 4.1626158 4.1611981 4.1602139 4.1592298 4.1583633 4.1576548 4.1569462 4.156395 ] | 0.25 | 25 | 3004.977
145 | [4.1801362 4.1745849 4.1706476 4.1677341 4.1655684 4.1639938 4.1623793 4.161159 4.1601744 4.1589932 4.1581664 4.1573005 4.1567883 4.1561584] | 0.25 | 25 | 3004.606
146 | [4.1800966 4.1744275 4.1705689 4.1679311 4.1656866 4.1637969 4.1623402 4.1611195 4.1600957 4.1589932 4.1580877 4.1573792 4.1567883 4.1559615] | 0.25 | 25 | 3002.383
147 | [4.1799788 4.1743093 4.170608 4.1676946 4.1654506 4.1637182 4.1621823 4.1608438 4.1598201 4.1588755 4.15797 4.1571822 4.1564736 4.1559224] | 0.25 | 25 | 2999.844
148 | [4.1801362 4.1745453 4.170805 4.1678915 4.1656475 4.1639543 4.1624975 4.1610799 4.1599779 4.1591115 4.1582847 4.1575365 4.1567883 4.1560798] | 0.25 | 25 | 2998.658
149 | [4.1799393 4.1742306 4.1704903 4.1674585 4.1653323 4.1636786 4.1619859 4.1606469 4.1597414 4.1585999 4.1578517 4.157064 4.1563163 4.1557255] | 0.25 | 25 | 2996.827
150 | [4.1800966 4.1745062 4.1706867 4.1678519 4.1656079 4.1637573 4.1621823 4.1609621 4.159781 4.1588755 4.1580091 4.1572218 4.1565523 4.1558828] | 0.25 | 25 | 2995.648
151 | [4.1799002 4.174191 4.170372 4.1675763 4.1653323 4.1635213 4.1620646 4.1606078 4.1595445 4.1586785 4.1578517 4.1569853 4.1563554 4.1557651] | 0.25 | 25 | 2993.927
152 | [4.1800179 4.1743484 4.1705689 4.1678128 4.1654506 4.1637182 4.1621432 4.1608834 4.159781 4.1587963 4.1578517 4.1571822 4.1563554 4.1558828] | 0.25 | 25 | 2992.313
153 | [4.1799788 4.174191 4.1704507 4.1675372 4.1652536 4.1636 4.1619859 4.1608047 4.1595445 4.158639 4.1576943 4.1569462 4.1562371 4.1556468] | 0.25 | 25 | 2990.573
154 | [4.1798606 4.174191 4.1703324 4.1674976 4.1652927 4.1633639 4.1617889 4.1604896 4.1594267 4.1584816 4.1575761 4.1567492 4.1561584 4.1556072] | 0.25 | 25 | 2989.929
155 | [4.1799788 4.1742306 4.1702933 4.1673799 4.1652141 4.1634817 4.161828 4.1605682 4.1594267 4.1585207 4.1576152 4.1568675 4.1560798 4.1556072] | 0.25 | 25 | 2987.582
156 | [4.1800179 4.1743879 4.1704111 4.1675763 4.1653719 4.1634817 4.162025 4.1606469 4.159584 4.158639 4.1576943 4.1570249 4.1562767 4.1556072] | 0.25 | 25 | 2985.985
157 | [4.1800575 4.1743879 4.1706476 4.1676159 4.1656475 4.1636 4.1621037 4.1607256 4.1597414 4.1587176 4.157773 4.157064 4.1564736 4.1556072] | 0.25 | 25 | 2984.391
158 | [4.1798606 4.1740727 4.1702147 4.1674585 4.164978 4.1632848 4.161828 4.16045 4.1592689 4.1582456 4.1574187 4.1565919 4.1559224 4.1552925] | 0.25 | 25 | 2983.147
159 | [4.1797423 4.1739941 4.1700964 4.167222 4.1650963 4.163167 4.1616707 4.1604109 4.1592689 4.1582847 4.1574974 4.1565919 4.1560011 4.1551743] | 0.25 | 25 | 2981.687
160 | [4.1799393 4.1740336 4.1702147 4.167419 4.1651354 4.1633244 4.1617889 4.16045 4.1593871 4.1584029 4.1575761 4.1566706 4.1560798 4.1554108] | 0.25 | 25 | 2979.688
161 | [4.1800575 4.1742306 4.1704111 4.1674585 4.165175 4.163403 4.1619067 4.1604896 4.1593871 4.1584816 4.1575365 4.1568279 4.1562371 4.1555681] | 0.25 | 25 | 2978.324
162 | [4.1798215 4.1740727 4.1702147 4.1672616 4.1650171 4.1632457 4.1616707 4.1602535 4.1592689 4.1582847 4.1573792 4.1565523 4.1559615 4.1552925] | 0.25 | 25 | 2976.96
163 | [4.1796246 4.1738367 4.1699781 4.1670251 4.1648993 4.1630092 4.1614347 4.1600957 4.1590328 4.15797 4.1571822 4.1562767 4.1554499 4.1548986] | 0.25 | 25 | 2975.717
164 | [4.1797819 4.1740336 4.1702147 4.167222 4.1649384 4.1630092 4.1614738 4.1602926 4.1591115 4.1580877 4.1572218 4.1564341 4.1557651 4.1551352] | 0.25 | 25 | 2973.789
165 | [4.1798215 4.1741123 4.1700568 4.1671433 4.1650171 4.1632061 4.1615524 4.1603713 4.1591902 4.158206 4.1573005 4.1564736 4.1558042 4.1551352] | 0.25 | 25 | 2972.032
166 | [4.1798215 4.1739941 4.1702538 4.1673799 4.1652141 4.1632061 4.1617103 4.1604896 4.1591902 4.158206 4.1573792 4.1565127 4.1558437 4.1551743] | 0.25 | 25 | 2970.838
167 | [4.1797423 4.1738367 4.1698995 4.1670251 4.1647415 4.1628518 4.1613164 4.160017 4.1588359 4.15797 4.1569462 4.1561584 4.1553712 4.1548986] | 0.25 | 25 | 2968.789
168 | [4.179585 4.1737971 4.1698599 4.1670647 4.1647024 4.1629701 4.1613555 4.160017 4.1588755 4.1578908 4.1569853 4.156198 4.1554108 4.1549773] | 0.25 | 25 | 2967.421
169 | [4.1797423 4.173955 4.1700177 4.1671433 4.1649384 4.1628914 4.1614738 4.1600957 4.1589932 4.1579304 4.1570249 4.1562371 4.1555285 4.1547804] | 0.25 | 25 | 2965.772
170 | [4.1797032 4.1739154 4.1702538 4.1671829 4.164978 4.1630092 4.1616311 4.1601744 4.1591115 4.1580877 4.1571035 4.1565127 4.1556072 4.1549773] | 0.25 | 25 | 2964.359
171 | [4.1797032 4.1738763 4.1700177 4.1670647 4.1646237 4.1628127 4.1612768 4.1598988 4.1588755 4.1580486 4.1569066 4.1561193 4.1554894 4.1548595] | 0.25 | 25 | 2963.018
172 | [4.1794667 4.1736794 4.1698599 4.1670251 4.1647024 4.1628518 4.1611981 4.1598988 4.1587963 4.157773 4.1568675 4.1560011 4.1552529 4.154623 ] | 0.25 | 25 | 2961.841
173 | [4.179585 4.1738367 4.169939 4.1669073 4.1645451 4.1627731 4.1612768 4.1599383 4.1587572 4.1576548 4.1568675 4.1560407 4.1553316 4.1547413] | 0.25 | 25 | 2960.13
174 | [4.1797423 4.1739154 4.1700177 4.1670251 4.1648598 4.1628914 4.1613951 4.1600566 4.1588755 4.1578517 4.1569462 4.1563163 4.1554894 4.1547413] | 0.25 | 25 | 2958.351
175 | [4.1797032 4.1738763 4.1698995 4.166986 4.1646237 4.1628127 4.1611981 4.1598988 4.1587963 4.1577334 4.1568675 4.1562371 4.1551352 4.1547804] | 0.25 | 25 | 2956.906
176 | [4.1796637 4.1736794 4.1697812 4.1670251 4.1646237 4.1628127 4.1610408 4.1598988 4.1586785 4.1576152 4.1567492 4.1558437 4.1552925 4.1545839] | 0.25 | 25 | 2955.767
177 | [4.1795459 4.1737971 4.1697421 4.1667891 4.1646237 4.1627336 4.161159 4.1597414 4.1586785 4.1576152 4.1567492 4.1559615 4.1551352 4.1546626] | 0.25 | 25 | 2953.988
178 | [4.1796246 4.1737971 4.1698208 4.1669073 4.1645842 4.1626945 4.161159 4.159781 4.1585999 4.1575761 4.1567492 4.1559615 4.1550956 4.154387 ] | 0.25 | 25 | 2952.16
179 | [4.1796246 4.1739154 4.169939 4.1669464 4.1646237 4.1626549 4.1610408 4.1598201 4.158639 4.1575761 4.1566706 4.1557651 4.1552925 4.1544657] | 0.25 | 25 | 2951.028
180 | [4.1794276 4.1736794 4.1697812 4.1667495 4.1643872 4.1625371 4.1609225 4.1597023 4.1585207 4.1574578 4.1565919 4.1558828 4.1550169 4.154387 ] | 0.25 | 25 | 2951.04
181 | [4.1794667 4.1737185 4.1697025 4.1668677 4.1644268 4.1626158 4.1610012 4.1597414 4.1584816 4.1573792 4.1565523 4.1557255 4.1549773 4.1544261] | 0.25 | 25 | 2947.769
182 | [4.179585 4.1737971 4.1698208 4.1668677 4.1645055 4.1626549 4.1610012 4.1597023 4.1585207 4.1574974 4.1566706 4.1558828 4.155056 4.1542292] | 0.25 | 25 | 2946.325
183 | [4.1796637 4.1736007 4.1696634 4.1667891 4.1643085 4.1626158 4.1608047 4.159584 4.1582847 4.1573005 4.156395 4.1557255 4.1549382 4.1542292] | 0.25 | 25 | 2944.916
184 | [4.179585 4.1736007 4.1697812 4.1667891 4.1645451 4.1626158 4.1609621 4.159584 4.1584029 4.1574187 4.1565523 4.1556859 4.1549773 4.1543083] | 0.25 | 25 | 2943.282
185 | [4.179388 4.1736794 4.1697421 4.1667891 4.1644659 4.1625762 4.1608834 4.1596231 4.1583633 4.1573005 4.156395 4.1555681 4.1548595 4.1541505] | 0.25 | 25 | 2941.34
186 | [4.1795459 4.173758 4.1697812 4.1667891 4.1644659 4.1625371 4.1610012 4.1597023 4.1584816 4.1573005 4.1565523 4.1556072 4.1548986 4.1542687] | 0.25 | 25 | 2940.142
187 | [4.1794667 4.1736398 4.1697025 4.1666708 4.1643872 4.1624975 4.1608834 4.1595054 4.1585207 4.1574187 4.1563554 4.1557651 4.1548595 4.1542292] | 0.25 | 25 | 2938.347
188 | [4.1796246 4.173758 4.1697812 4.1667495 4.1645055 4.1625371 4.1610799 4.159584 4.1583633 4.1573792 4.1565127 4.1557255 4.1549382 4.1543083] | 0.25 | 25 | 2937.451
189 | [4.1792307 4.1732855 4.1693482 4.1664348 4.1640725 4.1621432 4.1605291 4.1592298 4.1579304 4.1567883 4.1559615 4.1551352 4.1545444 4.1537571] | 0.25 | 25 | 2935.65
190 | [4.179388 4.1735215 4.1695452 4.1663952 4.1642299 4.1623006 4.1606865 4.1592689 4.1580877 4.1572609 4.1561193 4.1553316 4.1545839 4.1540718] | 0.25 | 25 | 2934.213
191 | [4.1793489 4.1736007 4.1695452 4.166553 4.1642694 4.1624188 4.1607256 4.1593475 4.1581664 4.1571822 4.1562767 4.1554894 4.1545839 4.1540327] | 0.25 | 25 | 2933.037
192 | [4.1793489 4.1733251 4.1694665 4.1664743 4.1641903 4.1621823 4.1606469 4.1592689 4.1581273 4.157064 4.1561193 4.1552529 4.154623 4.1537962] | 0.25 | 25 | 2931.542
193 | [4.1795459 4.1736398 4.1695452 4.1667104 4.1643872 4.1623006 4.1608047 4.1593084 4.1581664 4.1572218 4.156198 4.1554108 4.1545839 4.1539931] | 0.25 | 25 | 2930.808
194 | [4.1794276 4.1734824 4.1695056 4.1664743 4.1641903 4.1621823 4.1606078 4.1591511 4.15797 4.1571431 4.1559615 4.1553316 4.1545444 4.1537175] | 0.25 | 25 | 2928.621
195 | [4.1795459 4.1735215 4.1696634 4.1663561 4.1641116 4.1622615 4.1606469 4.1592689 4.1580091 4.1569853 4.1560407 4.1551743 4.1545444 4.1537962] | 0.25 | 25 | 2927.156
196 | [4.1795459 4.1736007 4.1695452 4.166553 4.1643085 4.1623402 4.1606469 4.1592689 4.158206 4.1570249 4.1559615 4.1553316 4.1546626 4.1537962] | 0.25 | 25 | 2925.782
197 | [4.1794276 4.1734824 4.1695056 4.166553 4.1640329 4.1621823 4.1606078 4.1590719 4.1580877 4.1569853 4.1559224 4.1552138 4.1544657 4.1537571] | 0.25 | 25 | 2924.444
198 | [4.179388 4.1734428 4.1694269 4.1663952 4.1640725 4.1621823 4.1604109 4.1591511 4.1579304 4.1569066 4.1560407 4.1550956 4.154387 4.1537571] | 0.25 | 25 | 2922.667
199 | [4.1793094 4.1733251 4.1693878 4.1664348 4.1639543 4.1620646 4.1603322 4.1589932 4.1578908 4.1567883 4.1558437 4.1549773 4.1544261 4.1535993] | 0.25 | 25 | 2920.854
200 | [4.1794276 4.1734824 4.1695056 4.1663952 4.1641512 4.1622219 4.1605682 4.1591902 4.1580486 4.1569853 4.1560011 4.1550956 4.1544657 4.1537962] | 0.25 | 25 | 2919.984
201 | [4.1793489 4.1733251 4.1693087 4.1663561 4.1639543 4.1619067 4.1603713 4.1590328 4.157773 4.1566706 4.1556859 4.1548986 4.1541505 4.1534023] | 0.25 | 25 | 2917.923
202 | [4.1791911 4.1732459 4.16923 4.1661592 4.1638756 4.1619463 4.1602926 4.1588359 4.1577334 4.156631 4.1557651 4.1548595 4.1540718 4.1533632] | 0.25 | 25 | 2916.492
203 | [4.1792703 4.1734037 4.1693878 4.1664743 4.1640725 4.1620646 4.1604109 4.1591115 4.1578517 4.1566706 4.1558828 4.1550169 4.1543083 4.1535206] | 0.25 | 25 | 2915.271
204 | [4.179388 4.1733642 4.1694269 4.1663165 4.1639147 4.1621432 4.1603713 4.1590328 4.1576943 4.1567883 4.1558042 4.1549773 4.1541114 4.1534419] | 0.25 | 25 | 2914.272
205 | [4.1794276 4.1733642 4.1695452 4.1663561 4.1640329 4.1619463 4.1603322 4.1588755 4.157773 4.1567097 4.1557255 4.1549773 4.1541114 4.1534419] | 0.25 | 25 | 2912.611
206 | [4.1793094 4.1733251 4.1693482 4.1662774 4.1639938 4.1620646 4.1602926 4.1589541 4.1576943 4.1567097 4.1557255 4.1548986 4.1540327 4.1533237] | 0.25 | 25 | 2911.234
207 | [4.1792307 4.1732459 4.1691909 4.1661592 4.1639543 4.1617889 4.1602535 4.1587572 4.1576548 4.1565127 4.1555285 4.1547804 4.1539536 4.153245 ] | 0.25 | 25 | 2909.589
208 | [4.1793489 4.1734428 4.1695843 4.1663561 4.1639938 4.1619859 4.1604109 4.1590328 4.157773 4.1567097 4.1557651 4.1548986 4.1541505 4.1534023] | 0.25 | 25 | 2908.32
209 | [4.179152 4.1731281 4.1691513 4.1659622 4.1637182 4.1617103 4.1601353 4.158639 4.1574187 4.1564341 4.1553712 4.1545048 4.1537571 4.1530089] | 0.25 | 25 | 2906.075
210 | [4.1794276 4.1732459 4.1693482 4.1663165 4.1637573 4.1619067 4.1602926 4.1587963 4.1574578 4.1565523 4.1555285 4.1547017 4.1538749 4.153245 ] | 0.25 | 25 | 2905.507
211 | [4.1790338 4.1730494 4.1689153 4.1659622 4.1635604 4.1615133 4.1598201 4.1584816 4.1572609 4.1560407 4.1552529 4.154387 4.1535993 4.1528516] | 0.25 | 25 | 2903.474
212 | [4.179152 4.1730886 4.1691122 4.1659622 4.1636395 4.1616707 4.1599779 4.1585603 4.1573792 4.1562767 4.1552925 4.1543474 4.1536779 4.1528907] | 0.25 | 25 | 2901.986
213 | [4.1793489 4.1732459 4.16923 4.1662378 4.1637573 4.1617103 4.1602139 4.1586785 4.1575761 4.1563163 4.1554108 4.1545444 4.1537962 4.1532059] | 0.25 | 25 | 2900.623
214 | [4.1792307 4.1732068 4.1691513 4.1661196 4.1637573 4.1617494 4.1601353 4.1586785 4.1575365 4.156395 4.1553712 4.1546626 4.1538358 4.1530876] | 0.25 | 25 | 2899.396
215 | [4.1791124 4.1729703 4.1690335 4.1659622 4.1635213 4.1615133 4.1598988 4.158442 4.1572609 4.1561584 4.1552925 4.1542687 4.1534419 4.1527724] | 0.25 | 25 | 2898.188
216 | [4.1790338 4.1730886 4.1689153 4.165844 4.1634426 4.1614347 4.1597414 4.1585207 4.157064 4.1560407 4.155056 4.1541901 4.1534419 4.1527724] | 0.25 | 25 | 2896.257
217 | [4.1790733 4.1730886 4.1689939 4.1658835 4.1635213 4.161592 4.1598988 4.1584816 4.1572218 4.156198 4.1551743 4.1542292 4.1534419 4.152812 ] | 0.25 | 25 | 2894.794
218 | [4.1789551 4.1728129 4.1688366 4.1656475 4.1631274 4.1611981 4.1596231 4.158206 4.157064 4.1558828 4.1547017 4.1539931 4.1531663 4.1524181] | 0.25 | 25 | 2892.559
219 | [4.1789155 4.1731672 4.1688757 4.165844 4.1634426 4.1613555 4.1597414 4.158206 4.157064 4.1559224 4.1550169 4.1540718 4.1534023 4.152576 ] | 0.25 | 25 | 2892.463
220 | [4.1790338 4.1728525 4.1689153 4.1656079 4.1632061 4.1613164 4.1596627 4.1580877 4.1568279 4.1558437 4.1547804 4.1539536 4.1532059 4.1525364] | 0.25 | 25 | 2890.782
221 | [4.1789947 4.1729312 4.168797 4.1656079 4.1633639 4.1613164 4.1597023 4.1581664 4.1569462 4.1558828 4.1548595 4.1540718 4.1533632 4.152576 ] | 0.25 | 25 | 2889.099
222 | [4.1788764 4.1730494 4.1688757 4.165844 4.1634426 4.1613164 4.159584 4.1583242 4.1570249 4.1559224 4.1549382 4.1540327 4.1533237 4.1525364] | 0.25 | 25 | 2887.475
223 | [4.1789551 4.1727738 4.1686397 4.1655293 4.163167 4.1612768 4.159584 4.1581273 4.1569066 4.1557651 4.1547413 4.1537962 4.153048 4.1524577] | 0.25 | 25 | 2886.287
224 | [4.1787581 4.1727343 4.1686001 4.1654506 4.163167 4.1612377 4.1593871 4.1580091 4.1567097 4.1556859 4.1547413 4.1538358 4.1529694 4.1523004] | 0.25 | 25 | 2885.447
225 | [4.178719 4.1728525 4.1686397 4.1654506 4.1629701 4.1611195 4.1594267 4.1579304 4.1566706 4.1555681 4.1547017 4.1538358 4.1530089 4.1523004] | 0.25 | 25 | 2883.679
226 | [4.178719 4.1727343 4.1685214 4.165411 4.1629701 4.1609621 4.1593084 4.157773 4.156631 4.1555285 4.1545839 4.1536388 4.1526937 4.1520638] | 0.25 | 25 | 2882.032
227 | [4.1789551 4.1727343 4.1687183 4.1656866 4.1630487 4.1610799 4.1594267 4.15797 4.1567883 4.1556072 4.1545444 4.1537175 4.1529694 4.1522212] | 0.25 | 25 | 2881.033
228 | [4.1788368 4.1728129 4.1687579 4.1657262 4.1631274 4.161159 4.1596627 4.1581273 4.1568279 4.1557255 4.1547804 4.1539536 4.1530876 4.1523004] | 0.25 | 25 | 2880.045
229 | [4.1788368 4.1727343 4.1686788 4.1656079 4.1630487 4.1611981 4.1593871 4.1579304 4.1566706 4.1556072 4.1545839 4.1538749 4.1530089 4.1521821] | 0.25 | 25 | 2878.326
230 | [4.1786795 4.1726556 4.1684031 4.1653719 4.1628127 4.1609621 4.1591511 4.1577334 4.156395 4.1554108 4.1545048 4.1534419 4.152812 4.1519456] | 0.25 | 25 | 2876.567
231 | [4.178719 4.1727343 4.168561 4.1654506 4.1630487 4.1608834 4.1593475 4.1577334 4.156631 4.1555285 4.154387 4.1535602 4.1527333 4.1521821] | 0.25 | 25 | 2875.364
232 | [4.1788368 4.1727738 4.168561 4.1654897 4.1629305 4.1609225 4.1593871 4.1578517 4.1564736 4.1555285 4.1544657 4.1535602 4.1527724 4.1520638] | 0.25 | 25 | 2873.916
233 | [4.1787977 4.1725769 4.1684823 4.1655293 4.1629701 4.1608047 4.1592298 4.157773 4.156395 4.1554108 4.154387 4.1535602 4.1525364 4.1518278] | 0.25 | 25 | 2872.488
234 | [4.1788764 4.1725373 4.168364 4.1652536 4.1626945 4.1608047 4.1591511 4.1575761 4.1563163 4.1552529 4.1542292 4.1534023 4.152379 4.1518278] | 0.25 | 25 | 2870.96
235 | [4.1789155 4.1728129 4.1687183 4.1654506 4.163167 4.1610408 4.1593475 4.1578908 4.1567097 4.1555681 4.1544657 4.1536388 4.152812 4.1521034] | 0.25 | 25 | 2869.772
236 | [4.1789155 4.1730494 4.1686788 4.1654506 4.1630092 4.1610408 4.1593475 4.1578517 4.1567097 4.1555681 4.1545444 4.1536388 4.1526937 4.1520638] | 0.25 | 25 | 2868.699
237 | [4.1787977 4.1725769 4.1684427 4.1652927 4.1626945 4.1607256 4.1589932 4.1575365 4.156395 4.1552529 4.1542687 4.1534023 4.1526151 4.1518278] | 0.25 | 25 | 2925.454
238 | [4.1802545 4.1744666 4.1706867 4.1676555 4.1654506 4.1634426 4.1619463 4.1605682 4.1593475 4.1583242 4.1573792 4.1565919 4.1559615 4.1552138] | 0.25 | 25 | 2956.317
239 | [4.1802149 4.1745453 4.1706476 4.1677732 4.1654506 4.1634426 4.1619859 4.1604896 4.1593871 4.1583242 4.1576152 4.156631 4.1559224 4.1551352] | 0.25 | 25 | 2958.505
240 | [4.1802936 4.1745062 4.1706476 4.1677732 4.165411 4.1635604 4.1619859 4.1606078 4.1595054 4.158442 4.1574578 4.1566706 4.1559615 4.1553316] | 0.25 | 25 | 2954.939
241 | [4.1800179 4.1745062 4.1704903 4.1675763 4.1652927 4.1632848 4.1618676 4.1604109 4.1593475 4.1581664 4.1572609 4.156395 4.1556468 4.1549382] | 0.25 | 25 | 2953.76
242 | [4.1802936 4.1745062 4.1707659 4.1678128 4.1654897 4.1635213 4.1619463 4.1607256 4.1594658 4.1584816 4.1575761 4.1568279 4.1558437 4.1553316] | 0.25 | 25 | 2960.889
243 | [4.1805301 4.1748605 4.1711202 4.1683245 4.1660805 4.1641116 4.1625762 4.1613164 4.1601744 4.1590719 4.1583633 4.1574187 4.1567097 4.1560407] | 0.25 | 25 | 2963.728
244 | [4.1802149 4.1745849 4.1706867 4.1677732 4.1655293 4.1636395 4.1621432 4.1607652 4.1595054 4.1585207 4.157773 4.1569462 4.1561584 4.1554499] | 0.25 | 25 | 2960.272
245 | [4.1802149 4.1745062 4.1707659 4.1675763 4.1654897 4.1634426 4.1618676 4.16045 4.1593871 4.1582847 4.1573792 4.1565127 4.1558042 4.1550956] | 0.25 | 25 | 2956.241
246 | [4.1801758 4.1744666 4.170608 4.1678519 4.1654506 4.1634426 4.1618676 4.1606078 4.1593084 4.1583242 4.1573396 4.1564736 4.1556468 4.1550169] | 0.25 | 25 | 2958.054
247 | [4.1805301 4.1749392 4.1712379 4.1683245 4.1660018 4.1643481 4.1626945 4.1612768 4.1602535 4.1591115 4.158206 4.1574187 4.1566706 4.1560011] | 0.25 | 25 | 2959.118
248 | [4.1804514 4.1748996 4.1710019 4.1682067 4.1658835 4.1639938 4.1625762 4.161159 4.160017 4.1591115 4.1581273 4.1572609 4.1565523 4.1559615] | 0.25 | 25 | 2956.198
249 | [4.1800966 4.1743879 4.170608 4.1677732 4.1652927 4.1633244 4.1618676 4.1603713 4.1591902 4.1582847 4.1572609 4.156395 4.1557651 4.155056 ] | 0.25 | 25 | 2952.59
250 | [4.1799002 4.174191 4.1701751 4.1672616 4.1649384 4.1630487 4.1616707 4.1600957 4.1589541 4.1578121 4.1568675 4.1561193 4.1552925 4.1545839] | 0.25 | 25 | 2951.049
251 | [4.1799788 4.1743093 4.1703324 4.167419 4.1650963 4.163167 4.1616311 4.1602535 4.1590328 4.1579304 4.1569853 4.156198 4.1553316 4.1547804] | 0.25 | 25 | 2951.129
252 | [4.1798606 4.1739941 4.1700177 4.1671433 4.1648598 4.1628127 4.1611981 4.159781 4.158639 4.1575761 4.1565919 4.1557651 4.1550169 4.154387 ] | 0.25 | 25 | 2948.457
253 | [4.1797819 4.1740727 4.169939 4.167222 4.1647811 4.1626945 4.1610408 4.159781 4.1585999 4.1575365 4.1566706 4.1557255 4.1548986 4.1542292] | 0.25 | 25 | 2945.47
254 | [4.1797423 4.1739154 4.1699781 4.1669073 4.1646628 4.1625762 4.1610408 4.1596231 4.1583242 4.1573005 4.1563163 4.1554108 4.1547413 4.1539536] | 0.25 | 25 | 2943.703
255 | [4.1796246 4.1737185 4.1697812 4.1667104 4.1644659 4.1624579 4.1608047 4.1593475 4.1582847 4.1571035 4.1560798 4.1553316 4.1544261 4.1537962] | 0.25 | 25 | 2943.055
256 | [4.1795459 4.1736398 4.1697812 4.1667495 4.1642694 4.1624579 4.1609621 4.1595054 4.1581664 4.1571431 4.1560798 4.1552925 4.1545444 4.1537175] | 0.25 | 25 | 2942.42
257 | [4.1797032 4.173758 4.1697812 4.1667891 4.1643872 4.1624188 4.1608438 4.1593475 4.1581273 4.1569462 4.1560798 4.1551743 4.1542687 4.1538358] | 0.25 | 25 | 2940.482
258 | [4.1794667 4.1734824 4.1695843 4.1665134 4.1641116 4.1622219 4.1604896 4.1590719 4.157773 4.1568279 4.1557651 4.1548595 4.1540718 4.1534419] | 0.25 | 25 | 2937.899
259 | [4.1795063 4.1736794 4.1696239 4.1665921 4.1642694 4.1623006 4.1607256 4.1592689 4.1578908 4.1567883 4.1558437 4.1549773 4.1541114 4.1534419] | 0.25 | 25 | 2935.337
260 | [4.1795459 4.1737185 4.1697421 4.1666317 4.1642299 4.1622615 4.1605682 4.1591511 4.1579304 4.1566706 4.1559615 4.1549773 4.1541114 4.1535206] | 0.25 | 25 | 2937.186
261 | [4.1791911 4.1732459 4.1693087 4.1661987 4.1636786 4.161828 4.1599383 4.1587176 4.1574974 4.156395 4.1553712 4.1545048 4.1536388 4.1530089] | 0.25 | 25 | 2934.579
262 | [4.179152 4.1731672 4.1689939 4.1661592 4.1635213 4.1616311 4.1600566 4.1584816 4.1573396 4.1561193 4.1550956 4.1541114 4.1533632 4.1526151] | 0.25 | 25 | 2930.831
263 | [4.1793094 4.1730494 4.1689939 4.1660409 4.1634817 4.1615133 4.1597414 4.1584029 4.1573005 4.1559224 4.1549773 4.1541901 4.1532059 4.1524968] | 0.25 | 25 | 2929.558
264 | [4.1797032 4.1737971 4.1698599 4.1668677 4.1645055 4.1624579 4.1607652 4.1593475 4.158206 4.1571431 4.1560407 4.1554108 4.1545444 4.1537571] | 0.25 | 25 | 2933.102
265 | [4.1791911 4.1734824 4.1694269 4.1665134 4.1639938 4.1620646 4.16045 4.1589146 4.1578121 4.1567883 4.1557651 4.1548595 4.1539931 4.1533237] | 0.25 | 25 | 2931.334
266 | [4.1793094 4.1732855 4.1692696 4.1661592 4.1635604 4.161592 4.1598988 4.1585999 4.1573005 4.1560011 4.1550956 4.1542292 4.1534815 4.152812 ] | 0.25 | 25 | 2925.546
267 | [4.1789551 4.1728525 4.1687579 4.1655684 4.1630883 4.1611981 4.1593475 4.15797 4.1566706 4.1556072 4.1545839 4.1536388 4.1526937 4.1520247] | 0.25 | 25 | 2920.649
268 | [4.1790733 4.1731672 4.1690335 4.1660409 4.1635213 4.161592 4.159781 4.1583633 4.1571822 4.1559615 4.1548986 4.1541505 4.1533632 4.1527724] | 0.25 | 25 | 2862.893
269 | [4.1783643 4.1721435 4.1677732 4.1645055 4.1619067 4.160017 4.1582847 4.1567097 4.1554108 4.1542292 4.1533237 4.1522608 4.1515913 4.1506071] | 0.25 | 25 | 2852.758
270 | [4.1780887 4.171947 4.1676555 4.1644659 4.1619463 4.1597414 4.1579304 4.1566706 4.1552925 4.1541114 4.153048 4.1521425 4.1511979 4.1504102] | 0.25 | 25 | 2850.098
271 | [4.1780887 4.1718287 4.1675372 4.1641903 4.1617889 4.1597023 4.1578121 4.1563163 4.1549382 4.1537571 4.1528516 4.1517882 4.1508827 4.1500168] | 0.25 | 25 | 2847.767
272 | [4.1781282 4.1717892 4.1675763 4.1643872 4.1617889 4.1598597 4.1578908 4.1565127 4.1552925 4.1539536 4.1531267 4.1517882 4.1510401 4.1503711] | 0.25 | 25 | 2846.671
273 | [4.1782856 4.172183 4.1678519 4.1647415 4.1619859 4.1599383 4.1582456 4.1565919 4.1552529 4.1540718 4.1530876 4.1522212 4.1515522 4.1505675] | 0.25 | 25 | 2844.506
274 | [4.1782069 4.1719074 4.1674976 4.1645055 4.1619067 4.1597414 4.15797 4.156395 4.1551352 4.1538358 4.1528516 4.1518669 4.151237 4.1504498] | 0.25 | 25 | 2841.922
275 | [4.1779709 4.1717105 4.1674585 4.1642694 4.161592 4.1594267 4.1578121 4.1560798 4.15482 4.1536779 4.1525364 4.1515522 4.1508431 4.1500168] | 0.25 | 25 | 2839.344
276 | [4.1781282 4.1717892 4.1673403 4.1643085 4.1616311 4.1595054 4.157773 4.1562371 4.1547804 4.1537571 4.152576 4.15167 4.1507645 4.1500955] | 0.25 | 25 | 2837.551
277 | [4.1780887 4.1719074 4.1674976 4.1645055 4.1617889 4.159584 4.1577334 4.1564341 4.1548986 4.1538358 4.1526937 4.1517491 4.150804 4.1499772] | 0.25 | 25 | 2836.019
278 | [4.1782069 4.171947 4.1676555 4.1643481 4.1618676 4.159584 4.1578517 4.156395 4.1550169 4.1537962 4.152812 4.1518669 4.1509614 4.1501741] | 0.25 | 25 | 2834.9
279 | [4.1781282 4.1717892 4.1674585 4.1641903 4.1616311 4.1596231 4.1576943 4.1562371 4.1548986 4.1537175 4.1526151 4.15167 4.1507645 4.1500559] | 0.25 | 25 | 2832.968
280 | [4.1780496 4.1717501 4.1673799 4.1642299 4.1616707 4.159584 4.1577334 4.1563554 4.1549382 4.1537175 4.1526546 4.1517882 4.150804 4.1499772] | 0.25 | 25 | 2831.806
281 | [4.1782465 4.1717105 4.1673799 4.1641903 4.1617103 4.1596231 4.1578121 4.1561584 4.1548595 4.1536388 4.152576 4.1517096 4.1508827 4.1499772] | 0.25 | 25 | 2829.392
282 | [4.1779313 4.1716318 4.1673403 4.1640329 4.1613555 4.1593084 4.1575761 4.1560011 4.1545839 4.1534815 4.1524577 4.1513553 4.1505284 4.1497412] | 0.25 | 25 | 2827.327
283 | [4.1778922 4.1716714 4.1672616 4.1639543 4.1614738 4.1593475 4.1574974 4.1558828 4.1545444 4.1534023 4.1523395 4.1514339 4.1506071 4.149662 ] | 0.25 | 25 | 2825.597
284 | [4.1781678 4.1716318 4.167222 4.1640725 4.1614738 4.1593084 4.1574974 4.1559615 4.1544657 4.1533632 4.152379 4.1513944 4.1505675 4.1497016] | 0.25 | 25 | 2823.871
285 | [4.1778526 4.1714349 4.1671042 4.1637969 4.1614347 4.1591511 4.1573792 4.1558042 4.1545839 4.1531663 4.1521821 4.1510797 4.1503315 4.1495047] | 0.25 | 25 | 2822.179
286 | [4.1777344 4.1712775 4.1668677 4.1636786 4.1610408 4.1589146 4.1571431 4.1554108 4.1541505 4.1530089 4.1519456 4.151001 4.1500559 4.149229 ] | 0.25 | 25 | 2820.571
287 | [4.17801 4.1715136 4.1671829 4.1642299 4.1613164 4.1593084 4.1574974 4.1558042 4.1545444 4.1533632 4.1523395 4.1513157 4.1504102 4.1496229] | 0.25 | 25 | 2819.852
288 | [4.1778526 4.1714745 4.1670647 4.163836 4.1612768 4.1590719 4.1573396 4.1557651 4.1543083 4.1531267 4.1520247 4.1511583 4.1502132 4.1494656] | 0.25 | 25 | 2817.64
289 | [4.1779313 4.1716318 4.1671829 4.1637182 4.1613164 4.1592298 4.1574187 4.1558042 4.1544261 4.1532059 4.1521034 4.1511979 4.1504102 4.1495442] | 0.25 | 25 | 2816.363
290 | [4.17801 4.1716318 4.1670647 4.1639147 4.1614347 4.1593084 4.1577334 4.1558828 4.1545444 4.1532845 4.1522608 4.151237 4.1504889 4.1496229] | 0.25 | 25 | 2815.011
291 | [4.1780887 4.1717105 4.167419 4.1640329 4.1616311 4.1593475 4.1576548 4.1559224 4.154623 4.1534815 4.1523004 4.1513553 4.1505284 4.1497412] | 0.25 | 25 | 2813.302
292 | [4.1778922 4.1715927 4.1673007 4.1640329 4.1613951 4.1592689 4.1572609 4.1558042 4.1544657 4.1532845 4.1521821 4.1512766 4.1504889 4.1495047] | 0.25 | 25 | 2811.564
293 | [4.1776557 4.1712775 4.1669073 4.1635604 4.1610408 4.1588755 4.1571035 4.1554108 4.1541505 4.1527724 4.1520247 4.1507254 4.1500168 4.1490717] | 0.25 | 25 | 2809.269
294 | [4.177774 4.1713958 4.166986 4.1637573 4.1611195 4.1589932 4.157064 4.1556859 4.1541114 4.1529303 4.1518278 4.1508431 4.1500955 4.1491504] | 0.25 | 25 | 2808.615
295 | [4.1776166 4.1711988 4.1667891 4.1636395 4.1610012 4.1588359 4.1569853 4.1552925 4.1540327 4.1526937 4.1517096 4.1506858 4.1497803 4.1491504] | 0.25 | 25 | 2807.896
296 | [4.177774 4.1712379 4.1669073 4.1636 4.1609621 4.1588755 4.1569462 4.1554499 4.1539931 4.1527724 4.1517096 4.1507645 4.1500955 4.1491504] | 0.25 | 25 | 2805.102
297 | [4.1778526 4.1713171 4.1668677 4.1637573 4.1610799 4.1588755 4.1571035 4.1554894 4.1540718 4.1528516 4.1518278 4.151001 4.1498985 4.1491108] | 0.25 | 25 | 2803.733
298 | [4.177577 4.1711593 4.1668286 4.1634817 4.1608438 4.1586785 4.1567097 4.1552138 4.1538358 4.1527724 4.1517096 4.1505675 4.149662 4.1489534] | 0.25 | 25 | 2801.96
299 | [4.1778131 4.1713562 4.1670251 4.1637969 4.1610799 4.1588755 4.1571431 4.1554894 4.1540718 4.1529303 4.1518669 4.151001 4.1499772 4.1491899] | 0.25 | 25 | 2801.756
300 | [4.177577 4.1711202 4.1667495 4.163403 4.1606865 4.1585207 4.1567492 4.1551743 4.1537962 4.1524968 4.1515126 4.1504889 4.1495442 4.1487174] | 0.25 | 25 | 2798.832
301 | [4.1776557 4.1712775 4.166986 4.1635604 4.1609225 4.1587963 4.1569462 4.1554108 4.1539931 4.1527724 4.1517491 4.1506858 4.1498199 4.1491108] | 0.25 | 25 | 2798.433
302 | [4.177577 4.1711988 4.1667104 4.1636 4.1608438 4.1585999 4.1567883 4.1552529 4.1537962 4.1526151 4.1516309 4.1506467 4.1496229 4.1488352] | 0.25 | 25 | 2796.299
303 | [4.177341 4.1711202 4.1666708 4.1632848 4.1606078 4.1582847 4.1564736 4.1550169 4.1537571 4.1524577 4.1511188 4.1502528 4.149229 4.1485205] | 0.25 | 25 | 2794.683
304 | [4.177577 4.1713171 4.1668677 4.1635213 4.1609225 4.1587572 4.1568279 4.1552138 4.1539145 4.1527333 4.1515522 4.1506858 4.149662 4.1489143] | 0.25 | 25 | 2793.992
305 | [4.1778131 4.1713958 4.1669464 4.1637182 4.1610799 4.1589541 4.1570249 4.1554499 4.1539536 4.1528516 4.1517491 4.1506467 4.149859 4.1490717] | 0.25 | 25 | 2792.894
306 | [4.1776166 4.1712775 4.1669464 4.1636395 4.1609225 4.1587572 4.1568279 4.1552925 4.1539145 4.1526151 4.1516309 4.1505284 4.1496229 4.148993 ] | 0.25 | 25 | 2791.573
307 | [4.177577 4.1711202 4.1667891 4.1634817 4.1606865 4.1585999 4.156631 4.1552138 4.1536779 4.1524968 4.1513157 4.1503315 4.1495047 4.1486778] | 0.25 | 25 | 2790.237
308 | [4.1774588 4.1711202 4.166553 4.1633639 4.1607256 4.158442 4.156631 4.1549382 4.1535206 4.1523004 4.1512766 4.1502919 4.149426 4.1485596] | 0.25 | 25 | 2788.438
309 | [4.1774983 4.1710806 4.1667891 4.163403 4.1607256 4.1586785 4.1567883 4.1551352 4.1536779 4.1525364 4.1513944 4.1504102 4.149426 4.1486778] | 0.25 | 25 | 2787.313
310 | [4.1776166 4.1710806 4.1667891 4.1633244 4.1608834 4.1584816 4.1567097 4.1551352 4.1537175 4.1524968 4.1513944 4.1504889 4.1495047 4.1487961] | 0.25 | 25 | 2785.995
311 | [4.1774197 4.1709232 4.166553 4.1632061 4.16045 4.1583242 4.1562767 4.1549382 4.1534419 4.1522608 4.1511583 4.1501741 4.1491899 4.1483631] | 0.25 | 25 | 2783.992
312 | [4.177577 4.1711988 4.1667495 4.1634426 4.1606469 4.1585207 4.1566706 4.1551743 4.1535993 4.1524968 4.1513553 4.1504102 4.1495047 4.1487961] | 0.25 | 25 | 2783.279
313 | [4.1773801 4.1710806 4.166553 4.1632061 4.1607256 4.1583633 4.1565919 4.155056 4.1534815 4.1523004 4.1511188 4.1501741 4.149229 4.1484809] | 0.25 | 25 | 2781.606
314 | [4.1772623 4.1707659 4.1662378 4.1628127 4.1601744 4.1580877 4.1560407 4.1544657 4.1531267 4.1519852 4.1507645 4.1498199 4.1489534 4.1479692] | 0.25 | 25 | 2778.976
315 | [4.1774197 4.1709623 4.1664348 4.1630487 4.1604109 4.1582456 4.156395 4.1546626 4.1534023 4.1520247 4.1510401 4.1500168 4.1490717 4.1484809] | 0.25 | 25 | 2778.01
316 | [4.1774983 4.1708446 4.1665921 4.163167 4.1606078 4.1583633 4.1565127 4.15482 4.1533632 4.1521821 4.151001 4.1502132 4.1491108 4.148284 ] | 0.25 | 25 | 2776.624
317 | [4.1771441 4.170805 4.1663952 4.1629701 4.1603713 4.1581273 4.1561584 4.1545839 4.1531663 4.1521034 4.1508827 4.1499376 4.1488748 4.1481266] | 0.25 | 25 | 2775.675
318 | [4.1774197 4.1707659 4.166553 4.1630487 4.16045 4.158206 4.1563554 4.1545839 4.1532845 4.1521821 4.1508827 4.1499376 4.1489143 4.1481662] | 0.25 | 25 | 2774.315
319 | [4.1772623 4.1708837 4.1662378 4.1629305 4.1602535 4.1581664 4.1563554 4.1544657 4.1530876 4.1519456 4.1506858 4.1498199 4.1488748 4.1479692] | 0.25 | 25 | 2772.596
320 | [4.1773801 4.1708446 4.1661987 4.1629305 4.1602926 4.15797 4.156198 4.1545444 4.1531663 4.1519065 4.150804 4.1497803 4.1487174 4.1479297] | 0.25 | 25 | 2771.29
321 | [4.177341 4.1707263 4.1663165 4.1628518 4.1602139 4.1579304 4.1561584 4.1545048 4.153048 4.1518278 4.1506467 4.1497412 4.1487961 4.1478906] | 0.25 | 25 | 2770.347
322 | [4.1769867 4.1704903 4.1661196 4.1626945 4.1598988 4.1576548 4.1558828 4.1541901 4.1527724 4.1514339 4.1503711 4.149229 4.1484022 4.1474967] | 0.25 | 25 | 2768.901
323 | [4.1769471 4.1705689 4.1660409 4.1626158 4.1598988 4.157773 4.1558828 4.1542292 4.1527333 4.1515522 4.1503315 4.1492686 4.148284 4.1475754] | 0.25 | 25 | 2767.356
324 | [4.1770258 4.1706867 4.1660409 4.1627731 4.1599779 4.157773 4.1560407 4.1543474 4.1528907 4.1517096 4.1505284 4.1495047 4.1486387 4.1477327] | 0.25 | 25 | 2766.247
325 | [4.1769471 4.1704507 4.1660018 4.1625762 4.1598988 4.1576943 4.1559224 4.1541114 4.1526937 4.1513553 4.1503711 4.1493077 4.1484809 4.1475754] | 0.25 | 25 | 2764.63
326 | [4.1769471 4.1703324 4.165844 4.1625762 4.1598597 4.1576152 4.1556468 4.1541114 4.1526937 4.1513157 4.1501741 4.1491504 4.1482053 4.1474967] | 0.25 | 25 | 2763.492
327 | [4.1767111 4.1701751 4.1656475 4.1622615 4.1594267 4.1572609 4.1553316 4.1537571 4.1521821 4.1509614 4.1498985 4.1488748 4.1479692 4.1471028] | 0.25 | 25 | 2761.144
328 | [4.1770258 4.1704903 4.1659231 4.1626549 4.1599383 4.1576943 4.1558042 4.1541901 4.1526546 4.1514339 4.1504102 4.149229 4.1484022 4.1474967] | 0.25 | 25 | 2760.689
329 | [4.1771441 4.1706476 4.1660409 4.1627731 4.1601353 4.1578517 4.1558828 4.1542292 4.1529694 4.1515913 4.1504498 4.1495047 4.1486387 4.1477723] | 0.25 | 25 | 2759.472
330 | [4.1769471 4.1704507 4.165844 4.1624975 4.1597023 4.1574974 4.1555285 4.1540327 4.1524968 4.1512766 4.1501346 4.1491108 4.1482449 4.1472607] | 0.25 | 25 | 2757.542
331 | [4.1770654 4.1705689 4.1661987 4.1626945 4.1600566 4.1576943 4.1557651 4.1541901 4.1527724 4.1513944 4.1504498 4.1493473 4.1484418 4.1475363] | 0.25 | 25 | 2756.464
332 | [4.1770258 4.170608 4.1659622 4.1625371 4.1599383 4.1576548 4.1557651 4.1542292 4.1526937 4.1514339 4.1501346 4.149229 4.1483631 4.147418 ] | 0.25 | 25 | 2755.149
333 | [4.1770258 4.170608 4.1659231 4.1626945 4.1598597 4.1576548 4.1558042 4.1540718 4.1526546 4.1514339 4.1502919 4.1493473 4.1483235 4.1476936] | 0.25 | 25 | 2753.47
334 | [4.1770258 4.1703324 4.1660409 4.1624975 4.1598597 4.1574187 4.1555285 4.1539536 4.152576 4.1512766 4.1502132 4.1490717 4.1481266 4.1472998] | 0.25 | 25 | 2751.838
335 | [4.1771045 4.1703324 4.165844 4.1624975 4.1598201 4.1574974 4.1556468 4.1538749 4.1524181 4.1510797 4.1499772 4.1491108 4.1480479 4.1472211] | 0.25 | 25 | 2750.775
336 | [4.1767111 4.1701751 4.1654897 4.1619859 4.1593871 4.1570249 4.1552138 4.1536388 4.1521034 4.1506858 4.1495833 4.1486778 4.1477327 4.1468272] | 0.25 | 25 | 2748.349
337 | [4.1768289 4.1701751 4.1656475 4.1622615 4.1595445 4.1573005 4.1554108 4.1537571 4.1524577 4.1510401 4.1498199 4.1487565 4.1479297 4.1471424] | 0.25 | 25 | 2747.563
338 | [4.1767111 4.1702933 4.1655684 4.1621823 4.1593475 4.1572609 4.1551352 4.1536388 4.1522212 4.1508431 4.1497016 4.1487961 4.1478119 4.1469064] | 0.25 | 25 | 2746.231
339 | [4.1770258 4.1703324 4.1656866 4.1622615 4.1595054 4.1572609 4.1553316 4.1536779 4.1522608 4.151001 4.149859 4.1488748 4.1479692 4.1469455] | 0.25 | 25 | 2744.833
340 | [4.1767111 4.1701751 4.1655684 4.1623402 4.1595054 4.1571822 4.1553316 4.1536388 4.1521034 4.1508827 4.1497412 4.1486387 4.1477723 4.1469064] | 0.25 | 25 | 2743.157
341 | [4.1767898 4.1701355 4.1656866 4.1622219 4.1596231 4.1571431 4.1552138 4.1536388 4.1521034 4.1509614 4.1497016 4.1486778 4.1476541 4.1467881] | 0.25 | 25 | 2741.637
342 | [4.1767898 4.1701355 4.1655684 4.162025 4.1592298 4.1571035 4.155056 4.1534419 4.1520247 4.150804 4.1495833 4.1485596 4.1475754 4.1467881] | 0.25 | 25 | 2740.349
343 | [4.1765928 4.1700964 4.1656079 4.1621037 4.1591902 4.1571431 4.1551743 4.1533237 4.1520247 4.1506467 4.1495833 4.1485596 4.1475754 4.1466699] | 0.25 | 25 | 2738.658
344 | [4.1767898 4.1701751 4.1656079 4.1622219 4.1593475 4.157064 4.1550956 4.1535206 4.1520247 4.1507254 4.1495047 4.1486387 4.147615 4.1467881] | 0.25 | 25 | 2737.452
345 | [4.1765141 4.1700568 4.1653719 4.1618676 4.1590719 4.1571035 4.1549382 4.1532845 4.1518278 4.1506071 4.1493473 4.148284 4.1472998 4.1465125] | 0.25 | 25 | 2735.937
346 | [4.1766715 4.1699781 4.1654897 4.1619067 4.1592298 4.1569462 4.1549773 4.1532059 4.1519852 4.1504498 4.1493473 4.1484022 4.1475754 4.1465912] | 0.25 | 25 | 2734.211
347 | [4.1767111 4.1700964 4.1653323 4.1619463 4.1593475 4.1569853 4.1550169 4.1532059 4.1519065 4.1506467 4.1493864 4.1484022 4.1472998 4.1464729] | 0.25 | 25 | 2732.461
348 | [4.1767502 4.1700964 4.165411 4.162025 4.1593084 4.1568279 4.1551743 4.1535602 4.1519065 4.1506071 4.1494656 4.1484022 4.1473784 4.1465912] | 0.25 | 25 | 2731.196
349 | [4.1763959 4.1696634 4.165175 4.1617494 4.1589146 4.1565523 4.1546626 4.1529303 4.1514735 4.1502528 4.1490717 4.1479297 4.1471424 4.1461186] | 0.25 | 25 | 2729.161
350 | [4.1765532 4.1697812 4.1652927 4.1618676 4.1589932 4.156631 4.1547804 4.1530089 4.1515126 4.1503711 4.1491108 4.1480875 4.1471028 4.1463156] | 0.25 | 25 | 2727.593
351 | [4.1766319 4.1698208 4.1652927 4.161828 4.1589146 4.1566706 4.1546626 4.153048 4.15167 4.1502919 4.149229 4.1479692 4.1471028 4.1462369] | 0.25 | 25 | 2726.001
352 | [4.1760807 4.1695452 4.1649384 4.1612768 4.1585207 4.156395 4.1543083 4.1526937 4.151237 4.1497803 4.1486387 4.1475754 4.1467485 4.1459217] | 0.25 | 25 | 2723.63
353 | [4.176199 4.1695843 4.1649384 4.1614738 4.158639 4.1562767 4.154387 4.1527724 4.1512766 4.1499376 4.1487961 4.1477723 4.1469851 4.1459613] | 0.25 | 25 | 2722.342
354 | [4.1765928 4.1698995 4.1653323 4.161828 4.1590328 4.1567883 4.1548595 4.1531663 4.1517491 4.1502919 4.1491504 4.1480479 4.1471424 4.1461973] | 0.25 | 25 | 2721.259
355 | [4.1765928 4.1698995 4.1653719 4.1617494 4.1590719 4.1568279 4.1546626 4.1531663 4.1516309 4.1503315 4.1491899 4.1481266 4.1472607 4.1463156] | 0.25 | 25 | 2719.864
356 | [4.1764746 4.1698599 4.1652536 4.1619463 4.1591115 4.1567492 4.1547804 4.1530089 4.1515913 4.1502528 4.1490717 4.1478906 4.1470637 4.1463552] | 0.25 | 25 | 2717.775
357 | [4.1765141 4.169939 4.1651354 4.1616311 4.1587572 4.1565523 4.1545839 4.1528907 4.1513157 4.1501741 4.1490321 4.1479692 4.1467881 4.1459613] | 0.25 | 25 | 2716.186
358 | [4.1764355 4.1697812 4.165175 4.1616707 4.1586785 4.156631 4.1544657 4.1527724 4.1514339 4.1499772 4.1489143 4.1479297 4.1467881 4.1459613] | 0.25 | 25 | 2714.167
359 | [4.1762776 4.1697025 4.1650567 4.1614738 4.1586785 4.1564341 4.154387 4.1526937 4.1513157 4.1499772 4.1488352 4.1477327 4.1467485 4.1457644] | 0.25 | 25 | 2711.907
360 | [4.1765141 4.1696239 4.1648993 4.1616707 4.1587572 4.156395 4.1544657 4.1527724 4.1513553 4.1502528 4.1489534 4.147851 4.1467485 4.1459613] | 0.25 | 25 | 2710.235
361 | [4.1762776 4.1695452 4.1649384 4.1614347 4.1585999 4.1563554 4.1543474 4.1526546 4.1510401 4.149859 4.1486778 4.1474967 4.1466699 4.1457248] | 0.25 | 25 | 2708.37
362 | [4.1760807 4.1695056 4.1648598 4.1612377 4.1584029 4.1561193 4.1541114 4.1525364 4.1508431 4.1497412 4.1483235 4.1474576 4.1464338 4.1453705] | 0.25 | 25 | 2706.243
363 | [4.1763563 4.1697812 4.1649384 4.1614738 4.1587176 4.156395 4.1544657 4.1527724 4.1511583 4.1498985 4.1486778 4.1475363 4.1465516 4.1457644] | 0.25 | 25 | 2705.486
364 | [4.1761599 4.1695452 4.1649384 4.1612377 4.1584816 4.1562371 4.1541505 4.1524968 4.151001 4.1497803 4.1485205 4.147418 4.1465125 4.1456857] | 0.25 | 25 | 2703.273
365 | [4.1761599 4.1691909 4.1645055 4.1610799 4.1582847 4.1560011 4.1539145 4.1522608 4.1508431 4.1493473 4.1483631 4.1472607 4.1461186 4.1452918] | 0.25 | 25 | 2700.986
366 | [4.1762385 4.1694269 4.1648993 4.161159 4.158442 4.1561584 4.1541114 4.1524577 4.1508827 4.1496229 4.1483631 4.1472211 4.1463552 4.1454492] | 0.25 | 25 | 2699.799
367 | [4.1760807 4.1694665 4.1647024 4.161159 4.1583242 4.156198 4.1539931 4.1523395 4.1508431 4.1493864 4.1483235 4.1472607 4.146276 4.1452918] | 0.25 | 25 | 2698.366
368 | [4.1758447 4.1691122 4.1644268 4.1609621 4.1580877 4.1557255 4.1537571 4.1520247 4.1505675 4.1492686 4.1479297 4.1469064 4.1458826 4.1450558] | 0.25 | 25 | 2695.697
369 | [4.1763172 4.1693878 4.1648598 4.161159 4.1583633 4.1560011 4.1542292 4.1524577 4.1509223 4.1495833 4.1483631 4.1473393 4.1463552 4.1455674] | 0.25 | 25 | 2694.708
370 | [4.1761599 4.1695056 4.1647811 4.1612377 4.1585603 4.156198 4.1540718 4.1524577 4.1509223 4.1497016 4.1484022 4.1472998 4.1461582 4.1454101] | 0.25 | 25 | 2692.887
371 | [4.176002 4.1691909 4.1645842 4.1610012 4.1581664 4.1558042 4.1537571 4.1520638 4.1505284 4.1491504 4.1479297 4.1468272 4.14604 4.1450949] | 0.25 | 25 | 2690.984
372 | [4.1759233 4.1691513 4.1646628 4.1609621 4.1581273 4.1558042 4.1537962 4.1519065 4.1504498 4.1490717 4.1479297 4.1468272 4.1459217 4.1449375] | 0.25 | 25 | 2689.281
373 | [4.1758447 4.1690335 4.1643085 4.1606865 4.15797 4.1556072 4.1534815 4.1519456 4.1503711 4.1488748 4.1477723 4.1466308 4.145607 4.1447015] | 0.25 | 25 | 2687.456
374 | [4.1758842 4.1691122 4.1644268 4.1609621 4.1580877 4.1556859 4.1536388 4.1519852 4.1502919 4.1490321 4.1477327 4.1468668 4.1456857 4.1447802] | 0.25 | 25 | 2686.054
375 | [4.1758447 4.1689544 4.1642299 4.1606078 4.1578517 4.1555285 4.1534815 4.1517882 4.1501741 4.1488352 4.1476936 4.1467881 4.1456857 4.1447802] | 0.25 | 25 | 2684.532
376 | [4.1759233 4.1690335 4.1643085 4.1607652 4.1578121 4.1555681 4.1534419 4.1517096 4.1502132 4.1490717 4.1476541 4.1465516 4.1456461 4.1447406] | 0.25 | 25 | 2682.657
377 | [4.1756477 4.1688366 4.1640329 4.1605291 4.1576152 4.1553316 4.1532845 4.1513944 4.1499772 4.1486387 4.147418 4.1464729 4.1453314 4.1445436] | 0.25 | 25 | 2680.639
378 | [4.1757264 4.1688757 4.1642299 4.1606469 4.1576943 4.1552925 4.1534023 4.1517096 4.1500559 4.1487565 4.1474967 4.1465516 4.1455283 4.1445832] | 0.25 | 25 | 2679.151
379 | [4.1758842 4.1691122 4.1645055 4.1609225 4.1579304 4.1556468 4.1536388 4.1518278 4.1502528 4.1488352 4.1478119 4.1466699 4.1457248 4.1448193] | 0.25 | 25 | 2677.806
380 | [4.1759629 4.1690726 4.1642694 4.1607256 4.1578517 4.1555681 4.1535602 4.1517882 4.1501741 4.1489534 4.1476936 4.1467094 4.1456461 4.1445832] | 0.25 | 25 | 2675.749
381 | [4.1757264 4.1689939 4.1641512 4.1605291 4.1578517 4.1553316 4.1534419 4.1515913 4.1501741 4.1488748 4.1476541 4.1464338 4.1455674 4.1445832] | 0.25 | 25 | 2674.961
382 | [4.1756873 4.1686788 4.1639543 4.1605291 4.1574578 4.1551743 4.1530876 4.1514339 4.1499376 4.1485596 4.1473784 4.146276 4.1452527 4.1443076] | 0.25 | 25 | 2672.119
383 | [4.1756086 4.1686788 4.1639938 4.1603713 4.1575761 4.1551352 4.153048 4.1514735 4.149859 4.1484809 4.1472998 4.1461973 4.1451735 4.1442289] | 0.25 | 25 | 2670.401
384 | [4.1756477 4.168797 4.1641512 4.16045 4.1577334 4.1552138 4.153245 4.1515522 4.1498985 4.1485205 4.1472998 4.1461973 4.1451735 4.144268 ] | 0.25 | 25 | 2668.826
385 | [4.1756086 4.1686001 4.1639543 4.16045 4.1574578 4.155056 4.153048 4.1511979 4.1497016 4.1484022 4.1471424 4.1460795 4.1451735 4.1442289] | 0.25 | 25 | 2666.786
386 | [4.1753721 4.1686001 4.1637969 4.160017 4.1573396 4.1548595 4.1529303 4.1511979 4.1495047 4.1480875 4.1469064 4.1460004 4.1448588 4.1440716] | 0.25 | 25 | 2665.533
387 | [4.1755691 4.1686397 4.163836 4.1602926 4.1573005 4.1549773 4.1529303 4.1511979 4.1496229 4.148284 4.1471424 4.1459217 4.1449375 4.144032 ] | 0.25 | 25 | 2663.557
388 | [4.1756477 4.1688757 4.1639938 4.1603713 4.1575365 4.1551743 4.153245 4.1513157 4.1498985 4.1484809 4.1472998 4.1461973 4.1450162 4.144268 ] | 0.25 | 25 | 2662.395
389 | [4.1755295 4.1687183 4.1639938 4.1602926 4.1575761 4.1550956 4.1530876 4.1513157 4.1497803 4.1483631 4.1471424 4.1461186 4.1449771 4.144268 ] | 0.25 | 25 | 2660.748
390 | [4.1753721 4.1684427 4.1639147 4.1601744 4.1572609 4.1547413 4.1528516 4.1509223 4.1495833 4.1481266 4.1469064 4.145843 4.1448193 4.1439137] | 0.25 | 25 | 2659.343
391 | [4.175333 4.1684823 4.1637182 4.1601744 4.1571822 4.15482 4.1526937 4.1510797 4.1493077 4.1481266 4.1467094 4.1456461 4.1445832 4.143796 ] | 0.25 | 25 | 2657.556
392 | [4.1752934 4.1684823 4.1639147 4.1601353 4.1573005 4.1549382 4.1527724 4.1509614 4.1495442 4.1480875 4.1469064 4.145843 4.1448193 4.1438351] | 0.25 | 25 | 2656.394
393 | [4.1751752 4.1681671 4.1634426 4.1598597 4.1568675 4.1544657 4.1525364 4.1505284 4.1491504 4.1477327 4.1464338 4.1452918 4.1443863 4.1434412] | 0.25 | 25 | 2654.12
394 | [4.1752934 4.1682458 4.1634426 4.1598988 4.157064 4.1545444 4.152576 4.150804 4.1493473 4.147851 4.1466699 4.1455674 4.1445045 4.1436381] | 0.25 | 25 | 2653.171
395 | [4.1754117 4.1684427 4.1637573 4.1601744 4.1571822 4.1547804 4.1528907 4.1509614 4.1495442 4.1480875 4.1468272 4.1458039 4.1447406 4.1436777] | 0.25 | 25 | 2652.101
396 | [4.1752934 4.1683245 4.1636395 4.1598597 4.1570249 4.154623 4.1525364 4.1507645 4.1493473 4.147851 4.1465125 4.1454101 4.1443863 4.1436381] | 0.25 | 25 | 2650.651
397 | [4.1753721 4.1684031 4.1636 4.1599383 4.157064 4.154623 4.1526937 4.1509614 4.149229 4.1478906 4.1467094 4.1454101 4.1443076 4.1435595] | 0.25 | 25 | 2648.732
398 | [4.175333 4.1684427 4.1636 4.1599383 4.1570249 4.154623 4.1524968 4.150804 4.1491899 4.147851 4.1465125 4.1455674 4.1444259 4.143599 ] | 0.25 | 25 | 2648.299
399 | [4.1752539 4.1684031 4.1635213 4.159781 4.1569066 4.1544261 4.1523004 4.1505284 4.148993 4.1476541 4.1463156 4.1451735 4.1441894 4.1432838] | 0.25 | 25 | 2645.932
400 | [4.1750178 4.1682067 4.163403 4.1596231 4.1567883 4.1543474 4.1521821 4.1504498 4.1489143 4.1474576 4.1462369 4.1451344 4.1441894 4.1432447] | 0.25 | 25 | 2647.339
401 | [4.1754508 4.1683245 4.1636 4.160017 4.1569462 4.1546626 4.1524968 4.1507645 4.1491108 4.1477723 4.1465912 4.1453705 4.1444259 4.1435595] | 0.25 | 25 | 2644.046
402 | [4.1753721 4.1684823 4.1637182 4.1600566 4.1570249 4.15482 4.152576 4.1508431 4.1492686 4.1478119 4.1466308 4.1455283 4.1445045 4.1435595] | 0.25 | 25 | 2642.893
403 | [4.1754904 4.1685214 4.1636786 4.1600957 4.1571822 4.15482 4.1526937 4.150804 4.1493077 4.1480083 4.1465516 4.1455674 4.144465 4.1435595] | 0.25 | 25 | 2642.062
404 | [4.1751361 4.1682458 4.1633244 4.1597414 4.1568279 4.1543083 4.152379 4.1504889 4.1487961 4.147615 4.1462369 4.1450949 4.1441107 4.1431656] | 0.25 | 25 | 2640.676
405 | [4.1752539 4.1681671 4.1633639 4.1596627 4.1566706 4.1542687 4.1521821 4.1504889 4.1488352 4.1473784 4.1461973 4.1451344 4.144032 4.1430869] | 0.25 | 25 | 2639.636
406 | [4.1749783 4.1680884 4.1633244 4.159584 4.156631 4.1541505 4.1521425 4.1503711 4.1487961 4.1472211 4.1461582 4.1448588 4.143796 4.14289 ] | 0.25 | 25 | 2638.623
407 | [4.1750965 4.1680884 4.1632061 4.1596231 4.1567883 4.1542687 4.1522212 4.1503711 4.1487961 4.1473784 4.1460795 4.1449771 4.1440716 4.1431265] | 0.25 | 25 | 2637.992
408 | [4.1750965 4.1681671 4.1633244 4.1595445 4.1566706 4.1541901 4.1521821 4.1502919 4.1487961 4.147418 4.1461186 4.1450162 4.1439533 4.1430478] | 0.25 | 25 | 2637.481
409 | [4.1750965 4.1680098 4.1631274 4.1594658 4.1564341 4.1539536 4.1520247 4.1501346 4.1486387 4.1470637 4.1459217 4.1446228 4.1436381 4.1427326] | 0.25 | 25 | 2636.095
410 | [4.1750178 4.1680098 4.163167 4.1594658 4.1565919 4.1539931 4.1519065 4.1502132 4.1486778 4.1471028 4.1460004 4.1448979 4.1437168 4.1427722] | 0.25 | 25 | 2634.268
411 | [4.1748605 4.1680489 4.163167 4.1594267 4.1564736 4.1539536 4.1518669 4.1500955 4.1485596 4.1470637 4.145843 4.1447406 4.1436777 4.1428509] | 0.25 | 25 | 2632.734
412 | [4.1748605 4.1678519 4.1628518 4.1591511 4.1563163 4.1538749 4.1517491 4.1499376 4.1483631 4.1469455 4.145607 4.1445436 4.1433625 4.1425357] | 0.25 | 25 | 2631.01
413 | [4.1749783 4.1678915 4.1631274 4.1593084 4.1563554 4.1539536 4.1518278 4.1500168 4.1485205 4.1470242 4.1457248 4.1445832 4.1436381 4.1426935] | 0.25 | 25 | 2630.323
414 | [4.1750178 4.1680098 4.163167 4.1594658 4.1565919 4.1541114 4.1521034 4.1502919 4.1485596 4.147182 4.1458826 4.1447406 4.1436381 4.1427722] | 0.25 | 25 | 2629.613
415 | [4.1749392 4.1681275 4.1632457 4.1594658 4.1564341 4.1539931 4.1518669 4.1501346 4.1484418 4.1472607 4.145843 4.1447406 4.1437168 4.1427326] | 0.25 | 25 | 2627.67
416 | [4.1751361 4.1680884 4.1632848 4.1594658 4.1565127 4.1541901 4.1519852 4.1501741 4.1486387 4.147182 4.1459613 4.1446619 4.1438351 4.1427722] | 0.25 | 25 | 2626.219
417 | [4.1751361 4.1680884 4.163403 4.1595054 4.1563554 4.1541505 4.1519065 4.1500168 4.1484809 4.1471424 4.1458039 4.1447802 4.1435204 4.1427326] | 0.25 | 25 | 2624.654
418 | [4.1747818 4.1676555 4.1628914 4.1591115 4.156198 4.1536779 4.1515913 4.1496229 4.1480083 4.1466699 4.1454101 4.1443076 4.1434021 4.1423783] | 0.25 | 25 | 2623.389
419 | [4.1747026 4.1677341 4.1626945 4.1589541 4.1560407 4.1536388 4.1514735 4.1496229 4.1479692 4.1465912 4.1452527 4.1441503 4.1430478 4.1421423] | 0.25 | 25 | 2621.819
420 | [4.1748209 4.1680098 4.1629305 4.1591511 4.156198 4.1536388 4.15167 4.1497016 4.1482449 4.1467881 4.1454101 4.144465 4.1432838 4.1422601] | 0.25 | 25 | 2620.264
421 | [4.1750574 4.1679311 4.1630487 4.1592298 4.1563554 4.1539145 4.1518669 4.1500955 4.1484809 4.1469851 4.1456857 4.144465 4.1434412 4.1423783] | 0.25 | 25 | 2619.22
422 | [4.1749783 4.1677341 4.1628518 4.1591902 4.1561584 4.1535602 4.1514735 4.1496229 4.1480479 4.1465516 4.1454492 4.1441503 4.1431265 4.1421814] | 0.25 | 25 | 2617.904
423 | [4.1748605 4.1676555 4.1628914 4.1590719 4.156198 4.1535206 4.1515126 4.1498199 4.1480875 4.1467094 4.1453705 4.1443076 4.1430869 4.1421814] | 0.25 | 25 | 2616.999
424 | [4.1747818 4.1677341 4.1628127 4.1591115 4.1559615 4.1534419 4.1514735 4.149426 4.1478119 4.1465125 4.1452131 4.1441503 4.1430082 4.1419454] | 0.25 | 25 | 2616.052
425 | [4.1748605 4.1680098 4.1631274 4.1591902 4.1564341 4.1537962 4.15167 4.149859 4.1482449 4.1467485 4.145607 4.1443472 4.1433234 4.1423783] | 0.25 | 25 | 2615.724
426 | [4.1748605 4.1679311 4.1627731 4.1592298 4.1561584 4.1536779 4.1515913 4.149662 4.1481662 4.1467485 4.1454101 4.1442289 4.1432052 4.142221 ] | 0.25 | 25 | 2614.285
427 | [4.1746635 4.1676555 4.1626945 4.1588755 4.1560407 4.1534419 4.1513553 4.1495442 4.147851 4.1463552 4.1451735 4.1439137 4.1429296 4.141788 ] | 0.25 | 25 | 2613.188
428 | [4.174624 4.1674585 4.1624579 4.1587963 4.1557255 4.1533237 4.1511583 4.149229 4.1477723 4.1461973 4.1449375 4.1436381 4.1428509 4.1418271] | 0.25 | 25 | 2611.563
429 | [4.1745849 4.167419 4.1624579 4.1587176 4.1556859 4.1531663 4.1509614 4.1491108 4.1474576 4.1460795 4.1446619 4.143599 4.1424179 4.1415515] | 0.25 | 25 | 2609.883
430 | [4.1743484 4.1671433 4.1623006 4.1584816 4.1556072 4.1529303 4.1509223 4.1490321 4.1474967 4.1458826 4.1447015 4.1434412 4.1424179 4.1415911] | 0.25 | 25 | 2608.332
431 | [4.1747026 4.167419 4.1626945 4.1588755 4.1559615 4.1532845 4.1511979 4.1494656 4.1475754 4.1463156 4.1449375 4.1437168 4.1427722 4.1417484] | 0.25 | 25 | 2607.923
432 | [4.1744275 4.1672616 4.1623006 4.158442 4.1555285 4.1530089 4.1509223 4.1490321 4.1473393 4.1459613 4.1445436 4.1434021 4.142457 4.1414332] | 0.25 | 25 | 2606.443
433 | [4.1744275 4.1675763 4.1623402 4.158639 4.1556859 4.1531663 4.1509223 4.1491504 4.1474967 4.1461973 4.1446228 4.1436381 4.1424966 4.1415515] | 0.25 | 25 | 2605.148
434 | [4.1744275 4.1673007 4.1623006 4.1585603 4.1556468 4.1529694 4.1509614 4.1489534 4.1474967 4.1460004 4.1447802 4.1435204 4.1424179 4.1416698] | 0.25 | 25 | 2604.066
435 | [4.1743093 4.167222 4.1622219 4.1584816 4.1554108 4.1528516 4.151001 4.1489534 4.1472607 4.145843 4.1446619 4.1432838 4.1421423 4.1413155] | 0.25 | 25 | 2602.989
436 | [4.1744666 4.1675763 4.1623006 4.1585999 4.1556859 4.153048 4.1509614 4.148993 4.1473393 4.1459217 4.1446619 4.1434021 4.1422997 4.1413155] | 0.25 | 25 | 2602.181
437 | [4.1741123 4.1670647 4.1619463 4.1582847 4.1551743 4.1526546 4.1503711 4.1485596 4.1469064 4.1455283 4.1439924 4.1430478 4.1418667 4.1409216] | 0.25 | 25 | 2600.35
438 | [4.1744275 4.1673007 4.1622615 4.158442 4.1554499 4.1528516 4.1505675 4.1487174 4.1471424 4.1457644 4.1444259 4.1433234 4.1420636 4.1412368] | 0.25 | 25 | 2598.925
439 | [4.1744666 4.167419 4.1623006 4.1584816 4.1555285 4.1530089 4.1507645 4.1490321 4.1472998 4.145843 4.1445832 4.1432838 4.1422997 4.1413546] | 0.25 | 25 | 2598.128
440 | [4.1743093 4.167222 4.1622219 4.1585207 4.1554894 4.1528907 4.1508431 4.1489534 4.1473393 4.1457248 4.1445045 4.1434021 4.1422997 4.1411972] | 0.25 | 25 | 2596.482
441 | [4.1743484 4.1671433 4.1623793 4.1584816 4.1554499 4.1530089 4.1508431 4.1489143 4.1472998 4.1459217 4.1445436 4.1433234 4.1423388 4.1413155] | 0.25 | 25 | 2594.728
442 | [4.1742697 4.167222 4.1622615 4.1587176 4.1554499 4.153048 4.1508431 4.1488748 4.147418 4.1459613 4.144465 4.1433234 4.1422997 4.1412368] | 0.25 | 25 | 2594.681
443 | [4.1743879 4.167222 4.1620646 4.1582847 4.1553712 4.1528516 4.1505284 4.1488352 4.1470637 4.1458039 4.1442289 4.1431656 4.142024 4.1409612] | 0.25 | 25 | 2593.18
444 | [4.1742306 4.1671829 4.1619859 4.158206 4.1552925 4.1526151 4.1505284 4.1486778 4.1471028 4.145607 4.144268 4.1431656 4.1419454 4.1410398] | 0.25 | 25 | 2591.745
445 | [4.1741519 4.1671042 4.1620646 4.1582847 4.1552529 4.1526151 4.1503315 4.1485596 4.1471028 4.1454101 4.1441503 4.1429296 4.1418271 4.1409216] | 0.25 | 25 | 2590.242
446 | [4.1742697 4.1671829 4.1621037 4.1583242 4.1552529 4.1526546 4.1505284 4.1488352 4.1469455 4.1454492 4.1441503 4.1430478 4.1419454 4.1409612] | 0.25 | 25 | 2588.976
447 | [4.1741519 4.1668677 4.161828 4.158206 4.1551352 4.1525364 4.1502919 4.1484809 4.1465912 4.1452527 4.1438746 4.14289 4.1417089 4.1407247] | 0.25 | 25 | 2586.72
448 | [4.1743484 4.1670251 4.1621037 4.1581664 4.1552138 4.1526546 4.1504498 4.1486778 4.1469851 4.1454492 4.1440716 4.1429691 4.1419058 4.1409216] | 0.25 | 25 | 2585.038
449 | [4.1742306 4.1673007 4.162025 4.1582847 4.1550956 4.1526546 4.1506071 4.1485596 4.1469851 4.1454101 4.1438746 4.1428509 4.1417484 4.1408033] | 0.25 | 25 | 2582.712
450 | [4.1744666 4.1674585 4.1623793 4.1585603 4.1555285 4.1530089 4.1508827 4.1487961 4.1472211 4.1456857 4.144465 4.1431265 4.1420636 4.1411972] | 0.25 | 25 | 2582.02
451 | [4.1739154 4.1665921 4.1615524 4.1579304 4.1547804 4.1521425 4.1501741 4.1480875 4.1463552 4.1448588 4.1435595 4.1423783 4.1413155 4.1403308] | 0.25 | 25 | 2580.434
452 | [4.1737971 4.1664743 4.1614738 4.1576943 4.1546626 4.1520247 4.149859 4.1479297 4.146276 4.1447406 4.1436381 4.1421814 4.1411576 4.1401734] | 0.25 | 25 | 2578.233
453 | [4.1738367 4.1663952 4.1616311 4.1576943 4.154623 4.1520247 4.1498199 4.1479692 4.1463156 4.1446228 4.1433625 4.142221 4.1411576 4.140213 ] | 0.25 | 25 | 2576.942
454 | [4.1738763 4.1665134 4.1614738 4.1576943 4.154623 4.1518669 4.149859 4.1477723 4.146276 4.1447015 4.1433234 4.1421814 4.1410003 4.1400161] | 0.25 | 25 | 2574.911
455 | [4.1738367 4.1668286 4.1617103 4.1578517 4.15482 4.1523004 4.1499376 4.1481662 4.1467094 4.1448979 4.1437564 4.1425357 4.1412368 4.140449 ] | 0.25 | 25 | 2574.294
456 | [4.173955 4.166553 4.1617103 4.1578908 4.154623 4.1520247 4.1499376 4.1480479 4.1463552 4.1448193 4.143599 4.1423388 4.1411972 4.1402917] | 0.25 | 25 | 2571.251
457 | [4.173758 4.1665134 4.1614738 4.1576943 4.1544657 4.1519456 4.149859 4.1477327 4.1460795 4.1446619 4.1434021 4.1421027 4.1410003 4.1400948] | 0.25 | 25 | 2567.787
458 | [4.1739154 4.1666708 4.1616707 4.157773 4.1547017 4.1520247 4.149859 4.1480083 4.146276 4.1447406 4.1434412 4.142221 4.1411185 4.1401734] | 0.25 | 25 | 2566.836
459 | [4.1738763 4.1666708 4.1616707 4.1577334 4.1545444 4.1520638 4.1499772 4.1479692 4.146276 4.1447802 4.1434808 4.1422601 4.1410789 4.1401343] | 0.25 | 25 | 2564.809
460 | [4.1737971 4.1664348 4.1614738 4.1574974 4.1544261 4.1518278 4.1496229 4.1478906 4.1460004 4.1445045 4.1431656 4.1419454 4.1408429 4.1399374] | 0.25 | 25 | 2563.197
461 | [4.173758 4.1665134 4.1614738 4.1575761 4.1544657 4.1519065 4.1497016 4.147851 4.1461186 4.1446619 4.1431656 4.1420636 4.1410003 4.1397796] | 0.25 | 25 | 2561.597
462 | [4.1735215 4.1662774 4.1611981 4.1572218 4.1541505 4.1514735 4.1494656 4.1472998 4.1457248 4.1442289 4.1428113 4.1415911 4.1405673 4.1393466] | 0.25 | 25 | 2558.802
463 | [4.1737185 4.1663952 4.1613555 4.1573396 4.1543474 4.1517096 4.1495047 4.1475754 4.145843 4.1443863 4.1430082 4.141788 4.1407247 4.1397796] | 0.25 | 25 | 2557.664
464 | [4.1736398 4.1662378 4.1612377 4.1573792 4.1542292 4.1515913 4.1495442 4.1473393 4.1458039 4.144268 4.1430082 4.1417089 4.1405673 4.1396222] | 0.25 | 25 | 2556.029
465 | [4.1734824 4.1661196 4.1610408 4.1571035 4.1539931 4.1514735 4.1492686 4.1471424 4.1455674 4.1440716 4.1426144 4.1413155 4.1403704 4.1393075] | 0.25 | 25 | 2553.268
466 | [4.1735611 4.1662378 4.1611195 4.1571431 4.1541114 4.1513944 4.1491899 4.1473393 4.1456461 4.1439924 4.1427326 4.1414728 4.1402521 4.1392679] | 0.25 | 25 | 2550.733
467 | [4.1734428 4.1660409 4.1609225 4.1571035 4.1539931 4.1512766 4.1490321 4.1471028 4.1453705 4.1438351 4.1426539 4.1413155 4.1400161 4.1391106] | 0.25 | 25 | 2548.484
468 | [4.1733642 4.1660018 4.1608834 4.157064 4.1540327 4.1513944 4.1490717 4.1470637 4.1453705 4.1438746 4.1425753 4.1411576 4.1402521 4.1391497] | 0.25 | 25 | 2546.724
469 | [4.1733251 4.1659622 4.1609225 4.1570249 4.1541901 4.1514735 4.1491504 4.1469851 4.1453705 4.143796 4.142457 4.1411576 4.1401734 4.1391892] | 0.25 | 25 | 2544.969
470 | [4.1733251 4.165844 4.1606469 4.1569462 4.1537571 4.1511188 4.1489534 4.1468668 4.1451735 4.1436381 4.1422997 4.1410398 4.1397796 4.1388741] | 0.25 | 25 | 2544.303
471 | [4.1733251 4.1659231 4.1607652 4.1569462 4.1537962 4.1511979 4.1489534 4.1470242 4.1452918 4.1437168 4.1421814 4.1411576 4.1400161 4.1389532] | 0.25 | 25 | 2538.546
472 | [4.1733251 4.165844 4.1608047 4.1569462 4.1536779 4.151001 4.1489143 4.1469064 4.1451735 4.1437564 4.1422997 4.1411185 4.1399765 4.1387954] | 0.25 | 25 | 2536.258
473 | [4.1734037 4.1660805 4.1609621 4.1571035 4.1539536 4.1512766 4.149229 4.147182 4.1454887 4.1438746 4.1425357 4.1414332 4.1401734 4.1390319] | 0.25 | 25 | 2535.226
474 | [4.1733251 4.1660409 4.1609621 4.157064 4.1538749 4.1513157 4.1490717 4.1471028 4.1452527 4.1437564 4.1424966 4.1410789 4.1400552 4.1389136] | 0.25 | 25 | 2532.401
475 | [4.1732068 4.1660018 4.1608438 4.1569066 4.1536779 4.151001 4.1488748 4.1469851 4.1451735 4.1435595 4.1423388 4.1409612 4.1397009 4.1387167] | 0.25 | 25 | 2530.182
476 | [4.1732855 4.1660018 4.1606865 4.1568279 4.1537962 4.1511583 4.1488352 4.1468272 4.1452131 4.1435595 4.142221 4.140882 4.1397796 4.1386776] | 0.25 | 25 | 2527.756
477 | [4.1734824 4.1661592 4.1611981 4.1571822 4.1541505 4.1514735 4.1492686 4.1471424 4.1454101 4.1439137 4.1425357 4.1414332 4.1401734 4.1390319] | 0.25 | 25 | 2526.2
478 | [4.1733251 4.1660018 4.1609225 4.1570249 4.1539536 4.1511979 4.1489534 4.1470637 4.1452131 4.143599 4.1422601 4.1409216 4.1400161 4.1387563] | 0.25 | 25 | 2524.607
479 | [4.1732459 4.1660018 4.1607256 4.1571035 4.1537962 4.151001 4.1487174 4.1468272 4.1452131 4.143599 4.142221 4.1409216 4.1398587 4.1386776] | 0.25 | 25 | 2522.362
480 | [4.1732068 4.1657262 4.1605682 4.1567883 4.1534815 4.1508431 4.1485596 4.1466308 4.1447802 4.1432447 4.1421027 4.140646 4.1394253 4.1385593] | 0.25 | 25 | 2520.79
481 | [4.1731281 4.1657262 4.1606078 4.1565919 4.1534419 4.151001 4.1485596 4.1466699 4.1449375 4.1434021 4.1418271 4.140646 4.1395831 4.1385198] | 0.25 | 25 | 2518.063
482 | [4.1730494 4.1657653 4.1605682 4.1565919 4.1534815 4.1508431 4.1483631 4.1465125 4.1447802 4.1433625 4.1418667 4.1404886 4.1393862 4.1383228] | 0.25 | 25 | 2515.529
483 | [4.1731281 4.1658835 4.1607256 4.1568279 4.1535993 4.1509223 4.1485991 4.1467485 4.1448979 4.1434021 4.1419845 4.1406064 4.1395435 4.1385984] | 0.25 | 25 | 2513.966
484 | [4.1730099 4.1654897 4.1604109 4.1565919 4.1533632 4.1506858 4.1483235 4.1463943 4.1446228 4.1432052 4.1415911 4.1404099 4.1391106 4.1383228] | 0.25 | 25 | 2512.051
485 | [4.1728525 4.1655684 4.1603322 4.1562371 4.1531663 4.1504102 4.1484022 4.1461582 4.1444259 4.1429691 4.1413941 4.140213 4.1390319 4.1380081] | 0.25 | 25 | 2510.483
486 | [4.1730099 4.1656475 4.1605291 4.1564341 4.1531663 4.1506467 4.1484418 4.1463156 4.1446619 4.1431265 4.1415911 4.1403308 4.1392288 4.1380868] | 0.25 | 25 | 2507.148
487 | [4.1730494 4.1655293 4.1604109 4.1564736 4.1531663 4.1505675 4.1483235 4.1461582 4.1443863 4.1429296 4.1414332 4.1400948 4.1390319 4.1380081] | 0.25 | 25 | 2504.124
488 | [4.1728916 4.1652927 4.1602926 4.1563163 4.153048 4.1505284 4.1480479 4.1462369 4.144465 4.1427722 4.1415124 4.1401343 4.1388741 4.1378899] | 0.25 | 25 | 2508.439
1 | [4.1823249 4.1771674 4.1738601 4.1712613 4.1692929 4.1676788 4.1663795 4.1653161 4.1642141 4.1633081 4.1625605 4.1620092 4.1612611 4.1607885] | 0.25 | 25 | 3269.007
2 | [4.1824827 4.177443 4.1740174 4.1714978 4.1696081 4.1679544 4.1667337 4.165513 4.1646075 4.163702 4.1630721 4.1623635 4.161694 4.1611428] | 0.25 | 25 | 3269.02
3 | [4.1824827 4.177443 4.1742539 4.1715765 4.1697655 4.1681509 4.1668124 4.1657887 4.1648045 4.1639776 4.163269 4.1624422 4.1619301 4.1616545] | 0.25 | 25 | 3267.817
4 | [4.1825614 4.1776791 4.174293 4.1716552 4.1699228 4.1681905 4.1668911 4.1659465 4.1650405 4.164135 4.1634264 4.1627178 4.1620879 4.161694 ] | 0.25 | 25 | 3265.783
5 | [4.1826401 4.17764 4.1743717 4.1718917 4.1698442 4.1684265 4.1671276 4.1660643 4.1651587 4.1642141 4.1635447 4.1628752 4.1623635 4.1618514] | 0.25 | 25 | 3263.623
6 | [4.1825614 4.1775613 4.1743717 4.1718917 4.1699228 4.1683874 4.167088 4.1660252 4.1651983 4.1643715 4.1635447 4.1630325 4.1623635 4.1618514] | 0.25 | 25 | 3261.832
7 | [4.1824431 4.1774821 4.1743326 4.1718521 4.1698833 4.1683874 4.1670094 4.1660643 4.1650801 4.1642532 4.1635838 4.1629934 4.1624026 4.1619301] | 0.25 | 25 | 3260.442
8 | [4.1825614 4.1775217 4.1741753 4.1718125 4.1698833 4.1683478 4.1671667 4.1658673 4.1651587 4.1642928 4.163702 4.1630721 4.1624813 4.1620092] | 0.25 | 25 | 3257.471
9 | [4.1827583 4.1776004 4.174293 4.1719308 4.1699624 4.1684265 4.1672063 4.1661825 4.1651983 4.1643319 4.1636629 4.1631508 4.1625605 4.162127 ] | 0.25 | 25 | 3255.932
10 | [4.1825614 4.1776004 4.1742539 4.1718521 4.1700015 4.1685057 4.1672063 4.1662221 4.1652374 4.1644893 4.1638203 4.1630721 4.1626782 4.1620483] | 0.25 | 25 | 3254.744
11 | [4.1824431 4.1775613 4.1743717 4.1719308 4.1698833 4.1684265 4.1671667 4.1659856 4.165277 4.1643715 4.1637416 4.1630325 4.1625605 4.162127 ] | 0.25 | 25 | 3252.536
12 | [4.1826401 4.1777186 4.1741753 4.1720095 4.1700802 4.168663 4.1673636 4.1663399 4.165513 4.1647258 4.1639385 4.1633477 4.1629934 4.1623635] | 0.25 | 25 | 3250.103
13 | [4.1826401 4.17764 4.174293 4.1718917 4.1700411 4.1685057 4.1673636 4.1662221 4.1653557 4.1646075 4.1637807 4.163269 4.1627569 4.1622453] | 0.25 | 25 | 3247.581
14 | [4.1825614 4.1776004 4.1742144 4.1718917 4.1699624 4.1686234 4.1672063 4.1661825 4.165277 4.1645684 4.1639385 4.1633873 4.1626782 4.1622057] | 0.25 | 25 | 3245.717
15 | [4.1824431 4.1775217 4.174293 4.1718521 4.1700411 4.1684661 4.167285 4.1661825 4.1653161 4.1645288 4.1638203 4.1634264 4.1628752 4.1621666] | 0.25 | 25 | 3243.674
16 | [4.1825614 4.1776004 4.1743326 4.172049 4.1701589 4.1685448 4.1674032 4.1663008 4.1654344 4.1646075 4.1639776 4.1633873 4.1629539 4.1623635] | 0.25 | 25 | 3240.971
17 | [4.1824431 4.1776004 4.1742144 4.1718521 4.1698833 4.1685057 4.1673636 4.1662612 4.165277 4.1645288 4.1638989 4.1633477 4.1627178 4.1623635] | 0.25 | 25 | 3238.64
18 | [4.1824827 4.1775217 4.1743717 4.1720095 4.1700015 4.1686234 4.167285 4.1663008 4.1653161 4.1646471 4.1640172 4.1633477 4.1628361 4.1625209] | 0.25 | 25 | 3236.557
19 | [4.1824827 4.1777186 4.1742539 4.1718521 4.1699624 4.1685843 4.167285 4.1662221 4.1654739 4.1645288 4.1639776 4.163269 4.1627965 4.162127 ] | 0.25 | 25 | 3234.365
20 | [4.1824827 4.1775217 4.174293 4.1718125 4.1698833 4.1684661 4.167088 4.1661038 4.1653161 4.1646862 4.1637807 4.1632295 4.1627178 4.162127 ] | 0.25 | 25 | 3231.783
21 | [4.1824827 4.1774821 4.1742539 4.1719308 4.1700015 4.1685448 4.167285 4.1662221 4.1653161 4.1645288 4.1638203 4.1633873 4.1627965 4.162324 ] | 0.25 | 25 | 3229.53
22 | [4.1825218 4.1774821 4.1743717 4.1718521 4.1700015 4.1684265 4.1672063 4.1662612 4.1654344 4.1645288 4.1638594 4.163269 4.1627965 4.1623635] | 0.25 | 25 | 3227.209
23 | [4.1822462 4.1772065 4.1739388 4.1715765 4.1698442 4.1682301 4.167088 4.1659856 4.1650014 4.164135 4.1636233 4.1629934 4.1624422 4.1620483] | 0.25 | 25 | 3224.781
24 | [4.1825218 4.1775613 4.1740174 4.1716161 4.1696868 4.1682301 4.167088 4.1659465 4.1650801 4.1643715 4.163702 4.1629934 4.1627178 4.1620483] | 0.25 | 25 | 3222.443
25 | [4.1824827 4.1775217 4.1742144 4.1718125 4.1699228 4.1684661 4.1671667 4.1662221 4.1654739 4.1646471 4.1638989 4.1631904 4.1626391 4.1622849] | 0.25 | 25 | 3220.579
26 | [4.1825218 4.1776004 4.1742144 4.1718917 4.1700802 4.1685057 4.1672063 4.1664186 4.1653953 4.1646862 4.1639776 4.1633873 4.1626391 4.1622453] | 0.25 | 25 | 3218.486
27 | [4.182404 4.1776004 4.1742539 4.1717339 4.1700802 4.1685057 4.167285 4.1662612 4.1651983 4.1644502 4.1638594 4.1633081 4.1627178 4.162127 ] | 0.25 | 25 | 3216.369
28 | [4.1824431 4.1774035 4.1741357 4.1716948 4.1698833 4.1682692 4.1671276 4.1661429 4.1651983 4.1644893 4.1638203 4.1631508 4.1624422 4.1620879] | 0.25 | 25 | 3213.89
29 | [4.1826401 4.177443 4.1741357 4.1716948 4.1699624 4.1683478 4.1672063 4.1660643 4.1652374 4.1644106 4.163702 4.1633081 4.1625605 4.1622057] | 0.25 | 25 | 3211.549
30 | [4.1825218 4.1773643 4.1741753 4.1718125 4.1698046 4.1683874 4.1669307 4.1661429 4.1650405 4.1642928 4.1636629 4.1630325 4.1626391 4.1619301] | 0.25 | 25 | 3209.36
31 | [4.1824431 4.1773643 4.1741753 4.1715369 4.1697655 4.1681905 4.1670485 4.1659856 4.1650405 4.1642928 4.1635447 4.1629934 4.1625209 4.1619697] | 0.25 | 25 | 3207.628
32 | [4.1823645 4.1772857 4.1738601 4.1715369 4.1696472 4.1682692 4.1669307 4.1658673 4.1650014 4.1642928 4.1635051 4.1628361 4.1623635 4.1619301] | 0.25 | 25 | 3205.234
33 | [4.1822858 4.1773643 4.1740174 4.1716161 4.1697259 4.1682301 4.1670094 4.1659465 4.1651587 4.1642141 4.1635838 4.1630721 4.1624813 4.1620092] | 0.25 | 25 | 3203.132
34 | [4.1824431 4.177443 4.1741357 4.1717734 4.1698833 4.1683087 4.167088 4.1661429 4.1651196 4.1643319 4.1637807 4.1630721 4.1625209 4.162127 ] | 0.25 | 25 | 3201.171
35 | [4.1822071 4.1772065 4.1738601 4.1715765 4.1696868 4.1680722 4.1669698 4.1657495 4.1650405 4.164135 4.1635447 4.1628752 4.1623635 4.1618123] | 0.25 | 25 | 3199.298
36 | [4.1822071 4.1772065 4.1738997 4.1713796 4.1696081 4.1680722 4.1669307 4.1658673 4.1649227 4.164135 4.1635051 4.1627965 4.162324 4.161891 ] | 0.25 | 25 | 3197.127
37 | [4.1822462 4.1772065 4.1739783 4.1716948 4.1696868 4.1681905 4.1668911 4.1658282 4.1650014 4.1642141 4.1635051 4.1629539 4.162324 4.1618514] | 0.25 | 25 | 3195.11
38 | [4.1823249 4.1772461 4.1740174 4.1714978 4.1696472 4.1681509 4.166852 4.1659856 4.1648831 4.1642141 4.1633477 4.1627965 4.162324 4.1618514] | 0.25 | 25 | 3193.157
39 | [4.1822071 4.1771674 4.1737027 4.1713405 4.1694899 4.1680331 4.1664977 4.1656709 4.1647258 4.1640563 4.163269 4.1626782 4.1622057 4.1618123] | 0.25 | 25 | 3191.403
40 | [4.1820102 4.1768522 4.173624 4.1712613 4.1693716 4.1678362 4.1665368 4.165513 4.1646862 4.1636629 4.1631508 4.1624422 4.1620483 4.1614184] | 0.25 | 25 | 3189.356
41 | [4.1822071 4.1770887 4.1738601 4.1712222 4.1694899 4.1679149 4.1667337 4.1653953 4.1645288 4.1638203 4.163269 4.1625996 4.1619697 4.1615758] | 0.25 | 25 | 3187.108
42 | [4.1820493 4.1770101 4.1735449 4.1713009 4.1693716 4.1678362 4.1666551 4.165513 4.1646471 4.1638989 4.1631508 4.1624813 4.1619301 4.161458 ] | 0.25 | 25 | 3185.132
43 | [4.1821284 4.1771674 4.1738601 4.1713796 4.1694503 4.1678753 4.1665764 4.1655526 4.1646862 4.1639776 4.163269 4.1625996 4.1620879 4.161458 ] | 0.25 | 25 | 3183.721
44 | [4.1820493 4.1768522 4.1735449 4.1709857 4.1691356 4.1676788 4.1663795 4.1653161 4.1644502 4.1635838 4.1629934 4.1623635 4.1618123 4.1612215] | 0.25 | 25 | 3181.599
45 | [4.1822071 4.1770101 4.1737027 4.171104 4.1693716 4.1678362 4.1664977 4.1654739 4.1644502 4.1637416 4.1631508 4.1625605 4.1619697 4.1614971] | 0.25 | 25 | 3179.512
46 | [4.1822071 4.1770887 4.1736631 4.1713009 4.1692929 4.1678362 4.1664977 4.1654344 4.1644893 4.1636233 4.1630325 4.1625209 4.1619301 4.1614184] | 0.25 | 25 | 3177.537
47 | [4.1818528 4.1768522 4.1733875 4.1709857 4.169096 4.167521 4.1663008 4.1651196 4.1642532 4.1635447 4.1627178 4.1622849 4.1617336 4.1611428] | 0.25 | 25 | 3175.644
48 | [4.1817737 4.1767344 4.1733484 4.1708679 4.1690569 4.1674819 4.1661038 4.1649227 4.1642532 4.1633873 4.1626782 4.162127 4.1615367 4.1610246] | 0.25 | 25 | 3173.693
49 | [4.1818919 4.1767735 4.1734271 4.1709466 4.1690173 4.1674819 4.1662221 4.1651196 4.1642532 4.1635051 4.1627569 4.1620879 4.1615367 4.1610641] | 0.25 | 25 | 3171.757
50 | [4.1819315 4.1768131 4.1734662 4.1710649 4.1691356 4.1675606 4.1664186 4.165277 4.1642141 4.1635447 4.1627965 4.162127 4.1616154 4.1612611] | 0.25 | 25 | 3169.936
51 | [4.1820102 4.1768918 4.1735449 4.171104 4.1692142 4.167521 4.1663795 4.1652374 4.1643715 4.163466 4.1627965 4.1622453 4.161694 4.1613002] | 0.25 | 25 | 3168.519
52 | [4.1816559 4.1765766 4.1732693 4.1707101 4.16886 4.1672063 4.1659856 4.164844 4.1639776 4.1630721 4.1624813 4.1618514 4.1612611 4.1607885] | 0.25 | 25 | 3166.442
53 | [4.1817346 4.1766162 4.1733484 4.1707892 4.1687021 4.1673241 4.1659856 4.1649618 4.1639385 4.1631904 4.1625209 4.1618514 4.1613398 4.1609068] | 0.25 | 25 | 3164.48
54 | [4.1818528 4.1767735 4.1733484 4.1708679 4.1690173 4.1674423 4.1660643 4.1650405 4.164135 4.1633873 4.1625996 4.1620483 4.1614184 4.1610246] | 0.25 | 25 | 3162.439
55 | [4.1817737 4.1766553 4.1734271 4.1709466 4.1688204 4.1673241 4.1659465 4.1649618 4.1639776 4.1632295 4.1624813 4.161891 4.1614184 4.1608281] | 0.25 | 25 | 3160.841
56 | [4.1816559 4.1764979 4.1730728 4.1705527 4.168663 4.167285 4.1660252 4.164844 4.1638203 4.1630325 4.1623635 4.161694 4.1611428 4.1607099] | 0.25 | 25 | 3159.109
57 | [4.1817737 4.1766162 4.1732693 4.1707101 4.1687813 4.1672063 4.1658673 4.1647258 4.1640172 4.1630721 4.1624026 4.161891 4.1613002 4.160749 ] | 0.25 | 25 | 3157.177
58 | [4.1817346 4.1766162 4.1732693 4.1707497 4.1688204 4.1671276 4.1660252 4.1650014 4.1640563 4.1631117 4.1623635 4.161891 4.1612611 4.1607885] | 0.25 | 25 | 3155.235
59 | [4.1816163 4.1766162 4.1730332 4.170671 4.1686234 4.1670094 4.1658673 4.1647258 4.1637416 4.1629539 4.162324 4.1617727 4.1611428 4.1605129] | 0.25 | 25 | 3153.013
61 | [4.1816163 4.1766162 4.1731515 4.1705527 4.1686234 4.167088 4.1657495 4.1646471 4.1637807 4.1629934 4.1622057 4.1615367 4.1611037 4.1604342] | 0.25 | 25 | 3150.077
62 | [4.181695 4.1765375 4.1731119 4.1705136 4.168663 4.1671276 4.1658282 4.1647649 4.1637416 4.1630721 4.1621666 4.1615758 4.1609855 4.1605916] | 0.25 | 25 | 3148.214
63 | [4.1818132 4.1765375 4.1732302 4.1706314 4.1687021 4.1670485 4.1659069 4.1647649 4.1638594 4.1630325 4.1622849 4.161694 4.1610641 4.1606703] | 0.25 | 25 | 3146.617
65 | [4.181459 4.1763797 4.1729937 4.1705527 4.1685057 4.1669307 4.1656313 4.1646471 4.1635838 4.1627178 4.1620092 4.1615367 4.1609068 4.160316 ] | 0.25 | 25 | 3143.819
66 | [4.1814981 4.1764588 4.1729937 4.1705136 4.1684661 4.1669307 4.1655526 4.1645684 4.1635838 4.1627569 4.1620483 4.1613793 4.1607885 4.160316 ] | 0.25 | 25 | 3141.156
67 | [4.1816163 4.1763797 4.1728363 4.1704741 4.1684661 4.1668911 4.1655917 4.1644893 4.1636629 4.1626782 4.1619301 4.1614184 4.1607885 4.160316 ] | 0.25 | 25 | 3139.457
68 | [4.181695 4.1764193 4.1730728 4.1705527 4.1685448 4.1669698 4.1656709 4.1645684 4.1635447 4.1627569 4.1620483 4.1613398 4.1609459 4.160316 ] | 0.25 | 25 | 3137.902
69 | [4.181459 4.1763406 4.1728759 4.1703558 4.1683874 4.1667733 4.1654739 4.1643715 4.1633873 4.1627569 4.1619301 4.1611037 4.1604733 4.16008 ] | 0.25 | 25 | 3135.764
70 | [4.1814981 4.1763797 4.172915 4.1703954 4.1685448 4.1668124 4.165513 4.1644893 4.1633477 4.1626782 4.161891 4.1612215 4.1606703 4.1601191] | 0.25 | 25 | 3134.064
71 | [4.1816163 4.1763797 4.1729546 4.1703954 4.1685057 4.1669698 4.1655917 4.1645288 4.1635447 4.1628361 4.1620092 4.1613398 4.160749 4.1603556] | 0.25 | 25 | 3132.539
72 | [4.1814981 4.1763797 4.1729546 4.1703167 4.1683478 4.1668911 4.1654739 4.1643715 4.1634264 4.1625209 4.1617727 4.1611428 4.1606703 4.1601586] | 0.25 | 25 | 3131.057
73 | [4.1814194 4.176065 4.1726394 4.1701589 4.1679935 4.1663795 4.1651983 4.1640563 4.1631508 4.1621666 4.1615367 4.1609068 4.1603556 4.1596465] | 0.25 | 25 | 3128.471
74 | [4.1816163 4.1763797 4.172915 4.170238 4.1683874 4.1667733 4.1654739 4.1644893 4.1634264 4.1626391 4.1619301 4.1611428 4.1606703 4.1601586] | 0.25 | 25 | 3127.37
75 | [4.1816163 4.1763406 4.172915 4.1703167 4.1684661 4.1667733 4.1653557 4.1643319 4.1633873 4.1624813 4.1617336 4.1611428 4.1605129 4.1598434] | 0.25 | 25 | 3125.527
76 | [4.1814981 4.1761832 4.172718 4.1701589 4.1681118 4.1665764 4.1651587 4.1641746 4.1631508 4.1622453 4.1615758 4.1609855 4.160316 4.1598043] | 0.25 | 25 | 3123.284
77 | [4.1813407 4.1762223 4.1726394 4.1700802 4.1680722 4.1664977 4.1650405 4.1639776 4.1631117 4.1622057 4.161458 4.1607099 4.1602769 4.1596465] | 0.25 | 25 | 3121.807
78 | [4.1813407 4.1761832 4.1726394 4.1701198 4.1681118 4.1664186 4.1651587 4.1642532 4.1630325 4.1622057 4.1615758 4.1609855 4.1604342 4.1597257] | 0.25 | 25 | 3120.05
79 | [4.181459 4.1761832 4.1726789 4.1702771 4.1681118 4.1665764 4.165277 4.1640563 4.1631508 4.1624026 4.1615758 4.1609459 4.1603556 4.1598043] | 0.25 | 25 | 3118.455
80 | [4.1813016 4.1761832 4.1726789 4.1700015 4.1680722 4.1664581 4.1651196 4.1640172 4.1630721 4.1621666 4.1614971 4.1608281 4.16008 4.1596861] | 0.25 | 25 | 3116.588
81 | [4.181262 4.1759863 4.1724424 4.1697259 4.1679544 4.1662221 4.1649227 4.1637416 4.1628361 4.1619697 4.1612611 4.1605525 4.1599617 4.1594105] | 0.25 | 25 | 3115.47
82 | [4.181262 4.1759467 4.1723638 4.1698442 4.1678753 4.1661825 4.1648045 4.1637416 4.1626391 4.1618514 4.1610641 4.1604342 4.159883 4.1593709] | 0.25 | 25 | 3113.381
83 | [4.1813407 4.176065 4.1725607 4.1700015 4.1678753 4.1663795 4.1649618 4.1637416 4.1628361 4.1620092 4.1611824 4.1605129 4.159883 4.1593709] | 0.25 | 25 | 3111.654
84 | [4.1813016 4.1761436 4.1726789 4.1700411 4.1679544 4.1663795 4.1650014 4.1638203 4.1628752 4.1620483 4.1613002 4.1606312 4.1600404 4.1595287] | 0.25 | 25 | 3110.573
85 | [4.1813407 4.1759076 4.1724033 4.1697259 4.1678753 4.1661429 4.1649227 4.1636629 4.1626782 4.1618123 4.1610641 4.1604342 4.1598043 4.1592922] | 0.25 | 25 | 3108.636
86 | [4.1812224 4.1760254 4.1723638 4.1699228 4.1678362 4.1662221 4.1649618 4.1636233 4.1627178 4.1618123 4.1610641 4.1604342 4.159883 4.1593318] | 0.25 | 25 | 3107.177
87 | [4.1811047 4.1758285 4.1722064 4.1698833 4.1676788 4.1660643 4.1647649 4.1635838 4.1625605 4.1617336 4.1609855 4.160316 4.1596465 4.1592135] | 0.25 | 25 | 3105.054
88 | [4.1811833 4.1758285 4.1724033 4.1697259 4.1677179 4.1663399 4.1648045 4.1635838 4.1625605 4.1616545 4.1609855 4.1603947 4.1596861 4.1591744] | 0.25 | 25 | 3103.509
89 | [4.1811833 4.1757498 4.1723247 4.1696868 4.1678362 4.1659069 4.1646075 4.1635051 4.1625209 4.1616545 4.1608672 4.1601191 4.1595287 4.1590166] | 0.25 | 25 | 3102.049
90 | [4.181026 4.175632 4.1722064 4.1695685 4.1676393 4.1658673 4.1644502 4.1633873 4.1623635 4.1614971 4.1606703 4.1599617 4.1594892 4.1588988] | 0.25 | 25 | 3100.466
91 | [4.1809864 4.175632 4.1721673 4.1694112 4.1674423 4.1658282 4.1643715 4.163269 4.162324 4.1614971 4.160749 4.1599617 4.1594501 4.1587806] | 0.25 | 25 | 3098.584
92 | [4.181262 4.1755924 4.1721673 4.1695685 4.1675606 4.1659069 4.1645288 4.163269 4.1622849 4.1613793 4.1606703 4.1600404 4.1594501 4.1588593] | 0.25 | 25 | 3096.873
93 | [4.181026 4.1758285 4.1722064 4.169529 4.1674032 4.1658673 4.1644893 4.1633477 4.162324 4.1613793 4.1607099 4.1600404 4.1594892 4.1588202] | 0.25 | 25 | 3095.48
94 | [4.180829 4.1753564 4.1719308 4.1691356 4.1674032 4.16571 4.1641746 4.1630325 4.1620092 4.1611824 4.1603556 4.1596861 4.1590166 4.1585445] | 0.25 | 25 | 3093.22
95 | [4.180829 4.1753564 4.1718917 4.1693325 4.1673241 4.1655526 4.1639776 4.1629539 4.1620879 4.1611037 4.1602769 4.1596074 4.1590953 4.1585836] | 0.25 | 25 | 3091.665
96 | [4.181026 4.1757107 4.1721673 4.169529 4.1674032 4.1658673 4.1643715 4.1633081 4.1622057 4.1613793 4.1606312 4.159883 4.1592531 4.1587806] | 0.25 | 25 | 3090.112
97 | [4.1809468 4.1753955 4.1718125 4.1692533 4.1671276 4.165513 4.1641746 4.1630325 4.1619301 4.1610641 4.160316 4.1596074 4.1589775 4.1585445] | 0.25 | 25 | 3088.498
98 | [4.1806712 4.1752772 4.1718125 4.1691747 4.1670485 4.1653557 4.1639776 4.1628752 4.1618123 4.1610246 4.1601586 4.1594501 4.1589775 4.1583476] | 0.25 | 25 | 3086.968
99 | [4.1809468 4.1753955 4.1720095 4.1691356 4.1671667 4.1655917 4.1640172 4.1629148 4.161891 4.1610641 4.1602373 4.1596074 4.1588988 4.158505 ] | 0.25 | 25 | 3085.682
100 | [4.1809468 4.1754351 4.1718917 4.1692142 4.1671667 4.1654739 4.1640563 4.1629148 4.1619301 4.1609459 4.1602769 4.1595287 4.1588988 4.1583867] | 0.25 | 25 | 3084.006
101 | [4.1809864 4.1754742 4.1719308 4.1692533 4.167088 4.1653557 4.1640172 4.1628361 4.161891 4.1610246 4.1602769 4.1595678 4.1588988 4.158308 ] | 0.25 | 25 | 3082.325
102 | [4.180829 4.1753168 4.1717339 4.1690173 4.1670094 4.1653161 4.1639776 4.1627178 4.1617727 4.1608672 4.1600013 4.1593318 4.1588202 4.1581898] | 0.25 | 25 | 3080.924
103 | [4.1806712 4.1751986 4.1716161 4.1690173 4.166852 4.1652374 4.1637807 4.1626782 4.1617336 4.1607099 4.1599221 4.1593318 4.1586232 4.1579933] | 0.25 | 25 | 3078.809
104 | [4.1807108 4.1751986 4.1716161 4.16886 4.1667337 4.1650405 4.1635447 4.1625209 4.1614971 4.1605525 4.1597648 4.1591744 4.158505 4.1579142] | 0.25 | 25 | 3076.721
105 | [4.1808681 4.1753955 4.1718125 4.1692533 4.1671276 4.1654344 4.1639385 4.1628752 4.1618123 4.1609068 4.1602373 4.1594105 4.158741 4.158308 ] | 0.25 | 25 | 3075.773
106 | [4.1808681 4.1753955 4.1718521 4.169096 4.1670094 4.1653557 4.1638203 4.1627569 4.161694 4.160749 4.1601586 4.1594105 4.158741 4.1581507] | 0.25 | 25 | 3074.178
107 | [4.1806712 4.1753955 4.1716552 4.16886 4.1670094 4.1650405 4.1636629 4.1625209 4.1614971 4.1605525 4.1599221 4.1590562 4.158505 4.1578751] | 0.25 | 25 | 3072.3
108 | [4.1806321 4.1751986 4.1716161 4.1689386 4.1667733 4.1651983 4.1637416 4.1625209 4.1615758 4.1606703 4.1598043 4.1590953 4.1584263 4.1579142] | 0.25 | 25 | 3070.817
109 | [4.1807895 4.1753564 4.1716552 4.1690569 4.1669307 4.1653557 4.1637807 4.1625605 4.1615758 4.1606312 4.159883 4.1592135 4.1585445 4.1580324] | 0.25 | 25 | 3069.57
110 | [4.1806321 4.1751199 4.1716552 4.1688204 4.1666942 4.1650014 4.1636629 4.1624422 4.161458 4.1604733 4.1597257 4.1589379 4.1581898 4.1577177] | 0.25 | 25 | 3067.431
111 | [4.1807895 4.1752381 4.1716161 4.1690569 4.1667733 4.1650801 4.1636233 4.1624422 4.1613793 4.1603947 4.1597257 4.1590562 4.1583476 4.1577568] | 0.25 | 25 | 3066.542
112 | [4.1805534 4.1751595 4.1714582 4.168663 4.1667337 4.1650405 4.1636233 4.1624813 4.161458 4.1604342 4.1596465 4.1589775 4.1582689 4.1576385] | 0.25 | 25 | 3064.496
113 | [4.1807108 4.1752772 4.1715369 4.1689777 4.1666942 4.1650014 4.1636629 4.1625209 4.1613002 4.1605525 4.1598043 4.1590166 4.1582689 4.1578355] | 0.25 | 25 | 3063.081
114 | [4.180829 4.1751595 4.1715765 4.1688204 4.1667337 4.1649227 4.1635447 4.1624026 4.1613398 4.160316 4.1596465 4.1589775 4.1582294 4.1575599] | 0.25 | 25 | 3061.505
115 | [4.1806321 4.1751595 4.1714582 4.1687021 4.1665764 4.1649227 4.163466 4.1622057 4.1613398 4.160316 4.1595287 4.1588593 4.1582689 4.1575994] | 0.25 | 25 | 3060.708
116 | [4.1804352 4.1749229 4.1713405 4.1685448 4.1663399 4.1648045 4.163269 4.162127 4.1610641 4.1602373 4.1593709 4.1586232 4.1579537 4.1574025] | 0.25 | 25 | 3058.37
117 | [4.1803565 4.1748443 4.1712613 4.1685057 4.1663399 4.1645288 4.1632295 4.1620092 4.1609459 4.159883 4.1591744 4.1584263 4.1578355 4.1572452] | 0.25 | 25 | 3057.252
118 | [4.1804352 4.1749625 4.1713405 4.168663 4.1664977 4.1648045 4.163269 4.162127 4.1611824 4.1601586 4.1594105 4.1586232 4.1580324 4.1574421] | 0.25 | 25 | 3055.657
119 | [4.1805139 4.1750021 4.1714191 4.1687021 4.1665764 4.1648045 4.163466 4.162324 4.1611428 4.1601586 4.1593318 4.1588202 4.1580324 4.1574421] | 0.25 | 25 | 3054.416
120 | [4.1802382 4.1746869 4.1708283 4.1681118 4.1659856 4.164135 4.1627965 4.1615758 4.1605525 4.1596861 4.158741 4.1581507 4.1574025 4.1567726] | 0.25 | 25 | 3051.896
121 | [4.1803169 4.1747656 4.1711826 4.1683087 4.1662221 4.1645288 4.1629934 4.1618514 4.1607099 4.159883 4.1589775 4.1582689 4.1575994 4.1569695] | 0.25 | 25 | 3050.765
122 | [4.1805534 4.1749625 4.1713405 4.1685448 4.1664977 4.1647258 4.1632295 4.1620092 4.1609459 4.1601586 4.1592531 4.1585445 4.1579142 4.1573238] | 0.25 | 25 | 3049.437
123 | [4.1805925 4.1749625 4.1712222 4.1685448 4.1663008 4.1645684 4.1631904 4.161891 4.1609068 4.1600404 4.1590953 4.1585836 4.1577568 4.1570873] | 0.25 | 25 | 3048.133
124 | [4.1805139 4.1748838 4.1712222 4.1685057 4.1663008 4.1645684 4.1631904 4.1620092 4.160749 4.159883 4.1590953 4.1583476 4.1576385 4.1570482] | 0.25 | 25 | 3046.791
125 | [4.1804352 4.1749625 4.1712222 4.1684265 4.1663008 4.1646471 4.1631508 4.161891 4.1608672 4.1599617 4.1590953 4.1583867 4.1577964 4.1571269] | 0.25 | 25 | 3045.758
126 | [4.1804748 4.1749229 4.1712222 4.1686234 4.1664977 4.1646862 4.1631508 4.1618514 4.1608281 4.1601191 4.1591744 4.1583867 4.1577964 4.1572056] | 0.25 | 25 | 3043.875
127 | [4.1804748 4.1748838 4.1713796 4.1683874 4.1663399 4.1645288 4.1630325 4.1618514 4.1609068 4.1599617 4.1590562 4.158308 4.1576781 4.1570873] | 0.25 | 25 | 3042.471
128 | [4.1802382 4.1745687 4.170907 4.1681905 4.1661038 4.1644106 4.1627965 4.1616545 4.1605916 4.1595678 4.1586623 4.1579142 4.1574812 4.1566939] | 0.25 | 25 | 3040.57
129 | [4.1804352 4.1748838 4.171104 4.1683874 4.1662221 4.1644502 4.1629539 4.1618123 4.1606312 4.1597257 4.1589379 4.1581898 4.1575599 4.1568909] | 0.25 | 25 | 3039.481
130 | [4.1805139 4.1747656 4.171104 4.1684661 4.1660252 4.1645684 4.1629934 4.1617336 4.1606703 4.1597257 4.1588202 4.1581507 4.1574421 4.15693 ] | 0.25 | 25 | 3037.675
131 | [4.1803565 4.1746082 4.1709857 4.1682301 4.1660252 4.1642928 4.1627178 4.1615758 4.1604342 4.1595678 4.158741 4.1578355 4.1572843 4.1566544] | 0.25 | 25 | 3035.765
132 | [4.1801205 4.1744509 4.1707497 4.1679149 4.1657887 4.1639385 4.1625605 4.1612215 4.1601191 4.1591349 4.1583867 4.1577568 4.1570086 4.1563396] | 0.25 | 25 | 3034.079
133 | [4.1803961 4.1747265 4.1710649 4.1681905 4.1659856 4.1643319 4.1628752 4.1615758 4.1604342 4.1595287 4.1587019 4.1579537 4.1573238 4.1566939] | 0.25 | 25 | 3033.599
134 | [4.1803961 4.1748052 4.1709857 4.1682692 4.1661429 4.1644106 4.1629539 4.1616154 4.1605129 4.1596074 4.1587806 4.1579142 4.1572843 4.156733 ] | 0.25 | 25 | 3030.995
135 | [4.1805534 4.1747265 4.171104 4.1681509 4.1660643 4.1643319 4.1627178 4.1615367 4.1604342 4.1594501 4.158741 4.1579933 4.1571269 4.1566939] | 0.25 | 25 | 3028.486
136 | [4.1802382 4.1746869 4.1708283 4.1680722 4.1657887 4.164135 4.1625209 4.1613398 4.1601977 4.1593318 4.1583867 4.1577177 4.1570086 4.1564574] | 0.25 | 25 | 3027.985
137 | [4.1802382 4.1745296 4.1708283 4.1680331 4.1657887 4.1640563 4.1626782 4.1613398 4.1604733 4.1593709 4.1584654 4.1576385 4.1570086 4.1563787] | 0.25 | 25 | 3026.927
138 | [4.1802382 4.1746082 4.1708283 4.1680722 4.1657495 4.1640563 4.1626391 4.1613398 4.1602373 4.1592531 4.1583867 4.1577568 4.1570086 4.1564183] | 0.25 | 25 | 3024.866
139 | [4.1802778 4.1747265 4.1708679 4.1680331 4.1659069 4.1641746 4.1626391 4.1612215 4.160316 4.1593318 4.158505 4.1576385 4.1570482 4.1563787] | 0.25 | 25 | 3023.366
140 | [4.1802778 4.1745687 4.170907 4.1679544 4.1657887 4.1640959 4.1625996 4.1613398 4.1602373 4.1592922 4.158505 4.1576781 4.1570482 4.1563396] | 0.25 | 25 | 3022.172
141 | [4.1802778 4.1744509 4.1705923 4.1677966 4.1657495 4.1638594 4.1624813 4.1613002 4.1599221 4.1591349 4.1582689 4.1575208 4.1568117 4.1563001] | 0.25 | 25 | 3021.808
142 | [4.1800809 4.1744113 4.1706314 4.1678753 4.1656313 4.1638989 4.162324 4.1609855 4.1600404 4.1590166 4.1581898 4.1573629 4.1567726 4.1561031] | 0.25 | 25 | 3019.071
143 | [4.1800022 4.1742144 4.1704345 4.1677966 4.165513 4.1637416 4.1620483 4.1609459 4.1598043 4.1588202 4.1579933 4.1571665 4.1565361 4.1560245] | 0.25 | 25 | 3017.361
144 | [4.1800809 4.1745687 4.170671 4.1679149 4.1656709 4.1637807 4.1624422 4.1611824 4.1600404 4.1590562 4.1582294 4.1574025 4.1568513 4.1562214] | 0.25 | 25 | 3016.531
145 | [4.1801991 4.1744113 4.1705923 4.1677966 4.1656313 4.1638203 4.1623635 4.1609855 4.1599221 4.1589379 4.158072 4.1573238 4.1565757 4.1560245] | 0.25 | 25 | 3015.71
146 | [4.1799626 4.1741753 4.1703558 4.1676788 4.1654344 4.1637416 4.162127 4.1609068 4.1596861 4.158741 4.1579537 4.1571269 4.1565361 4.1557884] | 0.25 | 25 | 3013.464
147 | [4.1800809 4.1743717 4.1706314 4.1678753 4.1656313 4.1639385 4.1623635 4.1609459 4.1599221 4.1590166 4.1581898 4.1572843 4.1566544 4.156064 ] | 0.25 | 25 | 3011.732
148 | [4.1801991 4.1744509 4.170671 4.1678753 4.1656313 4.1638203 4.1624026 4.1610641 4.1599617 4.1590166 4.1581111 4.1574025 4.1566153 4.156064 ] | 0.25 | 25 | 3010.731
149 | [4.1799235 4.1742144 4.1704345 4.1674819 4.1653557 4.163466 4.1622057 4.160749 4.1596074 4.1587019 4.1577964 4.1569695 4.1563396 4.1558671] | 0.25 | 25 | 3010.064
150 | [4.1798449 4.1742144 4.1703954 4.1676393 4.1651983 4.1636233 4.1618514 4.1607885 4.1595678 4.1587019 4.1577568 4.1569695 4.1562605 4.1557097] | 0.25 | 25 | 3008.549
151 | [4.1799626 4.1742144 4.1705527 4.1676393 4.1654739 4.1636629 4.1621666 4.1608672 4.1596074 4.1586623 4.1578751 4.1570873 4.1563787 4.1558275] | 0.25 | 25 | 3006.38
152 | [4.1800809 4.174293 4.1705923 4.167521 4.1654344 4.1636233 4.1620879 4.1607885 4.1596861 4.158741 4.1578355 4.1571269 4.156497 4.1557097] | 0.25 | 25 | 3005.274
153 | [4.1800022 4.1740961 4.1703558 4.1675606 4.165277 4.1634264 4.161891 4.1607099 4.1595678 4.1585445 4.1577177 4.1569695 4.1563001 4.1557488] | 0.25 | 25 | 3003.495
154 | [4.1798449 4.1741357 4.1703167 4.1673636 4.1653161 4.1633873 4.161891 4.1605129 4.1594501 4.1584654 4.1576781 4.1568909 4.1561031 4.1555915] | 0.25 | 25 | 3002.281
155 | [4.1798053 4.174293 4.1703558 4.167521 4.165277 4.1635051 4.1619697 4.1605916 4.1595678 4.1587019 4.1577568 4.15693 4.1561818 4.1555519] | 0.25 | 25 | 3000.758
156 | [4.179884 4.1741753 4.1703167 4.1673636 4.1651983 4.1633477 4.161891 4.1605129 4.1593709 4.1583476 4.1575599 4.1568117 4.1562214 4.1555128] | 0.25 | 25 | 2999.024
157 | [4.1798053 4.1742539 4.1704345 4.1674819 4.1653557 4.1634264 4.161891 4.1605525 4.1595678 4.158505 4.1575599 4.1568909 4.1562214 4.1555519] | 0.25 | 25 | 2997.974
158 | [4.1798449 4.1741753 4.1703167 4.1674423 4.1651587 4.1633081 4.1619301 4.1604733 4.1592531 4.1585445 4.1575994 4.1568513 4.1560245 4.1553946] | 0.25 | 25 | 2997.822
159 | [4.1797657 4.1741357 4.1703558 4.167285 4.1651983 4.1633081 4.1619697 4.1605129 4.1593318 4.1583867 4.1576781 4.1566939 4.1559854 4.1554341] | 0.25 | 25 | 2995.106
160 | [4.179884 4.1742144 4.1704741 4.1673241 4.1653161 4.1633477 4.161891 4.1605129 4.1592922 4.1583867 4.1574812 4.1566939 4.1561818 4.1554341] | 0.25 | 25 | 2993.135
161 | [4.1798053 4.1740961 4.1702771 4.1674032 4.1651196 4.1632295 4.1617336 4.1604342 4.1593318 4.1583867 4.1575208 4.1566939 4.1558671 4.1553946] | 0.25 | 25 | 2992.253
162 | [4.1796479 4.1739388 4.1701984 4.1671667 4.1648831 4.1631117 4.1616154 4.1602769 4.1590953 4.1581111 4.1572843 4.1563787 4.1557488 4.1551585] | 0.25 | 25 | 2990.843
163 | [4.1797657 4.174057 4.1701198 4.1672454 4.1649618 4.1631117 4.1616154 4.1602769 4.1591744 4.158072 4.1573629 4.1565361 4.1557488 4.1550794] | 0.25 | 25 | 2989.346
164 | [4.1798449 4.1740961 4.1702771 4.1673636 4.1650405 4.1631904 4.1618123 4.1603556 4.1592531 4.1581507 4.1574025 4.1565757 4.1558275 4.1550794] | 0.25 | 25 | 2987.947
165 | [4.1797657 4.1739783 4.1701589 4.1672454 4.1650405 4.1631117 4.1616545 4.1602769 4.1591744 4.1581898 4.1573238 4.1564574 4.1557097 4.1550794] | 0.25 | 25 | 2985.896
166 | [4.1796083 4.1738601 4.1698833 4.167088 4.1647649 4.1629148 4.1613398 4.1601191 4.1589379 4.1579537 4.1570086 4.1562214 4.1554341 4.1548038] | 0.25 | 25 | 2984.667
167 | [4.1796083 4.1738997 4.1700015 4.1669698 4.1647649 4.1629148 4.1614184 4.16008 4.1589379 4.1579537 4.1570086 4.1561818 4.1555519 4.1548829] | 0.25 | 25 | 2984.447
168 | [4.1796083 4.1739388 4.1699228 4.167088 4.1647258 4.1628752 4.1613002 4.1599221 4.1589379 4.1579933 4.1570086 4.1562214 4.1555915 4.1548433] | 0.25 | 25 | 2982.37
169 | [4.1796083 4.1738205 4.1698833 4.1669307 4.1646471 4.1628752 4.1613398 4.1599617 4.1588593 4.1579142 4.1568909 4.1561818 4.1555128 4.1548433] | 0.25 | 25 | 2980.319
170 | [4.1795692 4.1737814 4.1698833 4.167088 4.1647258 4.1628361 4.1613398 4.16008 4.1588202 4.1578355 4.15693 4.1561031 4.1554732 4.1548829] | 0.25 | 25 | 2979.089
171 | [4.1795692 4.1737027 4.1698046 4.1669698 4.1647649 4.1629148 4.1613002 4.1599221 4.1587806 4.1577177 4.1568909 4.1560245 4.1553946 4.154686 ] | 0.25 | 25 | 2977.382
172 | [4.1794901 4.1737814 4.1698442 4.166852 4.1646075 4.1627965 4.1610641 4.159883 4.1587019 4.1577177 4.1568117 4.1559854 4.1553159 4.1546073] | 0.25 | 25 | 2976.481
173 | [4.179451 4.1736631 4.1696868 4.1667337 4.1644893 4.1625996 4.1610246 4.1597257 4.1586232 4.1575599 4.1565757 4.1558275 4.1549616 4.154489 ] | 0.25 | 25 | 2974.442
174 | [4.1794114 4.1736631 4.1696472 4.166852 4.1644502 4.1625996 4.1609855 4.1596861 4.1585445 4.1576781 4.1565361 4.1558275 4.1551585 4.1544495] | 0.25 | 25 | 2973.324
175 | [4.1794114 4.173624 4.1697259 4.166852 4.1646075 4.1625996 4.1610641 4.1597257 4.1586232 4.1575599 4.1565361 4.1559854 4.1550794 4.154489 ] | 0.25 | 25 | 2972.319
176 | [4.1793723 4.1735845 4.1697655 4.1666942 4.1643715 4.1624813 4.1610641 4.1596861 4.1585445 4.1574812 4.1566939 4.1557488 4.1550794 4.1543317] | 0.25 | 25 | 2971.023
177 | [4.179451 4.173624 4.1697655 4.1667733 4.1645288 4.1626782 4.1611037 4.159883 4.1585836 4.1574025 4.1566939 4.1558275 4.1551585 4.154489 ] | 0.25 | 25 | 2970.078
178 | [4.1794901 4.1738205 4.1697259 4.166852 4.1644502 4.1626391 4.1610246 4.1596861 4.158505 4.1574812 4.156497 4.1556702 4.1550794 4.1542134] | 0.25 | 25 | 2967.681
179 | [4.1792936 4.1735449 4.1695685 4.1665764 4.1642141 4.1622453 4.1607099 4.1593709 4.1582689 4.1572452 4.1561818 4.1553946 4.1547251 4.1541348] | 0.25 | 25 | 2965.889
180 | [4.1793327 4.1734271 4.1695685 4.1665764 4.164135 4.1622849 4.1608281 4.1593318 4.158308 4.1572452 4.1562605 4.1555519 4.1548829 4.1540561] | 0.25 | 25 | 2964.431
181 | [4.1792541 4.1734662 4.1696081 4.1666942 4.1642141 4.1624026 4.1608672 4.1594501 4.1583476 4.1572843 4.1565361 4.1555519 4.1548433 4.1542134] | 0.25 | 25 | 2963.54
182 | [4.1793327 4.1735449 4.1694503 4.1666551 4.1642532 4.1623635 4.160749 4.1594501 4.158308 4.1572452 4.1562214 4.1555128 4.1547647 4.1541348] | 0.25 | 25 | 2961.89
183 | [4.1794114 4.1735449 4.1696081 4.1665764 4.1642928 4.1624422 4.1607885 4.1593709 4.1581507 4.1571665 4.1563396 4.1553946 4.154686 4.1540165] | 0.25 | 25 | 2960.626
184 | [4.1792936 4.1735449 4.1694503 4.1665368 4.1642141 4.1622849 4.1606312 4.1594105 4.158072 4.1572056 4.1561427 4.1553159 4.1546073 4.1540165] | 0.25 | 25 | 2958.444
185 | [4.1794901 4.1735449 4.169529 4.1665368 4.1642928 4.1623635 4.1607885 4.1594501 4.1581898 4.1572056 4.1561818 4.1555128 4.154686 4.1539769] | 0.25 | 25 | 2956.949
186 | [4.1793723 4.1734662 4.1696081 4.1665764 4.1642928 4.1623635 4.1607885 4.1595287 4.1583476 4.1573629 4.1562214 4.1556306 4.1550007 4.1542921] | 0.25 | 25 | 2956.019
187 | [4.1792145 4.1733875 4.1692929 4.1663008 4.1638989 4.1621666 4.1605525 4.1591349 4.1579537 4.1569695 4.1559458 4.1552763 4.1544495 4.1538196] | 0.25 | 25 | 2954.776
188 | [4.1793723 4.1735058 4.1696081 4.1665368 4.1642928 4.1624026 4.1609459 4.1594501 4.1582294 4.1572452 4.1563787 4.1554732 4.1546464 4.1540165] | 0.25 | 25 | 2953.399
189 | [4.1792936 4.1733875 4.1693325 4.1664186 4.164135 4.162127 4.1605129 4.1592135 4.1579537 4.1569695 4.1560245 4.1553159 4.1543708 4.1537805] | 0.25 | 25 | 2951.354
190 | [4.1792145 4.1732693 4.1691747 4.1663795 4.1639385 4.162127 4.1605129 4.1590562 4.1579142 4.1568117 4.156064 4.1550007 4.154489 4.1537013] | 0.25 | 25 | 2949.563
191 | [4.1792936 4.1733484 4.1694503 4.1663795 4.1640959 4.1622057 4.1607099 4.1592135 4.1580324 4.1570086 4.1559458 4.1552372 4.154489 4.1538196] | 0.25 | 25 | 2948.407
192 | [4.1791754 4.1730728 4.1692142 4.1663399 4.1640563 4.1620483 4.1604733 4.1589379 4.1579142 4.1566544 4.1558275 4.1550403 4.1543708 4.1536226] | 0.25 | 25 | 2946.383
193 | [4.1792541 4.1734662 4.1693325 4.1664186 4.164135 4.1622057 4.1605525 4.1592531 4.158072 4.1569695 4.1560245 4.1553946 4.154489 4.1538196] | 0.25 | 25 | 2945.268
194 | [4.1793327 4.1735058 4.1694503 4.1664581 4.1640959 4.1621666 4.1606312 4.1592531 4.1579537 4.1569695 4.156064 4.1552372 4.1543708 4.1537013] | 0.25 | 25 | 2943.785
195 | [4.1792145 4.1733088 4.1693716 4.1664581 4.1640172 4.1620879 4.1605129 4.1592135 4.1579537 4.1568909 4.1559854 4.1551585 4.1544104 4.1536622] | 0.25 | 25 | 2942.044
196 | [4.1792145 4.1732693 4.1692929 4.1664186 4.1638989 4.1619697 4.1604342 4.1590166 4.1577964 4.156733 4.1558275 4.1550403 4.1542134 4.1535439] | 0.25 | 25 | 2940.595
197 | [4.1793723 4.1732693 4.1693325 4.1664186 4.1640563 4.1620879 4.1604342 4.1590562 4.1579537 4.1567726 4.1559062 4.1551585 4.1542921 4.1536226] | 0.25 | 25 | 2940.42
198 | [4.1792541 4.1733484 4.1692533 4.1663008 4.1640563 4.1620483 4.1604342 4.1590166 4.1578355 4.156733 4.1559854 4.1550007 4.1542525 4.1536226] | 0.25 | 25 | 2938.412
199 | [4.1791358 4.1733088 4.1691356 4.1661429 4.1637807 4.1619301 4.1601977 4.1588593 4.1577568 4.1566939 4.1557097 4.1548433 4.1541739 4.1533866] | 0.25 | 25 | 2935.937
200 | [4.1791754 4.1735058 4.1694899 4.1664186 4.1640563 4.1620879 4.1603947 4.1590166 4.1578355 4.1569695 4.1559062 4.1550403 4.1544104 4.1536226] | 0.25 | 25 | 2935.057
201 | [4.1792541 4.1732302 4.1692533 4.1662221 4.1639385 4.161891 4.1604733 4.1590166 4.1577177 4.1568513 4.1557488 4.1549616 4.1541739 4.1535048] | 0.25 | 25 | 2933.034
202 | [4.1792145 4.1732302 4.1692929 4.1663008 4.1640172 4.1620092 4.1602769 4.1590166 4.1577964 4.1566939 4.1556306 4.1548433 4.1541739 4.1535048] | 0.25 | 25 | 2931.286
203 | [4.1793327 4.1732302 4.1693325 4.1662612 4.1638989 4.1619697 4.1604342 4.1589775 4.1576781 4.1566939 4.1557097 4.1550007 4.1540952 4.1533866] | 0.25 | 25 | 2929.556
204 | [4.1792145 4.1733088 4.1693325 4.1662221 4.1637807 4.162127 4.1603947 4.1589775 4.1577964 4.156733 4.1557488 4.1548829 4.1541739 4.1536226] | 0.25 | 25 | 2928.348
205 | [4.1791358 4.1731119 4.1691356 4.1660252 4.1635838 4.1617336 4.1601191 4.158741 4.1574812 4.156497 4.1554732 4.1546464 4.1539378 4.1532683] | 0.25 | 25 | 2926.574
206 | [4.1791754 4.1731119 4.1691356 4.1662221 4.1637807 4.1618514 4.1602373 4.1588988 4.1575599 4.1564574 4.1556702 4.1548038 4.1538196 4.1530714] | 0.25 | 25 | 2925.32
207 | [4.1791754 4.1732693 4.169096 4.1661429 4.1638989 4.1618514 4.1601977 4.1587019 4.1576385 4.1564183 4.1555128 4.1546464 4.1539769 4.153111 ] | 0.25 | 25 | 2923.71
208 | [4.1792145 4.1732302 4.169096 4.1661825 4.163702 4.1617727 4.1601586 4.1588202 4.1574812 4.1564183 4.1554732 4.1546464 4.1539378 4.1532683] | 0.25 | 25 | 2922.729
209 | [4.1791754 4.1732693 4.1692929 4.1662221 4.1638594 4.1619301 4.1602373 4.1588593 4.1575599 4.156497 4.1555128 4.1546464 4.1539769 4.1532292] | 0.25 | 25 | 2921.3
210 | [4.1790571 4.1731119 4.169096 4.1660252 4.1635838 4.1617336 4.1601191 4.1587019 4.1574421 4.1564574 4.1553946 4.1545281 4.1537013 4.1530323] | 0.25 | 25 | 2919.497
211 | [4.1791358 4.1731119 4.1690569 4.1659069 4.163702 4.1616154 4.1599617 4.1586232 4.1574812 4.1563787 4.1553946 4.1544495 4.1537409 4.153111 ] | 0.25 | 25 | 2917.314
212 | [4.1791754 4.1731906 4.1691747 4.1661038 4.1637807 4.1618123 4.1600013 4.158741 4.1575994 4.1564183 4.1555519 4.1545281 4.1538196 4.1531506] | 0.25 | 25 | 2915.394
213 | [4.179018 4.1730332 4.1688991 4.1659069 4.1636233 4.1615758 4.1599221 4.1585836 4.1573629 4.1561427 4.1551585 4.154489 4.1536622 4.1530714] | 0.25 | 25 | 2913.643
214 | [4.1790967 4.1731515 4.1691356 4.1660252 4.1636233 4.161694 4.1600404 4.158505 4.1573238 4.1562605 4.155355 4.154489 4.1536622 4.1529927] | 0.25 | 25 | 2912.67
215 | [4.1788998 4.172915 4.1689386 4.1658673 4.1634264 4.1614971 4.1598434 4.1582689 4.1570482 4.1560245 4.1550007 4.1542134 4.1533079 4.1526384] | 0.25 | 25 | 2910.321
216 | [4.1791358 4.1730332 4.1688991 4.1657887 4.1635447 4.161458 4.159883 4.158505 4.1572056 4.1560245 4.1552763 4.1543317 4.1533866 4.1527171] | 0.25 | 25 | 2908.391
217 | [4.1791754 4.1729937 4.169096 4.1660252 4.1636629 4.1616154 4.1599617 4.1584263 4.1572843 4.1561818 4.1552372 4.1543708 4.1536226 4.152914 ] | 0.25 | 25 | 2907.449
218 | [4.1789784 4.1729937 4.16886 4.1657495 4.1633873 4.1613398 4.1597257 4.1583476 4.15693 4.1558275 4.1550403 4.1541348 4.1534262 4.1527171] | 0.25 | 25 | 2905.884
219 | [4.1788211 4.172718 4.1687813 4.1656313 4.163269 4.1612215 4.1596074 4.158072 4.1569695 4.1558671 4.1548038 4.1540165 4.1531506 4.1524811] | 0.25 | 25 | 2904.959
220 | [4.1787424 4.1728759 4.1687021 4.1656313 4.1632295 4.1613398 4.1594501 4.1581898 4.1568117 4.1558275 4.1548433 4.1539769 4.153111 4.1523628] | 0.25 | 25 | 2903.429
221 | [4.1787424 4.172915 4.16886 4.16571 4.1632295 4.1613793 4.1597648 4.1581507 4.1570482 4.1558671 4.1548433 4.1538982 4.1531897 4.1525202] | 0.25 | 25 | 2900.527
222 | [4.1789784 4.1728759 4.1687813 4.1656709 4.1632295 4.1612215 4.1595678 4.158308 4.1569695 4.1557884 4.1548038 4.1539378 4.1531506 4.1524415] | 0.25 | 25 | 2898.625
223 | [4.1787815 4.1726789 4.1684661 4.1654739 4.1631117 4.1611824 4.1594501 4.1579933 4.1567726 4.1556702 4.154686 4.1537805 4.1530323 4.1523237] | 0.25 | 25 | 2897.097
224 | [4.1787028 4.1726394 4.1684661 4.1654739 4.1631117 4.1609855 4.1594892 4.1579537 4.1566939 4.1555128 4.1546073 4.1537409 4.1528749 4.1522055] | 0.25 | 25 | 2895.732
225 | [4.1787424 4.172718 4.1686234 4.1656313 4.1630721 4.1610641 4.1593709 4.1579142 4.15693 4.1555915 4.1546073 4.1538196 4.1530714 4.1522055] | 0.25 | 25 | 2893.615
226 | [4.1787424 4.1727576 4.1685448 4.1656709 4.1630721 4.1609459 4.1594501 4.1579537 4.1566544 4.1556702 4.1546464 4.1536622 4.1531506 4.1521659] | 0.25 | 25 | 2891.717
227 | [4.1787028 4.1727972 4.1685057 4.1654739 4.1630721 4.1609459 4.1594105 4.1580324 4.1566544 4.1555519 4.1545281 4.1537409 4.1528749 4.1522055] | 0.25 | 25 | 2889.831
228 | [4.1787028 4.1727576 4.1684265 4.165277 4.1629148 4.1609459 4.1591349 4.1577177 4.1566544 4.155355 4.1544104 4.1536622 4.152678 4.1521268] | 0.25 | 25 | 2887.118
229 | [4.1787815 4.1726394 4.1684661 4.165513 4.1629148 4.1609855 4.1592531 4.1577568 4.1566153 4.1554341 4.1544104 4.1535048 4.1527958 4.1520872] | 0.25 | 25 | 2885.376
230 | [4.1785455 4.1724033 4.1683874 4.165277 4.1627965 4.1606312 4.1589775 4.1576781 4.1563396 4.1551585 4.1542525 4.153347 4.1524415 4.1518116] | 0.25 | 25 | 2883.185
231 | [4.1785846 4.1724424 4.1683087 4.165277 4.1628361 4.160749 4.1590953 4.1576781 4.1564574 4.1553946 4.1542525 4.1533866 4.1526384 4.1518512] | 0.25 | 25 | 2882.17
232 | [4.1785059 4.1724424 4.1683874 4.1651196 4.1626782 4.1607099 4.1588988 4.1575208 4.1561427 4.1550007 4.1539769 4.153111 4.1523628 4.1518512] | 0.25 | 25 | 2880.771
233 | [4.1785846 4.1725607 4.1683478 4.1651983 4.1627569 4.160749 4.1590562 4.1577177 4.1564183 4.1551976 4.1543317 4.1533866 4.1526384 4.1518903] | 0.25 | 25 | 2878.061
234 | [4.1786633 4.1726789 4.1684661 4.1653557 4.1628752 4.1609068 4.1591744 4.1575994 4.1563787 4.155355 4.1542134 4.1535439 4.1525993 4.1518116] | 0.25 | 25 | 2875.939
235 | [4.1783876 4.172246 4.1680331 4.1650014 4.1624422 4.1604733 4.1588593 4.1572452 4.1561427 4.1548433 4.1539769 4.1529927 4.1521268 4.151536 ] | 0.25 | 25 | 2873.685
1 | [4.1825705 4.1761136 4.1714277 4.1674509 4.1643405 4.1620569 4.1598911 4.1581984 4.1569777 4.1558356 4.1547728 4.1539855 4.1531587 4.1525283] | 0.5 | 25 | 3240.057
2 | [4.1822162 4.1761923 4.1715064 4.1678448 4.1650887 4.1628442 4.1612301 4.1595764 4.1583953 4.1573715 4.1563869 4.1557178 4.1548514 4.1543398] | 0.5 | 25 | 3241.215
3 | [4.1820192 4.1759953 4.1714277 4.167963 4.1654038 4.1633167 4.161624 4.1600881 4.1589465 4.1579618 4.157135 4.1563869 4.1557178 4.1550088] | 0.5 | 25 | 3240.598
4 | [4.1821771 4.176074 4.1719003 4.1684356 4.1659942 4.1641045 4.1623325 4.1611905 4.1600094 4.1589069 4.1582375 4.1574106 4.156702 4.1561508] | 0.5 | 25 | 3240.05
5 | [4.1820588 4.176074 4.1718612 4.1686325 4.1662698 4.1644192 4.1627655 4.1614661 4.1604428 4.1594191 4.1585922 4.1578045 4.1572142 4.1565838] | 0.5 | 25 | 3239.379
6 | [4.1820192 4.176074 4.1720185 4.1689868 4.1665454 4.164577 4.1630807 4.1618996 4.1608362 4.1598125 4.1590643 4.1583166 4.1576862 4.1570959] | 0.5 | 25 | 3237.757
7 | [4.1820192 4.1761923 4.1721368 4.1692624 4.1668606 4.1649704 4.1635137 4.1621752 4.1610332 4.160285 4.1593399 4.1587496 4.158041 4.1575685] | 0.5 | 25 | 3236.077
8 | [4.1819406 4.1763101 4.1720972 4.1692228 4.1667819 4.1650887 4.1635137 4.1623325 4.1612697 4.1603637 4.1594582 4.1588678 4.1581984 4.1576076] | 0.5 | 25 | 3233.995
9 | [4.1819801 4.176271 4.1722546 4.1692624 4.1669788 4.1653252 4.1637502 4.1626081 4.1614661 4.1605606 4.1597338 4.1590643 4.158474 4.1580014] | 0.5 | 25 | 3231.978
10 | [4.1819015 4.1761527 4.1722941 4.1691442 4.1670179 4.1651673 4.1637893 4.1625686 4.1615453 4.1606002 4.1598911 4.1592221 4.1585131 4.1581197] | 0.5 | 25 | 3230.14
11 | [4.1819406 4.1761136 4.1722546 4.1693015 4.1671753 4.1653643 4.1639862 4.1626081 4.161624 4.1607184 4.1599307 4.1593795 4.1587496 4.1583557] | 0.5 | 25 | 3227.824
12 | [4.1819015 4.1764283 4.1724911 4.1694984 4.1672544 4.1656399 4.1641436 4.1629233 4.1618996 4.1609149 4.1603246 4.1595764 4.1590643 4.1583953] | 0.5 | 25 | 3225.948
13 | [4.1819015 4.1763496 4.1724124 4.1696563 4.1672935 4.1656008 4.1642618 4.1629624 4.1619782 4.1611905 4.1602459 4.1596551 4.1590643 4.1585526] | 0.5 | 25 | 3223.974
14 | [4.1819015 4.1761923 4.1724515 4.1694984 4.1673722 4.1657581 4.1642618 4.1629624 4.1620965 4.1611514 4.1603246 4.1597338 4.1591434 4.1586709] | 0.5 | 25 | 3221.354
15 | [4.1820192 4.1763101 4.1726093 4.169735 4.1676087 4.1657186 4.1644192 4.1631594 4.1620965 4.1612697 4.1604428 4.1598125 4.1591825 4.15871 ] | 0.5 | 25 | 3218.705
16 | [4.1818228 4.1761923 4.1723337 4.1696563 4.1674118 4.1656795 4.1642618 4.163002 4.1620965 4.1611905 4.1604428 4.1598911 4.1591039 4.1585922] | 0.5 | 25 | 3216.169
17 | [4.1818228 4.176271 4.1724911 4.1694593 4.1675301 4.1657186 4.1643405 4.1631198 4.1621356 4.1613483 4.1605215 4.1597733 4.1591825 4.15871 ] | 0.5 | 25 | 3213.243
18 | [4.1818228 4.1761923 4.1725698 4.1698136 4.1675301 4.1657972 4.1645374 4.1631989 4.1622539 4.1613088 4.1605606 4.1600094 4.1594191 4.15871 ] | 0.5 | 25 | 3210.667
19 | [4.1819015 4.1763101 4.1725698 4.1697741 4.1676478 4.1657972 4.1645374 4.1633563 4.1622539 4.1614661 4.1606393 4.1599703 4.1594582 4.1589465] | 0.5 | 25 | 3207.76
20 | [4.1816649 4.1761923 4.1724124 4.1696167 4.1676874 4.1658368 4.1642618 4.1631989 4.162293 4.1613088 4.1604819 4.1600094 4.1592612 4.1589069] | 0.5 | 25 | 3204.966
21 | [4.1819406 4.1764679 4.1726093 4.1698527 4.1677265 4.1659942 4.1644983 4.1633563 4.1623325 4.1616631 4.1607184 4.1600881 4.1595368 4.1588283] | 0.5 | 25 | 3202.127
22 | [4.1818619 4.1763101 4.1726093 4.169971 4.1676478 4.1660337 4.1646161 4.163435 4.1625295 4.1614661 4.1608758 4.1601667 4.1595368 4.1589856] | 0.5 | 25 | 3199.677
23 | [4.1818619 4.1763892 4.1725698 4.1698923 4.1676874 4.1659551 4.1646557 4.1633563 4.1623721 4.1615453 4.1608362 4.1601667 4.1593795 4.1589069] | 0.5 | 25 | 3196.855
24 | [4.181468 4.1759558 4.1722546 4.1694198 4.1673331 4.1656399 4.1642222 4.1630411 4.1619387 4.1610727 4.1604428 4.159852 4.1590252 4.1585526] | 0.5 | 25 | 3193.263
25 | [4.1815472 4.1761923 4.1725302 4.169735 4.1675692 4.1658764 4.1644192 4.163238 4.162293 4.1615844 4.1606789 4.1599703 4.1593795 4.1589069] | 0.5 | 25 | 3191.022
27 | [4.1815472 4.1761527 4.1725698 4.1699319 4.1678448 4.1659942 4.1647344 4.163435 4.1625295 4.1617813 4.1609545 4.1602459 4.1596947 4.1591825] | 0.5 | 25 | 3188.17
28 | [4.1815472 4.176271 4.1724911 4.1698136 4.1677661 4.1659942 4.164577 4.1633563 4.1624112 4.161624 4.1608362 4.1602063 4.1595368 4.1589856] | 0.5 | 25 | 3184.38
29 | [4.1812716 4.1758375 4.1721759 4.1694198 4.1671362 4.1655216 4.1641436 4.1629233 4.16186 4.1610727 4.1603637 4.1596551 4.1591039 4.1586709] | 0.5 | 25 | 3180.27
30 | [4.1815472 4.1761527 4.1724911 4.1699319 4.1676874 4.1659551 4.1645374 4.163435 4.1624899 4.161624 4.1608758 4.1600881 4.1596155 4.1590252] | 0.5 | 25 | 3178.031
31 | [4.1815863 4.176074 4.1725302 4.1695771 4.1676478 4.1659551 4.164577 4.163435 4.1624899 4.1615844 4.1607184 4.1601276 4.1594582 4.1590643] | 0.5 | 25 | 3174.863
32 | [4.1817045 4.1763101 4.1725302 4.169971 4.1679235 4.1660337 4.1647344 4.1635923 4.1626081 4.1616631 4.1609545 4.1602063 4.1596551 4.1591825] | 0.5 | 25 | 3172.274
33 | [4.1816258 4.1760345 4.1724124 4.169735 4.1675692 4.1659155 4.1646557 4.163435 4.1623325 4.1613874 4.1606393 4.1600094 4.1594191 4.1588678] | 0.5 | 25 | 3169.193
34 | [4.1813893 4.1759953 4.1723337 4.1696563 4.1675692 4.1658764 4.1644983 4.163238 4.1623325 4.1613483 4.1606789 4.1599703 4.1594582 4.1588678] | 0.5 | 25 | 3166.386
35 | [4.1815076 4.1760345 4.1723728 4.1698923 4.1676478 4.1659942 4.1646161 4.163435 4.1624508 4.1615844 4.1608758 4.1601276 4.1595764 4.1591039] | 0.5 | 25 | 3164.091
36 | [4.1815472 4.1759167 4.1722155 4.1694984 4.1673722 4.1657581 4.1643405 4.163238 4.1622539 4.1613483 4.1605606 4.1598125 4.1593795 4.1589465] | 0.5 | 25 | 3161.043
37 | [4.1814289 4.1759558 4.1722941 4.1695771 4.1674118 4.1659155 4.1643801 4.163238 4.1620965 4.1613874 4.1604819 4.159852 4.1592612 4.1587887] | 0.5 | 25 | 3158.463
38 | [4.1814289 4.1758771 4.1724124 4.169735 4.1675692 4.1657972 4.1644192 4.163238 4.1622143 4.1612697 4.1606789 4.1598911 4.1593008 4.1589069] | 0.5 | 25 | 3155.713
39 | [4.1812716 4.1756802 4.1722546 4.1694198 4.1673331 4.1656008 4.1642222 4.1631198 4.1619782 4.1611118 4.1604033 4.1597338 4.1591039 4.1585526] | 0.5 | 25 | 3152.822
40 | [4.1815076 4.1759167 4.1724911 4.1696563 4.1676087 4.1660337 4.164577 4.1633954 4.1623721 4.1615453 4.1607184 4.1599703 4.1594977 4.1589465] | 0.5 | 25 | 3151.227
41 | [4.1812716 4.1758771 4.1722546 4.169538 4.1674905 4.1657972 4.1644192 4.1632776 4.1622539 4.1613483 4.1606393 4.1599307 4.1593399 4.1589465] | 0.5 | 25 | 3148.55
42 | [4.1811533 4.1757197 4.1721759 4.1694593 4.1673722 4.1656795 4.1643801 4.1630807 4.1621356 4.1612301 4.1604819 4.1597733 4.1592612 4.1586709] | 0.5 | 25 | 3146.288
43 | [4.1813502 4.1758375 4.1721759 4.1694593 4.1674509 4.1656795 4.1643801 4.1630807 4.1619782 4.1612301 4.1605606 4.1598911 4.1592221 4.1586709] | 0.5 | 25 | 3143.447
44 | [4.1813107 4.1756411 4.1721759 4.1694198 4.1672149 4.1655612 4.1643405 4.1631198 4.1620569 4.1612301 4.1604819 4.1598911 4.1593008 4.1585922] | 0.5 | 25 | 3141.033
45 | [4.1813107 4.1757197 4.1720581 4.1694593 4.1672544 4.1656008 4.1642222 4.163002 4.16186 4.1610332 4.1603637 4.1596947 4.1589069 4.1585526] | 0.5 | 25 | 3138.767
46 | [4.181232 4.1757984 4.1721368 4.1695771 4.1674118 4.1657581 4.1643405 4.1631594 4.1621752 4.1613483 4.1605215 4.159852 4.1592612 4.1587496] | 0.5 | 25 | 3136.685
47 | [4.1811924 4.1756411 4.1720581 4.1694198 4.1672544 4.1657581 4.1642222 4.1631198 4.1619387 4.1611905 4.1603637 4.1597733 4.1591434 4.1586313] | 0.5 | 25 | 3134.167
48 | [4.1811137 4.1757197 4.1718612 4.1692228 4.1671753 4.1654825 4.1641436 4.1630411 4.1618996 4.1610332 4.1603246 4.1596947 4.1591825 4.1585526] | 0.5 | 25 | 3131.674
49 | [4.1809959 4.1754045 4.1717429 4.1692624 4.1670966 4.1653643 4.1640258 4.1628051 4.1617813 4.1610332 4.1602063 4.1594582 4.1589465 4.1583166] | 0.5 | 25 | 3129.451
50 | [4.1809959 4.1755228 4.1719398 4.1693411 4.1672544 4.1654825 4.1641045 4.163002 4.1620965 4.1611905 4.1603246 4.1595368 4.1589465 4.1585526] | 0.5 | 25 | 3127.561
51 | [4.1809959 4.1757197 4.1719003 4.1691837 4.1672544 4.1654038 4.1641045 4.1629624 4.16186 4.1610727 4.1602459 4.1595764 4.1590643 4.1584344] | 0.5 | 25 | 3125.274
53 | [4.1809168 4.1754045 4.1717429 4.1691837 4.1671362 4.1653643 4.1639466 4.1626477 4.1617813 4.1608758 4.1601667 4.1594582 4.1589465 4.1583166] | 0.5 | 25 | 3122.936
54 | [4.1808777 4.1754441 4.1718612 4.1691442 4.1671362 4.1654038 4.1640649 4.1628838 4.1617813 4.1609545 4.1602063 4.1595368 4.1589069 4.1583953] | 0.5 | 25 | 3120.045
55 | [4.181035 4.1756411 4.1720185 4.1693015 4.1671362 4.1654429 4.1642222 4.163002 4.1620173 4.1610332 4.1603246 4.1596155 4.1591825 4.1585526] | 0.5 | 25 | 3117.723
56 | [4.1807203 4.1754045 4.171782 4.1690655 4.1670966 4.1652856 4.1639466 4.1627655 4.1617026 4.1608758 4.1601276 4.1594191 4.1588678 4.1583166] | 0.5 | 25 | 3114.884
57 | [4.1809168 4.1755228 4.1717429 4.1691051 4.1671362 4.1653252 4.1639862 4.1628442 4.1617813 4.1610332 4.1601276 4.1593795 4.1589069 4.1583557] | 0.5 | 25 | 3112.818
58 | [4.1808777 4.1755619 4.1719003 4.1689868 4.1670179 4.1653643 4.1640258 4.1628051 4.16186 4.1609545 4.1601667 4.1595764 4.1589069 4.1583166] | 0.5 | 25 | 3110.607
59 | [4.1808777 4.1753654 4.1718216 4.1691051 4.1669788 4.1653252 4.1639862 4.1628442 4.1618209 4.1608362 4.1602063 4.1594977 4.1589856 4.1583557] | 0.5 | 25 | 3108.066
60 | [4.1808777 4.1754441 4.1717429 4.1690655 4.1668997 4.1653643 4.163868 4.1627655 4.1616631 4.1609149 4.1600881 4.1594191 4.1589465 4.158277 ] | 0.5 | 25 | 3105.965
61 | [4.1808381 4.1754441 4.1717033 4.1688685 4.1668606 4.1652069 4.1637106 4.1625295 4.1615453 4.1607575 4.1599703 4.1593008 4.1587887 4.1581588] | 0.5 | 25 | 3103.571
62 | [4.1808381 4.1753654 4.1718216 4.1690259 4.1669393 4.165246 4.1639075 4.1627264 4.1615844 4.1607971 4.1600094 4.1593399 4.1587887 4.1582375] | 0.5 | 25 | 3101.309
63 | [4.180799 4.1752863 4.1716247 4.1689472 4.1668606 4.1651282 4.1636319 4.1625295 4.161624 4.1606789 4.1599703 4.1593008 4.1586709 4.1581588] | 0.5 | 25 | 3099.068
64 | [4.1806412 4.1752863 4.1715856 4.1688685 4.1667423 4.1651673 4.1637502 4.1623721 4.1615844 4.1606393 4.159852 4.1590252 4.1586313 4.158041 ] | 0.5 | 25 | 3097.168
65 | [4.1804838 4.1749716 4.1713099 4.1686325 4.1664667 4.1648917 4.1635137 4.1622539 4.1611905 4.1604033 4.1595764 4.1588678 4.1582375 4.1576862] | 0.5 | 25 | 3094.607
66 | [4.1805625 4.1750898 4.1715064 4.1687112 4.1666241 4.164813 4.1635532 4.1623721 4.1613483 4.1606393 4.1596947 4.1590252 4.1583557 4.1578832] | 0.5 | 25 | 3092.523
67 | [4.1805234 4.1750503 4.1713886 4.1686325 4.1664276 4.1646161 4.1633563 4.1622539 4.1612697 4.160285 4.1595368 4.1589069 4.158277 4.1578045] | 0.5 | 25 | 3090.476
68 | [4.1806412 4.1750898 4.171349 4.1687899 4.1667032 4.1649313 4.1635923 4.1623721 4.1613874 4.1603637 4.1597733 4.1589856 4.1584344 4.1578832] | 0.5 | 25 | 3088.509
69 | [4.1805625 4.1752076 4.1713886 4.1687112 4.1665454 4.1648526 4.1632776 4.1621752 4.1612697 4.160285 4.1594977 4.1588678 4.1583557 4.1576862] | 0.5 | 25 | 3086.005
70 | [4.1803656 4.1748142 4.1711917 4.1683173 4.1662307 4.1645374 4.1631594 4.16186 4.1609545 4.1600881 4.1593795 4.1586709 4.1580014 4.1573319] | 0.5 | 25 | 3085.215
71 | [4.1804447 4.174932 4.1712704 4.1685538 4.1664276 4.1648917 4.1633167 4.1619782 4.1610727 4.1601276 4.1593795 4.1587496 4.1581197 4.1575685] | 0.5 | 25 | 3081.317
72 | [4.1802869 4.1748533 4.171113 4.1684356 4.1662698 4.1646161 4.1633167 4.1620569 4.1610727 4.1601667 4.1593008 4.15871 4.1579227 4.1574502] | 0.5 | 25 | 3078.872
73 | [4.1803656 4.1748142 4.1712308 4.168396 4.1662698 4.1644983 4.1630807 4.1619387 4.1610727 4.1600094 4.1592612 4.1585922 4.1579227 4.1574502] | 0.5 | 25 | 3076.518
74 | [4.1803656 4.1746564 4.1708765 4.1681204 4.1660337 4.1642618 4.1628838 4.1617026 4.1606002 4.1597338 4.1589856 4.158277 4.1575685 4.1570959] | 0.5 | 25 | 3073.962
75 | [4.1804447 4.1748929 4.1712704 4.1684747 4.166388 4.164577 4.1631198 4.1618996 4.1609545 4.1599703 4.1592221 4.158474 4.158041 4.1572928] | 0.5 | 25 | 3072.372
76 | [4.1803656 4.174696 4.1708765 4.1682386 4.1660337 4.1642222 4.1628442 4.1615844 4.1604819 4.1595764 4.1590252 4.1581984 4.1575685 4.1570563] | 0.5 | 25 | 3069.18
77 | [4.1804838 4.1749716 4.1712704 4.1685538 4.1662698 4.1646161 4.1630807 4.1619782 4.1609149 4.1599703 4.1592221 4.1583953 4.1578441 4.1572142] | 0.5 | 25 | 3067.068
79 | [4.1804051 4.1748533 4.1712308 4.1683173 4.1661911 4.1644983 4.1630411 4.1618209 4.1607575 4.1598911 4.1590252 4.158277 4.1576076 4.1570563] | 0.5 | 25 | 3064.933
80 | [4.1804051 4.174932 4.1710734 4.1684356 4.1662698 4.1644192 4.1629624 4.1617813 4.1606393 4.1597338 4.1590643 4.158277 4.1577654 4.1570563] | 0.5 | 25 | 3061.869
81 | [4.1803656 4.1748533 4.1711917 4.1684356 4.1662307 4.1644588 4.1630411 4.1617026 4.1607184 4.1596551 4.1590252 4.1580801 4.1575289 4.1570172] | 0.5 | 25 | 3058.669
82 | [4.1803656 4.1748533 4.171113 4.168396 4.166152 4.1644192 4.1629624 4.1617417 4.1606002 4.1596551 4.1587887 4.1580801 4.1574502 4.1570563] | 0.5 | 25 | 3055.857
83 | [4.1804051 4.1747746 4.1709948 4.1683173 4.1662698 4.1643405 4.1630411 4.1617026 4.1606002 4.1595764 4.1588678 4.1580014 4.1574502 4.156899 ] | 0.5 | 25 | 3052.954
84 | [4.1805234 4.1748533 4.1711917 4.1683569 4.1662698 4.1643801 4.1630411 4.1617813 4.1607184 4.1596947 4.1588678 4.1581197 4.1574898 4.1569386] | 0.5 | 25 | 3050.697
85 | [4.1803656 4.1748533 4.1710343 4.1683173 4.1660728 4.1644192 4.1628442 4.161624 4.1605215 4.1595764 4.1586313 4.1580801 4.1573319 4.1568203] | 0.5 | 25 | 3048.029
86 | [4.1802869 4.1747746 4.1709948 4.1681991 4.1659942 4.1641831 4.1627655 4.161624 4.1603637 4.1593795 4.1586313 4.1578045 4.157135 4.1565838] | 0.5 | 25 | 3044.851
87 | [4.1801691 4.1746173 4.1707978 4.1681204 4.1657581 4.1641045 4.1624508 4.1613088 4.1600881 4.1592221 4.1583953 4.1576076 4.1569386 4.1563082] | 0.5 | 25 | 3041.78
88 | [4.1804051 4.1747746 4.1709161 4.1680813 4.1659551 4.1643014 4.1626081 4.161427 4.1603637 4.1593795 4.1585526 4.1578441 4.1570959 4.1566234] | 0.5 | 25 | 3039.385
89 | [4.1802478 4.174696 4.1709161 4.1680813 4.1659155 4.1641831 4.1626868 4.1613088 4.1603637 4.1593008 4.158474 4.1576076 4.156899 4.1563478] | 0.5 | 25 | 3036.457
90 | [4.1801691 4.174696 4.1708374 4.1681204 4.1657186 4.1639862 4.1625295 4.1611905 4.1600881 4.1591039 4.158277 4.1576076 4.1567807 4.1562691] | 0.5 | 25 | 3033.619
91 | [4.1802869 4.1747351 4.1709552 4.1680813 4.1659551 4.1639466 4.1625686 4.1613483 4.1600881 4.1592221 4.1583557 4.1575685 4.1568594 4.1562691] | 0.5 | 25 | 3030.901
92 | [4.1801691 4.1743808 4.1706009 4.1678057 4.1655216 4.1637893 4.1622143 4.1610332 4.159852 4.1588678 4.158041 4.1572142 4.1565051 4.1557965] | 0.5 | 25 | 3027.318
93 | [4.1802082 4.1746564 4.1710343 4.16816 4.1660728 4.1642618 4.1626868 4.161427 4.160285 4.1593399 4.1585922 4.1577654 4.1570172 4.1563478] | 0.5 | 25 | 3025.186
94 | [4.1802478 4.1746564 4.1709948 4.16816 4.1659551 4.1641045 4.1624899 4.1612697 4.1601667 4.1592221 4.158277 4.1575685 4.1568203 4.1561508] | 0.5 | 25 | 3021.786
95 | [4.1802082 4.174696 4.1709161 4.1681204 4.1658368 4.1641436 4.1626477 4.1612697 4.1601276 4.1591825 4.1582375 4.1574502 4.1567416 4.1562295] | 0.5 | 25 | 3018.688
96 | [4.1800508 4.1745386 4.1708374 4.167963 4.1657186 4.163868 4.1623325 4.1609545 4.1598125 4.1591039 4.1580801 4.1572533 4.1566234 4.1560721] | 0.5 | 25 | 3015.33
97 | [4.1799722 4.1744204 4.1706796 4.1678448 4.1656008 4.1637893 4.1622539 4.1608758 4.1597338 4.1588678 4.1579618 4.1569777 4.1564264 4.1558752] | 0.5 | 25 | 3012.101
98 | [4.1802082 4.1745386 4.1706405 4.1678843 4.1656008 4.1639075 4.1622539 4.1611118 4.1599703 4.1589069 4.1580014 4.1572142 4.1565447 4.1558356] | 0.5 | 25 | 3008.826
99 | [4.1800113 4.1745386 4.1707191 4.1678057 4.1656399 4.1637893 4.1623721 4.1611118 4.1599307 4.1589465 4.1580014 4.1572928 4.1564264 4.1557965] | 0.5 | 25 | 3005.385
100 | [4.1799722 4.1743808 4.1706009 4.1678448 4.1656399 4.1637502 4.1622539 4.1609941 4.1598911 4.1587887 4.1579227 4.1571746 4.156466 4.1558356] | 0.5 | 25 | 3002.042
101 | [4.18009 4.1745777 4.1706009 4.1678448 4.1654825 4.1638288 4.1621752 4.1610332 4.159852 4.1586709 4.1579227 4.1570959 4.1563869 4.1556783] | 0.5 | 25 | 2998.225
102 | [4.1800508 4.1743021 4.1705222 4.1675692 4.1652856 4.1637106 4.1619782 4.1606789 4.1594977 4.1586313 4.1576076 4.1569777 4.1561112 4.1554422] | 0.5 | 25 | 2994.823
103 | [4.1800113 4.1743021 4.1705618 4.1675692 4.1654825 4.1635923 4.1619387 4.1607575 4.1595764 4.1586313 4.1577258 4.1569777 4.1561904 4.15556 ] | 0.5 | 25 | 2991.124
105 | [4.1799326 4.174263 4.1704435 4.1675692 4.1652856 4.163435 4.1619387 4.1605215 4.1594191 4.1583953 4.1576076 4.156702 4.1559935 4.1554027] | 0.5 | 25 | 2987.006
106 | [4.1798143 4.1741838 4.1703649 4.1674905 4.1652069 4.1632776 4.161624 4.1604819 4.1593795 4.1581984 4.1573319 4.156702 4.1558356 4.1551666] | 0.5 | 25 | 2980.719
107 | [4.179657 4.1740265 4.1703253 4.1674509 4.16501 4.163238 4.1616631 4.1603637 4.1591434 4.1581984 4.1574106 4.156466 4.1557965 4.1549697] | 0.5 | 25 | 2975.258
108 | [4.1799326 4.1742234 4.1702862 4.1676087 4.1652069 4.1634746 4.1618996 4.1605215 4.1594191 4.1584344 4.1573319 4.1565447 4.1559148 4.1552453] | 0.5 | 25 | 2970.386
109 | [4.1798539 4.1741838 4.1704435 4.1675301 4.1653252 4.1633954 4.1618209 4.1606393 4.1593008 4.1583557 4.1575289 4.1566234 4.155757 4.1550088] | 0.5 | 25 | 2966.254
110 | [4.1798539 4.1741052 4.1702466 4.1674905 4.1651673 4.1631594 4.1617813 4.1604033 4.1592612 4.1581197 4.1572928 4.1566629 4.15556 4.1549697] | 0.5 | 25 | 2959.464
111 | [4.1798935 4.1741447 4.170404 4.1674905 4.1652069 4.1633954 4.16186 4.1604819 4.1591039 4.1581197 4.1572142 4.1564264 4.1557965 4.1550879] | 0.5 | 25 | 2954.591
112 | [4.1798539 4.1740661 4.1703253 4.1674118 4.165246 4.1632776 4.1617026 4.1602459 4.1590643 4.1581197 4.1572142 4.1565051 4.1555996 4.154891 ] | 0.5 | 25 | 2949.461
113 | [4.1797752 4.1739478 4.1701283 4.1672544 4.16501 4.1630807 4.161427 4.1602063 4.1590252 4.1579618 4.1570959 4.1561508 4.1552844 4.1547332] | 0.5 | 25 | 2944.681
114 | [4.1797357 4.1737905 4.169971 4.1671362 4.1647344 4.1628838 4.1613483 4.1599307 4.1588678 4.1576471 4.1568203 4.1559935 4.1551666 4.1543789] | 0.5 | 25 | 2939.329
115 | [4.1794996 4.1739082 4.169971 4.1670179 4.164813 4.1628442 4.1614661 4.1600094 4.1588678 4.1576862 4.1569386 4.1559539 4.155324 4.1544971] | 0.5 | 25 | 2933.837
116 | [4.17946 4.1737905 4.169971 4.1669393 4.1646557 4.1627655 4.1611118 4.159852 4.1586313 4.1573715 4.1566234 4.1557965 4.1550879 4.1544576] | 0.5 | 25 | 2927.606
117 | [4.1795387 4.1737509 4.1698923 4.1668997 4.1646948 4.1627655 4.1612301 4.159852 4.1587887 4.1575289 4.156702 4.155757 4.1549697 4.1542611] | 0.5 | 25 | 2922.03
118 | [4.1793027 4.1733966 4.1694984 4.1666241 4.1643014 4.1624899 4.1608758 4.1594191 4.1582375 4.1573715 4.1562295 4.1554813 4.1546941 4.1539855] | 0.5 | 25 | 2915.675
119 | [4.1795783 4.1736722 4.1698923 4.1669788 4.1646161 4.1627264 4.1611118 4.1597733 4.1585131 4.1574502 4.1565838 4.1556392 4.154891 4.154182 ] | 0.5 | 25 | 2909.94
120 | [4.17946 4.1736722 4.1696954 4.1667032 4.1644983 4.1626477 4.1609545 4.1596155 4.158277 4.1572533 4.1566234 4.1554813 4.1547728 4.1539459] | 0.5 | 25 | 2903.756
121 | [4.1794996 4.1736722 4.1698923 4.1669393 4.1644983 4.1626868 4.1611514 4.1596155 4.1585131 4.1574502 4.1565447 4.1555996 4.1549301 4.1541033] | 0.5 | 25 | 2897.018
122 | [4.1795387 4.1735935 4.1696563 4.1667819 4.1644588 4.1626081 4.1609941 4.1595764 4.1584344 4.1573319 4.1563478 4.1555209 4.1547332 4.1539855] | 0.5 | 25 | 2890.965
123 | [4.1793814 4.1734753 4.1694984 4.1665454 4.1642222 4.1624508 4.1607184 4.1593399 4.1581588 4.156899 4.1560326 4.1550879 4.1544185 4.1535916] | 0.5 | 25 | 2883.145
124 | [4.179224 4.1734362 4.1694984 4.1664667 4.1640649 4.1621752 4.1606002 4.1591434 4.1578441 4.156899 4.1558752 4.1550879 4.154182 4.1533551] | 0.5 | 25 | 2876.244
125 | [4.1791844 4.1733179 4.1693807 4.166388 4.1640649 4.1621356 4.1604033 4.1591825 4.1578832 4.1566629 4.1557178 4.1547728 4.1540246 4.1533551] | 0.5 | 25 | 2869.219
126 | [4.1791058 4.1732783 4.1693015 4.166388 4.1639075 4.1620569 4.1604033 4.1590643 4.1576862 4.1566234 4.1556392 4.1547332 4.1538672 4.1530008] | 0.5 | 25 | 2862.168
127 | [4.1790662 4.1731997 4.1691837 4.1660728 4.1637893 4.1619387 4.1600881 4.1587887 4.1576862 4.1563869 4.1554813 4.1546545 4.1537099 4.1529617] | 0.5 | 25 | 2854.97
128 | [4.1788301 4.1728849 4.1689472 4.1658368 4.1635532 4.1614661 4.1597338 4.158474 4.157135 4.1560326 4.1550484 4.1542611 4.1531587 4.1525283] | 0.5 | 25 | 2846.883
129 | [4.1789484 4.1730027 4.1691051 4.1662307 4.1637106 4.1618209 4.160049 4.1586709 4.1573319 4.1561904 4.1552453 4.1543789 4.1535916 4.1527252] | 0.5 | 25 | 2840.411
131 | [4.1789088 4.1729636 4.1689081 4.1658368 4.163435 4.161427 4.1597733 4.1583166 4.157135 4.1559539 4.1550484 4.1541429 4.1532373 4.1524892] | 0.5 | 25 | 2835.509
132 | [4.1787119 4.172688 4.1685143 4.1654825 4.1631594 4.1611514 4.1594582 4.1578441 4.1568203 4.1555996 4.1546154 4.1536703 4.1528435 4.1520166] | 0.5 | 25 | 2823.07
133 | [4.1786332 4.1728058 4.1686716 4.1656008 4.1631198 4.1611905 4.1593795 4.1579618 4.156702 4.1555996 4.1545367 4.1536703 4.1528039 4.1520166] | 0.5 | 25 | 2813.052
134 | [4.1786728 4.1727271 4.1687503 4.1656795 4.1631989 4.1612301 4.1594582 4.1579227 4.1567807 4.15556 4.1547332 4.1536307 4.1527648 4.1520557] | 0.5 | 25 | 2803.583
135 | [4.178515 4.1724911 4.1683173 4.1654038 4.1628051 4.1609149 4.1590643 4.1576471 4.1563478 4.1551666 4.154182 4.1531587 4.1522923 4.1517015] | 0.5 | 25 | 2793.488
136 | [4.1784759 4.1724124 4.1681204 4.1651673 4.1626477 4.1607184 4.1588678 4.1575289 4.1561112 4.1550879 4.1539063 4.1530404 4.1522136 4.1513867] | 0.5 | 25 | 2783.664
137 | [4.1783972 4.1725302 4.1682386 4.1651673 4.1626477 4.1606002 4.1590252 4.1573715 4.1561508 4.154891 4.1538672 4.1528831 4.1520557 4.1512289] | 0.5 | 25 | 2774.77
138 | [4.1783576 4.1722941 4.1680417 4.16501 4.1625686 4.160285 4.15871 4.1572142 4.1558356 4.1546545 4.1536307 4.1526861 4.1518197 4.1509929] | 0.5 | 25 | 2765.963
139 | [4.1785545 4.1722941 4.1681991 4.1649313 4.1624899 4.1605606 4.15871 4.1572928 4.1559148 4.1548123 4.1536703 4.1527252 4.1517801 4.1510324] | 0.5 | 25 | 2757.329
140 | [4.1782002 4.1721368 4.1678843 4.164813 4.1621356 4.1602063 4.1585131 4.1569777 4.1557178 4.1544185 4.153316 4.1524892 4.1515441 4.1507173] | 0.5 | 25 | 2748.229
141 | [4.1783185 4.1720972 4.1679235 4.1646948 4.1622539 4.1601276 4.1583557 4.1567416 4.1556392 4.1543398 4.1532764 4.1522923 4.1514258 4.1506777] | 0.5 | 25 | 2739.552
142 | [4.1781607 4.1720972 4.1678448 4.164813 4.1621356 4.1601667 4.1581588 4.1567416 4.1554813 4.1541429 4.1530795 4.1520557 4.1512685 4.150363 ] | 0.5 | 25 | 2730.91
143 | [4.1779637 4.1719398 4.1676087 4.1644983 4.1620569 4.1597733 4.158041 4.156466 4.1552057 4.1539459 4.1528435 4.1518984 4.1509929 4.1500478] | 0.5 | 25 | 2722.095
144 | [4.1780033 4.1719003 4.1674509 4.1644588 4.1618209 4.159852 4.1580014 4.1563869 4.1549697 4.1537886 4.1526074 4.151741 4.1508746 4.1498904] | 0.5 | 25 | 2713.491
145 | [4.1779246 4.1714673 4.1673331 4.1641045 4.1615453 4.1594582 4.1576862 4.1560326 4.1546545 4.1534343 4.1523709 4.1513472 4.1504416 4.1495752] | 0.5 | 25 | 2704.231
146 | [4.1778851 4.1715856 4.1672149 4.1640258 4.1614661 4.1593795 4.1576076 4.1559539 4.1548514 4.1533947 4.152174 4.1513081 4.1504812 4.1496148] | 0.5 | 25 | 2695.553
147 | [4.1778064 4.1716247 4.1672149 4.1641045 4.1615057 4.1594191 4.1575289 4.1558752 4.1546545 4.153316 4.1522923 4.1511898 4.1503234 4.1494179] | 0.5 | 25 | 2686.532
148 | [4.1776094 4.1714277 4.1672544 4.1638288 4.1613483 4.1593399 4.1575289 4.1558356 4.1543789 4.1531191 4.1520557 4.1510324 4.1500087 4.1492605] | 0.5 | 25 | 2678.016
149 | [4.1777277 4.171546 4.1671362 4.1640649 4.161427 4.1593008 4.1574898 4.1558752 4.1544576 4.1531191 4.1520166 4.1511111 4.1499691 4.1491818] | 0.5 | 25 | 2669.402
150 | [4.1775308 4.1712308 4.1671362 4.1637106 4.1611514 4.1589465 4.1571746 4.15556 4.1540642 4.1528831 4.1515837 4.1506777 4.1497722 4.1486697] | 0.5 | 25 | 2659.329
151 | [4.1775308 4.171113 4.1667819 4.1635923 4.1609941 4.1587887 4.1569386 4.1554027 4.1539855 4.1526465 4.1514654 4.1505203 4.1495752 4.1485124] | 0.5 | 25 | 2649.759
152 | [4.1774125 4.1709161 4.1667423 4.1633563 4.1607575 4.15871 4.156702 4.1551666 4.1537886 4.1525679 4.1512685 4.1502843 4.1492605 4.1484728] | 0.5 | 25 | 2639.753
153 | [4.1771765 4.1707978 4.1664667 4.1632776 4.1606002 4.1583557 4.156466 4.1549301 4.1535521 4.1522136 4.1510715 4.1500087 4.1489849 4.1481185] | 0.5 | 25 | 2630.246
154 | [4.1772947 4.1709948 4.1665454 4.1632776 4.1606789 4.1583953 4.1565447 4.1549301 4.1536307 4.152174 4.1511111 4.1499691 4.1489453 4.1481581] | 0.5 | 25 | 2620.43
155 | [4.1772552 4.1707587 4.1663485 4.1630807 4.1604033 4.1583953 4.1564264 4.1547332 4.1533947 4.1519771 4.1507568 4.1498117 4.1487484 4.1478038] | 0.5 | 25 | 2610.138
157 | [4.1769795 4.1704831 4.166152 4.163002 4.1604428 4.1581197 4.1563869 4.1546545 4.1533947 4.1520953 4.1508746 4.1498904 4.1489849 4.1480002] | 0.5 | 25 | 2600.56
158 | [4.1769404 4.1706009 4.1661124 4.1628051 4.1601667 4.1580014 4.1562295 4.1544971 4.1532373 4.1518197 4.150599 4.1495752 4.1487484 4.1477246] | 0.5 | 25 | 2583.459
159 | [4.1767435 4.1700892 4.1657186 4.1622539 4.1596551 4.1573715 4.1554813 4.1538277 4.1525283 4.1511502 4.14993 4.1489849 4.1479216 4.1468978] | 0.5 | 25 | 2568.152
160 | [4.1765857 4.1700892 4.1655612 4.1622539 4.1595764 4.1572928 4.1552453 4.153749 4.1522527 4.1508746 4.1497331 4.1486697 4.147646 4.1465831] | 0.5 | 25 | 2554.778
161 | [4.1764283 4.1698923 4.1652856 4.1620965 4.1593795 4.1569386 4.1552844 4.153513 4.1520953 4.1507568 4.1495752 4.1483941 4.1473703 4.1463075] | 0.5 | 25 | 2541.479
162 | [4.176507 4.1698136 4.1653643 4.1619782 4.1592221 4.156899 4.1550088 4.1533551 4.1517801 4.1504812 4.1492605 4.1481972 4.1471343 4.146071 ] | 0.5 | 25 | 2528.504
163 | [4.1763496 4.1696954 4.1654038 4.1618996 4.1592221 4.1568594 4.1548514 4.153316 4.1517801 4.1504416 4.1491818 4.1480002 4.1469374 4.1459923] | 0.5 | 25 | 2514.954
164 | [4.1764283 4.1696954 4.1652069 4.1617417 4.1590252 4.1567416 4.1548123 4.1530404 4.1515837 4.150166 4.1488276 4.1478038 4.14678 4.1457562] | 0.5 | 25 | 2501.375
1 | [4.1829743 4.1766739 4.1718702 4.1678538 4.1644282 4.1618686 4.1596637 4.1579704 4.1563954 4.1551747 4.1540723 4.1532845 4.1523399 4.1517096] | 0.5 | 25 | 3239.818
2 | [4.1826591 4.1765952 4.1718702 4.168169 4.1651368 4.1626954 4.160727 4.1591911 4.1578522 4.1567497 4.155726 4.1548991 4.1540723 4.1533637] | 0.5 | 25 | 3243.039
3 | [4.1823444 4.1763592 4.1718702 4.1682477 4.1653733 4.1631289 4.1613569 4.1597819 4.1586399 4.1575375 4.1565924 4.1557655 4.1550961 4.1543875] | 0.5 | 25 | 3244.778
4 | [4.1824622 4.1765952 4.1720276 4.1686416 4.1659245 4.1639161 4.1620655 4.160727 4.1595063 4.1583643 4.1574192 4.156868 4.1562381 4.1554503] | 0.5 | 25 | 3244.116
5 | [4.1822653 4.1763196 4.1719885 4.1684446 4.165885 4.1637983 4.1621442 4.1608448 4.159585 4.1585612 4.1577344 4.1570253 4.1563563 4.155726 ] | 0.5 | 25 | 3241.818
6 | [4.1822653 4.1764379 4.1721458 4.1689563 4.1662788 4.1641917 4.1624594 4.161396 4.1601362 4.1592307 4.1583643 4.1574588 4.1569076 4.1563168] | 0.5 | 25 | 3240.477
7 | [4.1823444 4.1763983 4.1722641 4.169035 4.1665154 4.1646252 4.1630106 4.1616325 4.1604514 4.1595454 4.1586795 4.1579704 4.1574192 4.1567893] | 0.5 | 25 | 3239.706
8 | [4.1822653 4.1764379 4.1722641 4.1691141 4.1666727 4.1647038 4.1630893 4.1616716 4.1606479 4.1596241 4.1589155 4.1580887 4.1574588 4.1569076] | 0.5 | 25 | 3237.129
9 | [4.1822262 4.1762409 4.1721067 4.1688776 4.1665545 4.1645856 4.1630893 4.1617899 4.1606479 4.1596637 4.1588759 4.1580887 4.1573801 4.1568284] | 0.5 | 25 | 3233.519
10 | [4.1821475 4.1765165 4.1721854 4.1691141 4.1665154 4.1649008 4.1632471 4.1618686 4.1608448 4.160018 4.1591911 4.158246 4.1576948 4.1571436] | 0.5 | 25 | 3231.274
11 | [4.1820688 4.1763592 4.1722245 4.1691532 4.1666727 4.1649008 4.1632471 4.1621838 4.1608448 4.1600575 4.1592698 4.1584826 4.1577344 4.1572223] | 0.5 | 25 | 3227.506
12 | [4.1819506 4.1762018 4.1721067 4.1689172 4.166594 4.1647038 4.1630893 4.1619868 4.1607661 4.1598606 4.1590338 4.158246 4.1576948 4.157104 ] | 0.5 | 25 | 3223.761
13 | [4.1819506 4.1763592 4.1722641 4.1691532 4.1667514 4.1649399 4.1634436 4.1621051 4.1610813 4.1601362 4.1594276 4.1586795 4.1579704 4.1573801] | 0.5 | 25 | 3220.704
14 | [4.1820292 4.1762805 4.1721854 4.1691141 4.1668301 4.1652155 4.1634436 4.1621838 4.1610813 4.1601758 4.1593881 4.1587186 4.1579704 4.1574979] | 0.5 | 25 | 3217.333
15 | [4.1819897 4.1763196 4.1721854 4.1691532 4.1668696 4.1649795 4.1635618 4.1622624 4.1611996 4.1601758 4.1594276 4.1587186 4.1581283 4.1575766] | 0.5 | 25 | 3213.797
16 | [4.1818323 4.1759653 4.1719098 4.1690745 4.1666727 4.1646643 4.1630893 4.1617508 4.1608448 4.1599393 4.1591911 4.1584826 4.1577344 4.1571832] | 0.5 | 25 | 3210.348
17 | [4.1818323 4.1761227 4.1720672 4.1690745 4.166791 4.1649008 4.1634436 4.1619868 4.1611204 4.1601758 4.1593881 4.1587186 4.1579704 4.1575375] | 0.5 | 25 | 3207.048
18 | [4.1819506 4.1762409 4.1721458 4.1692319 4.1669874 4.1651368 4.1635618 4.1623807 4.161396 4.1604514 4.1597424 4.1589551 4.1583247 4.1577344] | 0.5 | 25 | 3203.782
19 | [4.1817536 4.1760836 4.1721458 4.1691141 4.1668301 4.165019 4.1634831 4.1624198 4.16116 4.1601758 4.159585 4.1587582 4.1580887 4.1577344] | 0.5 | 25 | 3199.48
20 | [4.1815963 4.1759262 4.1721458 4.1691532 4.1667514 4.1649008 4.1633649 4.1621051 4.1610813 4.1601362 4.1593485 4.1586399 4.1580491 4.1574588] | 0.5 | 25 | 3195.254
21 | [4.1819897 4.1762018 4.1723032 4.1694288 4.1671057 4.1652946 4.163877 4.1626167 4.1614752 4.1605301 4.1598997 4.1591911 4.158443 4.1579313] | 0.5 | 25 | 3192.283
22 | [4.181911 4.1762018 4.1724215 4.1692715 4.1671057 4.1652155 4.1636801 4.1625776 4.1614752 4.1605692 4.1597424 4.1589942 4.1583643 4.1578131] | 0.5 | 25 | 3188.37
23 | [4.1817932 4.1761622 4.1723428 4.1693897 4.1672239 4.1654124 4.1638374 4.1626563 4.161593 4.1606479 4.1597424 4.159152 4.1586003 4.1578918] | 0.5 | 25 | 3185.19
24 | [4.1817932 4.1761227 4.1722641 4.1693501 4.167027 4.1651764 4.1637197 4.1626167 4.1613173 4.1604905 4.1597033 4.1590338 4.158246 4.1577735] | 0.5 | 25 | 3181.278
25 | [4.1817932 4.1762409 4.172461 4.1696258 4.167263 4.1654911 4.1639161 4.1626954 4.1616716 4.1607661 4.1599789 4.1593485 4.1587186 4.1581674] | 0.5 | 25 | 3179.059
27 | [4.1817932 4.1761622 4.1722641 4.1694684 4.1673422 4.1653733 4.1639161 4.1626954 4.1616716 4.1606874 4.1599393 4.1592307 4.1586399 4.1579704] | 0.5 | 25 | 3174.422
28 | [4.1815567 4.1759653 4.1722641 4.1693897 4.1671453 4.1652551 4.163877 4.1626167 4.1615143 4.1604118 4.1597819 4.1589551 4.1584826 4.1578918] | 0.5 | 25 | 3170.416
29 | [4.1816354 4.1760836 4.1721458 4.1693501 4.1671057 4.1653337 4.1639161 4.1626563 4.1615539 4.1605692 4.1598997 4.1589155 4.1584039 4.1578918] | 0.5 | 25 | 3167.13
30 | [4.1816354 4.176044 4.1723428 4.1693501 4.1669874 4.1652155 4.1637197 4.1624594 4.1615539 4.1606479 4.159821 4.1589942 4.1584039 4.1578918] | 0.5 | 25 | 3163.629
31 | [4.181675 4.1760836 4.1723032 4.1695471 4.1672239 4.165452 4.1639557 4.1627746 4.1615539 4.160727 4.1598997 4.1592698 4.1586003 4.15801 ] | 0.5 | 25 | 3160.845
32 | [4.1816354 4.176044 4.1723428 4.1695471 4.1673422 4.1654124 4.164113 4.1627746 4.1617899 4.1610026 4.1599393 4.1593094 4.1586003 4.1580491] | 0.5 | 25 | 3157.831
33 | [4.181675 4.1760049 4.1723428 4.1694288 4.1671453 4.1653733 4.1640344 4.1627746 4.1616325 4.1607661 4.1599789 4.1591911 4.1585612 4.1581674] | 0.5 | 25 | 3154.832
34 | [4.181478 4.1759653 4.1721854 4.1693501 4.1671453 4.1653337 4.1637588 4.1625776 4.1614752 4.1606479 4.1597819 4.1589551 4.1583247 4.1577735] | 0.5 | 25 | 3151.761
35 | [4.1814384 4.1760049 4.1722245 4.1695075 4.1671453 4.1653733 4.1638374 4.1626167 4.1617508 4.1606874 4.160018 4.1592307 4.1585612 4.15801 ] | 0.5 | 25 | 3149.163
36 | [4.1813598 4.175808 4.1720276 4.1692715 4.167027 4.1651764 4.1637197 4.162499 4.161396 4.1605301 4.1597819 4.1589551 4.158246 4.1576557] | 0.5 | 25 | 3146.021
37 | [4.1813598 4.175808 4.1719489 4.1692715 4.1670666 4.1652551 4.1637588 4.1626954 4.161396 4.1606088 4.1597033 4.1589551 4.1583247 4.1579313] | 0.5 | 25 | 3143.119
38 | [4.1815567 4.1758866 4.1721458 4.1694288 4.1671453 4.1655703 4.1639161 4.1626954 4.1616325 4.1606874 4.160018 4.1592698 4.1584826 4.15801 ] | 0.5 | 25 | 3140.604
39 | [4.1813993 4.1758471 4.1721458 4.169311 4.1671844 4.1653733 4.1638374 4.1625381 4.1614752 4.1606088 4.1597424 4.1591125 4.1586399 4.1579704] | 0.5 | 25 | 3138.124
40 | [4.1813207 4.1757293 4.1720672 4.1692319 4.1670666 4.1650977 4.1637983 4.1625776 4.1614752 4.1605301 4.1597819 4.1592307 4.1583247 4.1578522] | 0.5 | 25 | 3135.403
41 | [4.1815176 4.1759262 4.1723032 4.1693501 4.1671844 4.1656094 4.1640344 4.1628532 4.1618686 4.1607661 4.1600966 4.1592698 4.1586795 4.15801 ] | 0.5 | 25 | 3133.395
42 | [4.1812024 4.1757293 4.1719098 4.1691141 4.1669874 4.1649795 4.1635618 4.1623807 4.1613173 4.1604118 4.1595454 4.1587973 4.1582856 4.1576161] | 0.5 | 25 | 3129.971
43 | [4.1813207 4.1757684 4.1719885 4.1692319 4.1671057 4.1651764 4.1636801 4.1624594 4.1616325 4.1605692 4.1596637 4.1591125 4.1583247 4.1577735] | 0.5 | 25 | 3127.696
44 | [4.1812811 4.175808 4.1721854 4.1693501 4.1672239 4.1653733 4.1639953 4.162735 4.1617899 4.1606479 4.159821 4.1590729 4.1584826 4.1577735] | 0.5 | 25 | 3125.66
45 | [4.1811628 4.175611 4.1719489 4.169035 4.1669874 4.1651764 4.1636405 4.1624594 4.1612782 4.1605301 4.1597033 4.1589551 4.1582856 4.1577344] | 0.5 | 25 | 3123.038
46 | [4.1812024 4.1756897 4.1720276 4.169311 4.167027 4.1652946 4.1637983 4.1626167 4.1614752 4.1605692 4.1597424 4.1589942 4.1583643 4.1578131] | 0.5 | 25 | 3120.927
47 | [4.1812415 4.1756501 4.1719098 4.169035 4.1669483 4.1652155 4.1636405 4.162499 4.161396 4.1605692 4.1597033 4.1588368 4.1583643 4.1577344] | 0.5 | 25 | 3118.658
48 | [4.1810055 4.175808 4.1719098 4.1690745 4.1669087 4.165019 4.1636405 4.1624198 4.1613569 4.1603723 4.1596241 4.1587973 4.1583247 4.1578131] | 0.5 | 25 | 3116.577
49 | [4.1810451 4.1756501 4.1719885 4.1691141 4.1669483 4.1652551 4.1636405 4.1624198 4.1614752 4.1606088 4.1597424 4.1590338 4.1583247 4.1577344] | 0.5 | 25 | 3114.643
50 | [4.1810055 4.175611 4.1718702 4.1689959 4.166791 4.1650977 4.1636014 4.1623411 4.1613173 4.1604118 4.1594667 4.1588368 4.1582856 4.1576948] | 0.5 | 25 | 3112.101
51 | [4.1809268 4.1753745 4.1716733 4.1688776 4.1666727 4.1650581 4.1634831 4.1623807 4.1613173 4.1602149 4.159585 4.1587582 4.1582069 4.1575766] | 0.5 | 25 | 3109.598
53 | [4.1810451 4.1755323 4.1718307 4.1691141 4.1669483 4.1652551 4.1638374 4.1624594 4.1614752 4.1605301 4.1597819 4.1590729 4.1582856 4.1576948] | 0.5 | 25 | 3107.121
54 | [4.1811237 4.1756501 4.1718307 4.1691141 4.167027 4.1651368 4.1638374 4.1625381 4.1614752 4.1605301 4.1597424 4.1590338 4.1582856 4.1578522] | 0.5 | 25 | 3104.602
55 | [4.1809659 4.1756501 4.1719489 4.1691532 4.167027 4.1653337 4.1637983 4.1625776 4.1614752 4.1606479 4.159821 4.1591911 4.1586003 4.1578918] | 0.5 | 25 | 3102.332
56 | [4.1810055 4.1754537 4.1718307 4.169035 4.1669087 4.1649795 4.1634831 4.1624198 4.1612387 4.1604514 4.1596637 4.1589551 4.158246 4.1576557] | 0.5 | 25 | 3099.895
57 | [4.1810055 4.1755714 4.1717129 4.1689172 4.1668301 4.1650581 4.1635618 4.162302 4.1612782 4.1603723 4.159585 4.1588759 4.158246 4.1576557] | 0.5 | 25 | 3097.731
58 | [4.1810451 4.1754928 4.1717129 4.1690745 4.1668301 4.1650977 4.1636801 4.1623411 4.1612782 4.1604118 4.159585 4.1589155 4.158246 4.1576557] | 0.5 | 25 | 3095.868
59 | [4.1810451 4.175611 4.1717916 4.169035 4.1669483 4.1652155 4.1638374 4.1625776 4.1614356 4.1606479 4.1597819 4.1589942 4.1585217 4.1578918] | 0.5 | 25 | 3094.221
60 | [4.1808085 4.1754141 4.1715946 4.1688776 4.166594 4.1649008 4.1634831 4.1622233 4.1611996 4.1602545 4.159585 4.1587186 4.1581674 4.1574979] | 0.5 | 25 | 3091.528
61 | [4.1810451 4.1755323 4.1718307 4.1691532 4.1669483 4.1652155 4.1636405 4.1625381 4.1614752 4.1604514 4.1597424 4.1589942 4.1584039 4.1579313] | 0.5 | 25 | 3089.858
62 | [4.1809268 4.1754141 4.1717129 4.1688776 4.1667514 4.165019 4.1635227 4.162302 4.1612782 4.1602545 4.1596241 4.1588759 4.1582069 4.1576161] | 0.5 | 25 | 3087.304
63 | [4.1808872 4.1754537 4.171752 4.1689563 4.1667514 4.165019 4.1636014 4.1622624 4.1611996 4.1604514 4.1597424 4.1589551 4.1583247 4.1576557] | 0.5 | 25 | 3085.311
64 | [4.1808481 4.1754141 4.1716342 4.1689563 4.166791 4.1649008 4.1635227 4.1622624 4.1611204 4.1602149 4.1595454 4.1587186 4.1581283 4.1576161] | 0.5 | 25 | 3083.222
65 | [4.1808085 4.1753745 4.1716342 4.1688385 4.1664758 4.1648612 4.1634045 4.1621838 4.1610417 4.1600966 4.1593881 4.1585612 4.1579313 4.1574192] | 0.5 | 25 | 3080.638
66 | [4.1806903 4.1751385 4.1712794 4.1684837 4.1662788 4.1644673 4.1630893 4.1619868 4.160727 4.1599393 4.1591125 4.158443 4.1577344 4.1572223] | 0.5 | 25 | 3078.333
67 | [4.1807299 4.1750202 4.171319 4.1684446 4.1663971 4.1645069 4.1630893 4.1617899 4.1608057 4.159821 4.1591911 4.158246 4.1578131 4.1572223] | 0.5 | 25 | 3076.117
68 | [4.1806903 4.1750989 4.1713586 4.1685233 4.1664362 4.1645069 4.1632471 4.1619477 4.1610026 4.1599393 4.1591911 4.1585217 4.1579313 4.1572223] | 0.5 | 25 | 3074.279
69 | [4.1807694 4.1751385 4.171319 4.1684837 4.1662788 4.1645856 4.1630893 4.1620264 4.160727 4.1598997 4.1590338 4.1584039 4.1576948 4.1571436] | 0.5 | 25 | 3071.976
70 | [4.1807299 4.1751781 4.1713977 4.168602 4.1663184 4.1645856 4.1630893 4.1618295 4.160727 4.1599393 4.159152 4.1582856 4.1577735 4.1571832] | 0.5 | 25 | 3069.5
71 | [4.1805329 4.1748629 4.1710825 4.168366 4.1661606 4.1644282 4.1628137 4.1616716 4.1606088 4.1596241 4.1589551 4.1581283 4.1574979 4.1569862] | 0.5 | 25 | 3066.891
72 | [4.1806512 4.1750989 4.1712794 4.1684446 4.1663184 4.1644282 4.1629715 4.1617899 4.1608057 4.1597819 4.1589155 4.1581674 4.1575766 4.1569862] | 0.5 | 25 | 3064.6
73 | [4.1807299 4.1750989 4.1712794 4.168366 4.1662393 4.1644673 4.1630106 4.161593 4.1606874 4.1597424 4.1588759 4.1582069 4.1575375 4.1569076] | 0.5 | 25 | 3062.278
74 | [4.1807299 4.1749024 4.1712008 4.1683264 4.1660819 4.1641917 4.1627746 4.1615539 4.1606088 4.1595063 4.1587582 4.1578918 4.1573405 4.1567893] | 0.5 | 25 | 3060.084
75 | [4.1806116 4.1749415 4.1710434 4.1684051 4.1660428 4.1642709 4.1627746 4.1614752 4.1604118 4.159585 4.1586399 4.1579313 4.1573009 4.1565924] | 0.5 | 25 | 3057.292
76 | [4.1807299 4.1750202 4.171319 4.1683264 4.1660819 4.1644673 4.1628923 4.1615539 4.1605301 4.1595063 4.1587186 4.1579704 4.1573405 4.1568284] | 0.5 | 25 | 3054.855
77 | [4.1806512 4.1750598 4.1711617 4.1684051 4.1661215 4.1643496 4.1628137 4.1615143 4.1604514 4.1594667 4.1587186 4.1578918 4.1573801 4.1566319] | 0.5 | 25 | 3051.829
79 | [4.1808085 4.1750598 4.1712403 4.1684051 4.1660819 4.1642709 4.1628923 4.1615539 4.1603723 4.1594667 4.1586399 4.1578131 4.1569862 4.1564741] | 0.5 | 25 | 3048.235
80 | [4.1805329 4.1749024 4.1712008 4.1682477 4.1660428 4.1641917 4.1626563 4.1613569 4.1602545 4.1591911 4.1584039 4.1577344 4.1570253 4.1565528] | 0.5 | 25 | 3044.726
81 | [4.1806116 4.1749415 4.171319 4.1683264 4.1659245 4.164113 4.1626167 4.1613569 4.1602936 4.1591911 4.1585217 4.1576161 4.1568284 4.1563563] | 0.5 | 25 | 3041.837
82 | [4.1802969 4.1747842 4.1708069 4.1679325 4.1656094 4.163877 4.162302 4.1608844 4.1597819 4.1587973 4.1579704 4.1571832 4.1564741 4.1559229] | 0.5 | 25 | 3038.095
83 | [4.1804938 4.1749415 4.1710038 4.168169 4.1660032 4.1642313 4.1624594 4.1610813 4.1602149 4.159152 4.1582856 4.1573405 4.1567497 4.1562772] | 0.5 | 25 | 3035.729
84 | [4.1806116 4.1749415 4.1711617 4.1682081 4.165885 4.1640344 4.1625381 4.1611996 4.1600966 4.1591125 4.158246 4.1573801 4.1567497 4.1562381] | 0.5 | 25 | 3033.092
85 | [4.1805329 4.1749811 4.1711221 4.1680903 4.1659245 4.1639953 4.1623807 4.1610813 4.1600966 4.1590338 4.1580887 4.1573009 4.1567106 4.1559625] | 0.5 | 25 | 3030.076
86 | [4.1804147 4.1746659 4.1708465 4.1680508 4.1658063 4.1639953 4.1623807 4.1608844 4.1598606 4.1587973 4.1579313 4.1571436 4.1563563 4.1558442] | 0.5 | 25 | 3027.104
87 | [4.1804938 4.1747446 4.1709251 4.1679325 4.165688 4.1639161 4.1622624 4.1610026 4.1597424 4.1587186 4.1578131 4.1569467 4.1563168 4.1556473] | 0.5 | 25 | 3024.022
88 | [4.1804938 4.1748233 4.1711617 4.1682868 4.1659636 4.1641917 4.1626167 4.16116 4.1599789 4.1589551 4.1581283 4.1573405 4.1567106 4.1560016] | 0.5 | 25 | 3021.463
89 | [4.1804543 4.1747842 4.1710825 4.1680903 4.1658063 4.1640739 4.162499 4.1611204 4.1598606 4.1590729 4.1581674 4.157104 4.1564741 4.1558046] | 0.5 | 25 | 3018.31
90 | [4.1805725 4.1748233 4.1711617 4.1682477 4.1660428 4.1641917 4.1625776 4.1612387 4.1600575 4.1590338 4.1581283 4.1572223 4.1565137 4.1558838] | 0.5 | 25 | 3015.712
91 | [4.1804543 4.1748629 4.1710038 4.1680903 4.1657672 4.1639557 4.1623411 4.1610417 4.1598997 4.1587582 4.1578131 4.1569862 4.1563168 4.155726 ] | 0.5 | 25 | 3012.268
92 | [4.1805725 4.1750598 4.1711617 4.1682868 4.1660819 4.1641917 4.1626954 4.1614356 4.160018 4.1590729 4.1582069 4.1573009 4.1566319 4.1559229] | 0.5 | 25 | 3011.173
93 | [4.1804938 4.1749024 4.1710434 4.1682081 4.1660032 4.164113 4.1625776 4.1612387 4.160018 4.1589155 4.1580491 4.1573405 4.1565137 4.1557655] | 0.5 | 25 | 3006.396
94 | [4.1802969 4.1747842 4.1710825 4.1680508 4.165885 4.1640344 4.1623411 4.1610417 4.1598606 4.1587973 4.1579704 4.1570649 4.1563954 4.155726 ] | 0.5 | 25 | 3002.887
95 | [4.1802573 4.1747055 4.1708069 4.1681294 4.165885 4.1639161 4.1623411 4.1609631 4.159821 4.1588759 4.1578131 4.1570649 4.1562772 4.1555686] | 0.5 | 25 | 2999.091
96 | [4.1804147 4.1747842 4.1710038 4.1682477 4.1659245 4.1639161 4.1624594 4.1610813 4.1598997 4.1589551 4.1578918 4.1569862 4.1564741 4.155726 ] | 0.5 | 25 | 2996.13
97 | [4.1802177 4.1746264 4.170886 4.1681294 4.1657672 4.1639557 4.162302 4.1608448 4.1598606 4.1587582 4.1577735 4.1569467 4.1563168 4.155529 ] | 0.5 | 25 | 2992.472
98 | [4.1804147 4.1747842 4.1710038 4.168169 4.1660032 4.1640344 4.1625776 4.1613173 4.1600966 4.1589551 4.1580491 4.1572618 4.1565528 4.1556869] | 0.5 | 25 | 2989.059
99 | [4.180336 4.1747055 4.1709647 4.168169 4.1658063 4.163877 4.1623411 4.1610026 4.1599393 4.1588759 4.1579313 4.157104 4.1562772 4.1556869] | 0.5 | 25 | 2985.356
100 | [4.1801786 4.1746659 4.1708069 4.1680112 4.1657276 4.1639161 4.1623807 4.1610026 4.159821 4.1586795 4.1578131 4.1571436 4.1561985 4.155726 ] | 0.5 | 25 | 2981.886
101 | [4.1802969 4.1747055 4.1709251 4.1679721 4.165688 4.1640344 4.162302 4.160924 4.1598606 4.1587582 4.1578522 4.1571832 4.1563563 4.1556869] | 0.5 | 25 | 2978.496
102 | [4.1801391 4.1744299 4.1707678 4.1678538 4.1656489 4.1637197 4.1621838 4.1607661 4.1597033 4.1587186 4.1577344 4.1570649 4.1561198 4.1554112] | 0.5 | 25 | 2974.268
103 | [4.1802177 4.1745872 4.1708465 4.1678934 4.1657276 4.1637983 4.1621838 4.1608844 4.1597424 4.1587186 4.1578131 4.1569862 4.1561594 4.1554112] | 0.5 | 25 | 2969.773
105 | [4.1801 4.174469 4.1706891 4.1677752 4.1654911 4.1637588 4.1619868 4.1607661 4.1596637 4.1585217 4.1575375 4.1567497 4.1559625 4.1552534] | 0.5 | 25 | 2965.348
106 | [4.1797848 4.1739964 4.1702166 4.1673026 4.1650581 4.1632075 4.1614752 4.1602545 4.1590338 4.15801 4.1570253 4.1562381 4.1554112 4.1547022] | 0.5 | 25 | 2958.108
107 | [4.1801 4.1743507 4.1706104 4.1677356 4.1655307 4.1635618 4.1619868 4.1606874 4.1594276 4.158443 4.1575766 4.1567106 4.1560411 4.155293 ] | 0.5 | 25 | 2953.302
108 | [4.1800213 4.1743507 4.1704922 4.1676178 4.1653733 4.1634831 4.1617508 4.1604514 4.1593485 4.1582856 4.1574588 4.1566319 4.155726 4.1550565] | 0.5 | 25 | 2947.284
109 | [4.1797848 4.1743507 4.1703739 4.1673813 4.1650977 4.1633258 4.1616716 4.1603723 4.1591911 4.1580887 4.1571832 4.1563563 4.1554899 4.1548204] | 0.5 | 25 | 2942.251
110 | [4.179903 4.1743507 4.1704922 4.1676569 4.1652551 4.1634045 4.1617112 4.1604118 4.1592698 4.158246 4.1574192 4.1563563 4.1556473 4.1549387] | 0.5 | 25 | 2935.625
111 | [4.1800604 4.1744299 4.1705313 4.1675782 4.1653733 4.1634045 4.1619477 4.1604905 4.1595063 4.1581283 4.1573009 4.156435 4.1556082 4.1549387] | 0.5 | 25 | 2930.634
112 | [4.179903 4.174233 4.1703348 4.1675782 4.1652551 4.1632471 4.1616325 4.1602936 4.1591125 4.1579704 4.1570253 4.1562381 4.1554503 4.1547418] | 0.5 | 25 | 2924.762
113 | [4.1797848 4.174036 4.1702952 4.1673813 4.1649399 4.1630502 4.1614752 4.1600575 4.1588759 4.1577344 4.1569076 4.1560802 4.1552143 4.1545448] | 0.5 | 25 | 2919.006
114 | [4.179903 4.1742721 4.1704526 4.1673813 4.165019 4.1632471 4.1616716 4.1602936 4.1589551 4.1580491 4.1569467 4.1561198 4.155293 4.1546631] | 0.5 | 25 | 2913.892
115 | [4.1798244 4.1741543 4.1702952 4.1672239 4.1649795 4.1630893 4.1614356 4.1601362 4.1588368 4.1579313 4.1567893 4.1560802 4.1551747 4.1545448] | 0.5 | 25 | 2907.385
116 | [4.1797457 4.1739178 4.1700587 4.1671453 4.1649008 4.1628137 4.1612387 4.1597819 4.1585217 4.1576557 4.1566319 4.1559229 4.1550174 4.1543479] | 0.5 | 25 | 2901.156
117 | [4.1797457 4.1739573 4.1701379 4.1671844 4.1648221 4.1630106 4.1613569 4.1599789 4.1586003 4.1576161 4.1567106 4.155726 4.1550174 4.1543083] | 0.5 | 25 | 2894.746
118 | [4.1797848 4.1739573 4.1700587 4.1671844 4.1647038 4.1628137 4.16116 4.1597819 4.1586003 4.1575766 4.1565137 4.1556473 4.1548991 4.1541119] | 0.5 | 25 | 2887.986
119 | [4.1795878 4.1738391 4.1701379 4.1671057 4.1647434 4.1629715 4.1613569 4.1598997 4.1586795 4.1575375 4.1565137 4.1557655 4.15486 4.154151 ] | 0.5 | 25 | 2881.576
120 | [4.1796274 4.1737604 4.16998 4.1669874 4.1647434 4.1628137 4.16116 4.1597033 4.1585217 4.1574192 4.156435 4.1555686 4.1547418 4.1540327] | 0.5 | 25 | 2874.812
121 | [4.1795092 4.1736422 4.1698227 4.1668301 4.1643887 4.162499 4.1608057 4.1595454 4.158246 4.1571436 4.1562381 4.1552534 4.1544662 4.153718 ] | 0.5 | 25 | 2867.074
122 | [4.1794305 4.1735239 4.1695075 4.166594 4.1642313 4.162302 4.1608448 4.1593485 4.15801 4.1569862 4.1560016 4.1549778 4.1541905 4.1534424] | 0.5 | 25 | 2859.964
123 | [4.1795092 4.1736422 4.1697831 4.1668301 4.1644673 4.1625776 4.1608448 4.1595454 4.1582069 4.1571436 4.1561594 4.1551747 4.1543875 4.1535606] | 0.5 | 25 | 2853.271
124 | [4.1793122 4.1734452 4.1695075 4.1664362 4.1641526 4.1622233 4.1605692 4.159152 4.15801 4.156868 4.1557655 4.15486 4.1541905 4.1534028] | 0.5 | 25 | 2845.624
125 | [4.1793518 4.1735239 4.169311 4.1663971 4.1641917 4.1621838 4.1604514 4.159152 4.1578131 4.1567497 4.1558046 4.1548204 4.1540723 4.1532454] | 0.5 | 25 | 2838.237
126 | [4.1791153 4.1732483 4.1691532 4.1661606 4.1638374 4.1619081 4.1600966 4.1588368 4.1575766 4.1563954 4.1554112 4.1545448 4.153718 4.1530089] | 0.5 | 25 | 2830.471
127 | [4.179194 4.1732483 4.1693501 4.1663184 4.1637588 4.1621051 4.1602149 4.1588759 4.1575375 4.1565528 4.1555686 4.1545448 4.1537571 4.1529698] | 0.5 | 25 | 2823.314
128 | [4.1790366 4.1731696 4.1691141 4.1662002 4.1636801 4.1617508 4.1600575 4.1586795 4.1573405 4.1562381 4.1552143 4.1543479 4.1535606 4.1526942] | 0.5 | 25 | 2816.038
129 | [4.1790366 4.1731305 4.1691532 4.1660819 4.1635618 4.1616325 4.1600575 4.1585612 4.1572618 4.1561198 4.1551747 4.1541119 4.1534815 4.1525369] | 0.5 | 25 | 2808.655
131 | [4.1790762 4.1732092 4.1691532 4.1661215 4.1635618 4.1617112 4.1598997 4.1584826 4.1572223 4.1561594 4.1550961 4.1543083 4.1533637 4.1526155] | 0.5 | 25 | 2800.181
132 | [4.1789579 4.1729336 4.1689172 4.1659245 4.1634831 4.1614752 4.159821 4.1583247 4.1570649 4.1558442 4.1548204 4.153954 4.1531272 4.152379 ] | 0.5 | 25 | 2789.134
133 | [4.1789579 4.1730123 4.1689563 4.1658063 4.1634045 4.1613569 4.1596637 4.1582069 4.156868 4.1559229 4.1547418 4.153718 4.1529698 4.1522217] | 0.5 | 25 | 2779.675
134 | [4.1789579 4.172894 4.1687989 4.165688 4.1632471 4.1612387 4.1594667 4.1580887 4.1567106 4.1555686 4.1544266 4.1535606 4.1526942 4.1518674] | 0.5 | 25 | 2770.732
135 | [4.1786036 4.1725788 4.1684837 4.1653337 4.1629319 4.1607661 4.1589551 4.1574192 4.1562381 4.1551356 4.1538754 4.1529698 4.1520643 4.1513162] | 0.5 | 25 | 2761.944
136 | [4.1785641 4.172461 4.1684837 4.1652946 4.1628532 4.1606088 4.1590338 4.1574192 4.1561198 4.1550174 4.1539936 4.1530089 4.1521034 4.1512766] | 0.5 | 25 | 2754.011
137 | [4.1787219 4.172658 4.1685233 4.165452 4.1628137 4.1609631 4.1590729 4.1575375 4.1562772 4.1550565 4.1539936 4.1529698 4.1521821 4.1513162] | 0.5 | 25 | 2746.638
138 | [4.1784854 4.1724215 4.1682081 4.165019 4.1626167 4.1604905 4.1588368 4.1571436 4.1559229 4.1547418 4.153718 4.1526546 4.1519461 4.151001 ] | 0.5 | 25 | 2738.591
139 | [4.1784458 4.1724215 4.168366 4.1652946 4.1628923 4.160727 4.1588759 4.1574192 4.1560016 4.15486 4.1536784 4.1528516 4.1518278 4.151001 ] | 0.5 | 25 | 2731.214
140 | [4.1785641 4.1724215 4.1680508 4.165019 4.1625776 4.1604905 4.1587186 4.1571436 4.1558838 4.1547418 4.1535997 4.152576 4.1516705 4.1508436] | 0.5 | 25 | 2722.928
141 | [4.178328 4.1722641 4.1680903 4.1650581 4.1624594 4.1604118 4.1586399 4.1570649 4.155726 4.1545053 4.1534815 4.152379 4.1514735 4.1506858] | 0.5 | 25 | 2714.808
142 | [4.1784067 4.1723824 4.168169 4.165019 4.1624198 4.1602936 4.1585217 4.1570253 4.1556473 4.1543875 4.1532845 4.1523399 4.1514735 4.1506071] | 0.5 | 25 | 2706.551
143 | [4.1782098 4.1720672 4.1678934 4.1646252 4.1621838 4.160018 4.1583247 4.1567106 4.1554899 4.1542692 4.1531668 4.152143 4.1511192 4.1502924] | 0.5 | 25 | 2698.536
144 | [4.1781311 4.1719489 4.1676178 4.1645069 4.1620655 4.1598997 4.1580491 4.1565924 4.1551747 4.1539149 4.1527729 4.1518278 4.1508436 4.1499376] | 0.5 | 25 | 2689.745
145 | [4.1779737 4.171752 4.1675782 4.1644282 4.1617899 4.1597819 4.1580887 4.1562772 4.1550174 4.153718 4.1524973 4.1515918 4.150568 4.1498985] | 0.5 | 25 | 2681.19
146 | [4.1778946 4.1717129 4.1676569 4.1643496 4.1617899 4.1596637 4.15801 4.1562381 4.1548991 4.1536393 4.1526942 4.1514735 4.1506858 4.1497803] | 0.5 | 25 | 2673.077
147 | [4.1779737 4.1718702 4.1676178 4.1645069 4.1618295 4.1597819 4.1578918 4.1562772 4.1549387 4.1535997 4.1526155 4.1515918 4.1506858 4.1498199] | 0.5 | 25 | 2664.408
148 | [4.1779342 4.1717129 4.1673813 4.1641917 4.1615539 4.1595454 4.1577344 4.1560802 4.1547809 4.1534424 4.1524186 4.1512766 4.1502528 4.1495047] | 0.5 | 25 | 2655.872
149 | [4.1778555 4.1716733 4.1675391 4.1642709 4.1615539 4.1594667 4.1577344 4.1561594 4.1547022 4.1535606 4.152379 4.1512766 4.1502924 4.1495047] | 0.5 | 25 | 2647.85
150 | [4.1778159 4.1715946 4.1671057 4.1639953 4.1613569 4.1593094 4.1574192 4.1558838 4.1545448 4.1531272 4.1521034 4.1511192 4.1501741 4.1491504] | 0.5 | 25 | 2637.85
151 | [4.1778159 4.1713977 4.167263 4.163877 4.1611996 4.1590729 4.1573405 4.1556473 4.1543083 4.1530089 4.1518674 4.1508436 4.149859 4.1489139] | 0.5 | 25 | 2628.673
152 | [4.177619 4.1713586 4.1669087 4.1637983 4.1610813 4.1589942 4.1572618 4.1556082 4.154151 4.1528516 4.1516309 4.150804 4.1497412 4.1488352] | 0.5 | 25 | 2619.219
153 | [4.1776981 4.1714373 4.1670666 4.1638374 4.16116 4.1590729 4.1572618 4.1555686 4.154151 4.1528912 4.1517491 4.1508436 4.1496229 4.1487961] | 0.5 | 25 | 2611.136
154 | [4.1776586 4.1712008 4.1669483 4.1636014 4.1609631 4.1587973 4.157104 4.1554112 4.1539936 4.1527333 4.1515126 4.1503711 4.1495442 4.1486778] | 0.5 | 25 | 2601.124
155 | [4.1771073 4.170886 4.1665545 4.1633258 4.1606874 4.1584826 4.156671 4.1550565 4.1535997 4.152379 4.1510797 4.1501346 4.1489139 4.148087 ] | 0.5 | 25 | 2590.465
157 | [4.1773829 4.1710825 4.1666727 4.1634436 4.1608844 4.1586003 4.1567893 4.1551747 4.1537967 4.152576 4.1514339 4.1503315 4.1493864 4.1484413] | 0.5 | 25 | 2578.305
158 | [4.1773829 4.170886 4.1666331 4.1633258 4.1606874 4.158443 4.1567497 4.1550174 4.1536784 4.1522608 4.1513553 4.1500955 4.149229 4.1483235] | 0.5 | 25 | 2562.632
159 | [4.1773434 4.1707678 4.1663971 4.1631289 4.1605301 4.1583247 4.1562381 4.1547022 4.1533241 4.1521034 4.1507649 4.1497412 4.1487961 4.1478901] | 0.5 | 25 | 2549.716
160 | [4.1769104 4.1704922 4.1660819 4.162735 4.1600575 4.1578918 4.1559625 4.1543083 4.1528125 4.1515522 4.1504102 4.1493077 4.148284 4.1473784] | 0.5 | 25 | 2536.694
161 | [4.1768708 4.1704135 4.1660819 4.162735 4.1599393 4.1576948 4.1558838 4.1542296 4.1527729 4.1514339 4.1501346 4.1490321 4.1480479 4.1471028] | 0.5 | 25 | 2525.119
162 | [4.1769891 4.1704135 4.1660032 4.1626954 4.160018 4.1576557 4.1557655 4.1540723 4.1525369 4.1511979 4.1500955 4.1490321 4.147851 4.1469455] | 0.5 | 25 | 2512.73
1 | [4.1836953 4.1782632 4.1740122 4.1702728 4.1670055 4.1642895 4.1619277 4.1600385 4.1585822 4.1571651 4.1559844 4.1549606 4.1541343 4.1533861] | 0.5 | 25 | 3272.381
2 | [4.183538 4.1778302 4.1735792 4.1699972 4.1668482 4.1641717 4.1621642 4.1603141 4.1587787 4.1575584 4.1563778 4.1556301 4.154685 4.1538978] | 0.5 | 25 | 3273.038
3 | [4.1833801 4.1778698 4.1735396 4.1698399 4.1669664 4.1645651 4.1624393 4.1608257 4.1594086 4.1582279 4.1572437 4.1563778 4.1553936 4.1548429] | 0.5 | 25 | 3273.037
4 | [4.183341 4.1778302 4.1734219 4.1699972 4.1670055 4.1648011 4.1625972 4.1610618 4.1596842 4.1587 4.1575193 4.1565747 4.1558661 4.1551576] | 0.5 | 25 | 3271.162
5 | [4.1831441 4.1776333 4.1735396 4.1699576 4.1670451 4.1646833 4.1627545 4.16118 4.1597238 4.1587 4.1576767 4.156929 4.1560235 4.1553545] | 0.5 | 25 | 3268.246
6 | [4.1831837 4.1775546 4.1733427 4.1699576 4.1670451 4.1646833 4.1629119 4.1614556 4.1599598 4.1588182 4.158031 4.156929 4.1563382 4.1556301] | 0.5 | 25 | 3265.188
7 | [4.1830258 4.1773973 4.1730676 4.1697612 4.1667695 4.1648011 4.1626363 4.1611404 4.1599598 4.1586609 4.1578341 4.1568503 4.1560235 4.1554332] | 0.5 | 25 | 3262.531
8 | [4.183105 4.1773577 4.1732249 4.1697216 4.1669269 4.1646047 4.1627545 4.16118 4.1599598 4.1587787 4.1579127 4.1570077 4.1562991 4.1555905] | 0.5 | 25 | 3257.206
9 | [4.1829867 4.1773186 4.173028 4.1696033 4.1669269 4.1646047 4.1627936 4.1612983 4.1599598 4.1590152 4.1579914 4.1570864 4.1563778 4.1556692] | 0.5 | 25 | 3253.079
10 | [4.1828685 4.1773577 4.1731462 4.1696033 4.1667299 4.164526 4.162715 4.1612191 4.1599989 4.1588578 4.1578736 4.1570864 4.1563382 4.155551 ] | 0.5 | 25 | 3248.385
11 | [4.1827111 4.1771216 4.1729097 4.1694856 4.1667299 4.1643682 4.1625972 4.1610618 4.1598415 4.1587396 4.1578341 4.156929 4.1562204 4.1555119] | 0.5 | 25 | 3244.174
12 | [4.1825929 4.1770034 4.1729097 4.1694069 4.1666908 4.1644468 4.1624789 4.1612191 4.1597238 4.1586213 4.1577554 4.1568503 4.1562595 4.1555119] | 0.5 | 25 | 3238.643
13 | [4.1826715 4.1772003 4.1729889 4.1696033 4.1668482 4.1646438 4.1626759 4.16118 4.1598415 4.1588182 4.1579523 4.1568894 4.1562595 4.1556301] | 0.5 | 25 | 3232.816
14 | [4.1824751 4.1769247 4.1726737 4.1692491 4.1664939 4.1644077 4.1624393 4.1609831 4.1595659 4.158464 4.1575193 4.1566138 4.1559844 4.1553149] | 0.5 | 25 | 3224.859
15 | [4.1824355 4.1768069 4.1727133 4.16921 4.166297 4.1640139 4.1622033 4.1606684 4.1592512 4.1582279 4.1572046 4.1564174 4.1556301 4.1550002] | 0.5 | 25 | 3216.476
16 | [4.1824355 4.1766887 4.172595 4.1689739 4.1661792 4.1639352 4.1620855 4.1606288 4.1592908 4.158031 4.1571651 4.1561809 4.1553149 4.1548429] | 0.5 | 25 | 3208.275
17 | [4.1824355 4.1766887 4.1724377 4.1689343 4.1662183 4.1638961 4.1620064 4.160511 4.1591725 4.1579914 4.1570468 4.1561809 4.1553545 4.1547642] | 0.5 | 25 | 3200.37
18 | [4.1823568 4.1766887 4.1723194 4.1688557 4.1660609 4.1638174 4.1618886 4.1604323 4.1589756 4.1578341 4.1568503 4.1559052 4.1551576 4.1546459] | 0.5 | 25 | 3191.744
19 | [4.1821208 4.1764131 4.1720834 4.1686196 4.1657853 4.1635809 4.1618099 4.160078 4.1587 4.1575193 4.1566138 4.1555905 4.1548033 4.1539769] | 0.5 | 25 | 3182.609
20 | [4.1820421 4.176177 4.1721225 4.1685801 4.1657066 4.1633844 4.1614947 4.1599598 4.158464 4.157362 4.1564174 4.1554332 4.1546063 4.154016 ] | 0.5 | 25 | 3173.583
21 | [4.1821599 4.1763344 4.1721621 4.1686983 4.165864 4.1635809 4.1616526 4.160078 4.1585822 4.1574407 4.1564174 4.1554723 4.154685 4.1539769] | 0.5 | 25 | 3166.331
22 | [4.1821208 4.1760983 4.1718078 4.1683831 4.1655097 4.1631875 4.1612587 4.1596842 4.1581883 4.1569681 4.1559844 4.1550002 4.1541343 4.153583 ] | 0.5 | 25 | 3156.305
23 | [4.1819634 4.1762161 4.171926 4.1685014 4.1656671 4.1633844 4.161377 4.1598415 4.158464 4.1572833 4.1560631 4.1552758 4.154449 4.1537013] | 0.5 | 25 | 3148.604
24 | [4.1819239 4.1759801 4.1716108 4.1681867 4.1653523 4.1629515 4.1610618 4.1593695 4.1579914 4.1567712 4.1557875 4.1548033 4.1539769 4.1531501] | 0.5 | 25 | 3138.994
25 | [4.1819634 4.1762161 4.1716895 4.1681471 4.165431 4.1630692 4.16118 4.1594481 4.1579127 4.1567712 4.1556692 4.1546459 4.1538587 4.1531501] | 0.5 | 25 | 3130.532
26 | [4.1817665 4.1759014 4.1715322 4.1682653 4.1652341 4.1627936 4.1609044 4.1591725 4.1577554 4.1566534 4.155551 4.1544099 4.1537013 4.152914 ] | 0.5 | 25 | 3122.555
27 | [4.1818056 4.1758623 4.1714931 4.1680288 4.1651163 4.1627936 4.1607075 4.1590939 4.1576767 4.1562991 4.1552362 4.1543703 4.1534648 4.1527171] | 0.5 | 25 | 3114.186
28 | [4.1815696 4.1757832 4.1714931 4.1678324 4.1649194 4.1627545 4.1606684 4.1588969 4.1574407 4.1561809 4.1550002 4.1540556 4.1531897 4.1524811] | 0.5 | 25 | 3105.509
29 | [4.1817665 4.1757832 4.1713748 4.1678324 4.1650767 4.1627936 4.1606288 4.1590543 4.1574407 4.1561418 4.1550393 4.1541343 4.1530714 4.1524415] | 0.5 | 25 | 3098.032
30 | [4.1816483 4.1756258 4.1712565 4.1678324 4.1649194 4.1625185 4.1603928 4.1588182 4.1572833 4.1560631 4.154882 4.1540556 4.1531501 4.1524024] | 0.5 | 25 | 3090.294
31 | [4.1814909 4.1755867 4.1711779 4.1676354 4.164762 4.1624002 4.1604323 4.1587396 4.1571651 4.1558661 4.1547642 4.1538587 4.1527958 4.1520481] | 0.5 | 25 | 3082.78
32 | [4.1816092 4.1757045 4.1712565 4.1677537 4.1648407 4.1625185 4.1605501 4.1587787 4.1572833 4.1560235 4.1548033 4.1538191 4.1528354 4.1520085] | 0.5 | 25 | 3075.581
33 | [4.1815696 4.1754684 4.1711388 4.1676354 4.1646833 4.162282 4.1603928 4.1585822 4.1570864 4.1556301 4.1546459 4.153583 4.1527567 4.1518903] | 0.5 | 25 | 3068.311
34 | [4.1813335 4.1754684 4.1709023 4.1674385 4.1646438 4.1622429 4.1603141 4.1583853 4.1568894 4.1556692 4.154449 4.1534648 4.1524811 4.1516938] | 0.5 | 25 | 3062.002
35 | [4.1814513 4.175508 4.1709814 4.1674385 4.1646438 4.162282 4.1603928 4.1585426 4.1570468 4.1557088 4.154685 4.1535435 4.1527567 4.1517725] | 0.5 | 25 | 3055.243
36 | [4.1811762 4.1751142 4.1705875 4.1670451 4.1641717 4.1618099 4.1598415 4.1580706 4.1564174 4.1551971 4.154016 4.1530714 4.1521268 4.1512609] | 0.5 | 25 | 3047.896
37 | [4.1812549 4.1751537 4.1708236 4.1673207 4.1643682 4.162046 4.1600385 4.158464 4.1568894 4.1556301 4.1543307 4.1533074 4.1523628 4.1514182] | 0.5 | 25 | 3042.697
38 | [4.1811762 4.1751537 4.1708632 4.1672416 4.164526 4.1621642 4.1601958 4.1585035 4.1568503 4.1556692 4.1546063 4.1535044 4.1526384 4.1516542] | 0.5 | 25 | 3036.78
39 | [4.1811762 4.1751142 4.1708236 4.1672812 4.1644864 4.162046 4.1601171 4.1583853 4.1567712 4.155551 4.154449 4.1534257 4.1524415 4.1514969] | 0.5 | 25 | 3031.014
40 | [4.1811366 4.1750751 4.1707058 4.1671238 4.1644468 4.1620064 4.1600385 4.1583457 4.1569681 4.1556301 4.1542916 4.153347 4.1523628 4.1515365] | 0.5 | 25 | 3025.162
41 | [4.1810579 4.1751142 4.1706271 4.1671629 4.1643682 4.1620855 4.1600385 4.1584249 4.1570468 4.1556301 4.1545277 4.153347 4.1524811 4.1516542] | 0.5 | 25 | 3019.667
42 | [4.1810184 4.1749959 4.1706271 4.1672025 4.1644468 4.162046 4.1601171 4.1583457 4.1570077 4.1556692 4.1544886 4.153583 4.1525989 4.1516151] | 0.5 | 25 | 3014.45
43 | [4.1808219 4.1747599 4.1704693 4.1670055 4.1641717 4.1618886 4.1600385 4.1583066 4.1567712 4.1554723 4.1542521 4.1533074 4.1522446 4.1514969] | 0.5 | 25 | 3008.637
44 | [4.1809793 4.1747994 4.1703515 4.1670055 4.1641717 4.161849 4.1599202 4.1583457 4.1568894 4.1556692 4.1542916 4.1533861 4.1523628 4.1514969] | 0.5 | 25 | 3003.894
45 | [4.1807036 4.1747994 4.1704302 4.1669664 4.1642504 4.1620064 4.1599202 4.1583853 4.156929 4.1556692 4.1544886 4.153347 4.1524811 4.1515756] | 0.5 | 25 | 2998.917
46 | [4.1806641 4.1744843 4.1700363 4.1666512 4.1638961 4.1616917 4.1596451 4.1579914 4.1566138 4.1551576 4.154016 4.1531501 4.1520872 4.1512609] | 0.5 | 25 | 2993.8
47 | [4.180625 4.1747208 4.1701941 4.1668086 4.1641321 4.1617703 4.1598811 4.1583853 4.1568108 4.1555119 4.1544099 4.1533861 4.1524415 4.1515756] | 0.5 | 25 | 2990.15
48 | [4.1805854 4.1745629 4.170115 4.1667695 4.1641717 4.1618886 4.1599202 4.1582279 4.1567712 4.1554723 4.1543703 4.153347 4.1525202 4.1516151] | 0.5 | 25 | 2985.674
49 | [4.180428 4.1743665 4.1700363 4.1666512 4.1639352 4.1617312 4.1598415 4.1582279 4.1567321 4.1555905 4.1543703 4.153347 4.1524024 4.1515756] | 0.5 | 25 | 2981.443
50 | [4.1805067 4.1744452 4.1700759 4.1667299 4.1640139 4.1617703 4.160078 4.1583066 4.1568503 4.1557088 4.1545672 4.1534648 4.1524811 4.1518512] | 0.5 | 25 | 2977.845
51 | [4.1805067 4.1744056 4.1700759 4.1667695 4.1640534 4.1617703 4.1598415 4.1582279 4.1570077 4.1556301 4.1546063 4.1535044 4.1526384 4.1517725] | 0.5 | 25 | 2973.793
52 | [4.1803493 4.1741695 4.1699972 4.1665335 4.1638961 4.161613 4.1598415 4.1580706 4.1566925 4.1555119 4.1542916 4.1533861 4.1525598 4.1515756] | 0.5 | 25 | 2970.23
53 | [4.1804676 4.1742878 4.1700759 4.1666512 4.164093 4.161849 4.1598811 4.1583066 4.156929 4.1557088 4.1545277 4.1536226 4.1527958 4.1518512] | 0.5 | 25 | 2966.758
54 | [4.1803493 4.1743269 4.1699185 4.1667299 4.1639748 4.1617312 4.1599598 4.1583457 4.1570864 4.1557479 4.1546459 4.1536226 4.1526775 4.1518512] | 0.5 | 25 | 2963.268
55 | [4.1803493 4.1742091 4.1700759 4.1667299 4.1641321 4.1617703 4.1601171 4.158464 4.1570468 4.1558266 4.154685 4.1538191 4.1528354 4.1518903] | 0.5 | 25 | 2960.259
56 | [4.1803102 4.1742482 4.1699576 4.1667299 4.1639748 4.1621246 4.1600385 4.1584249 4.1572046 4.1559052 4.1548429 4.15378 4.1528745 4.1520872] | 0.5 | 25 | 2957.305
57 | [4.1802707 4.1742091 4.1699576 4.1666512 4.1640139 4.1619673 4.1601567 4.1586609 4.1572833 4.1560631 4.1550393 4.1539373 4.1531501 4.1523628] | 0.5 | 25 | 2954.316
58 | [4.180192 4.1740513 4.169879 4.1665726 4.1640534 4.1617312 4.1599598 4.1585426 4.1571651 4.1558266 4.154685 4.15378 4.1528745 4.1521268] | 0.5 | 25 | 2951.009
59 | [4.1800737 4.1739335 4.1697216 4.1664939 4.1639352 4.1616917 4.1599989 4.1583457 4.1570077 4.1557875 4.1546063 4.1536617 4.1528354 4.1521268] | 0.5 | 25 | 2947.804
60 | [4.1800737 4.1739726 4.1697612 4.1665726 4.1638565 4.1617703 4.1599598 4.158464 4.1570864 4.1558661 4.1548033 4.1538587 4.1528354 4.1522055] | 0.5 | 25 | 2945.522
61 | [4.1800737 4.1740909 4.1697612 4.1665726 4.164093 4.1618099 4.1598811 4.1585822 4.1571255 4.1559844 4.1548033 4.1539769 4.1529927 4.1523232] | 0.5 | 25 | 2942.097
62 | [4.1801524 4.1742091 4.169879 4.1666908 4.1641321 4.1620064 4.1603141 4.1586609 4.1573224 4.1562595 4.155118 4.1540947 4.1532683 4.1524024] | 0.5 | 25 | 2939.935
63 | [4.180192 4.1740909 4.1698399 4.1667299 4.1640139 4.162046 4.1602745 4.1587396 4.1573224 4.1561809 4.1551576 4.154213 4.1533074 4.1524811] | 0.5 | 25 | 2937.433
64 | [4.179956 4.1740513 4.1699576 4.1666908 4.164093 4.162046 4.1601958 4.1587396 4.1574011 4.1561809 4.1550789 4.154213 4.153347 4.1524415] | 0.5 | 25 | 2935.749
65 | [4.1799164 4.1738153 4.1695642 4.1664152 4.1637778 4.1618099 4.1599598 4.1583853 4.1571255 4.1559052 4.1548033 4.1539373 4.1530714 4.1521659] | 0.5 | 25 | 2931.626
66 | [4.1800346 4.1740122 4.1698399 4.1666121 4.164093 4.1618886 4.1601171 4.1587 4.157362 4.1561022 4.155118 4.1542521 4.1533074 4.1525598] | 0.5 | 25 | 2930.195
67 | [4.1799951 4.1740122 4.1699972 4.1666121 4.1642108 4.1621246 4.1603928 4.1588578 4.1575193 4.1563778 4.1553936 4.154449 4.1536617 4.1529531] | 0.5 | 25 | 2928.935
68 | [4.1800346 4.1740909 4.1699576 4.1666512 4.1640139 4.162046 4.1602354 4.1588182 4.1575193 4.1564174 4.1553936 4.1544886 4.1535044 4.1527567] | 0.5 | 25 | 2926.541
69 | [4.1801133 4.1742091 4.169879 4.1666908 4.1641717 4.1621246 4.1603928 4.1588969 4.157598 4.1563778 4.1553936 4.1544099 4.1536226 4.1529927] | 0.5 | 25 | 2924.412
70 | [4.1799164 4.1738939 4.1697216 4.1665726 4.1642108 4.162046 4.1602354 4.1588182 4.1574798 4.1563382 4.1553149 4.1542521 4.1535435 4.1527567] | 0.5 | 25 | 2921.55
71 | [4.1798377 4.1737757 4.1696033 4.166297 4.1638961 4.1617703 4.160078 4.1586213 4.1572833 4.1559844 4.155118 4.1540556 4.153347 4.1525989] | 0.5 | 25 | 2918.579
72 | [4.1798377 4.1738939 4.1697216 4.1665335 4.1640534 4.1619277 4.1601171 4.1587396 4.1574011 4.1561809 4.1552758 4.1543703 4.1535435 4.1527171] | 0.5 | 25 | 2917.011
73 | [4.1798773 4.1739726 4.1699185 4.1666908 4.1641717 4.162046 4.1603141 4.1589365 4.1574407 4.1564565 4.1554332 4.1545277 4.1537013 4.1529927] | 0.5 | 25 | 2917.033
74 | [4.1798773 4.1739726 4.1698399 4.1666512 4.1641717 4.1620064 4.1603928 4.1588969 4.1575193 4.1565351 4.1554723 4.1544886 4.1537013 4.1529531] | 0.5 | 25 | 2914.536
75 | [4.1798773 4.1738548 4.169682 4.1664939 4.1638565 4.1618886 4.1602354 4.1585822 4.157362 4.1562595 4.1551971 4.1543703 4.1534257 4.1526775] | 0.5 | 25 | 2912.29
76 | [4.179759 4.1738153 4.1696033 4.1663365 4.1638961 4.161849 4.160078 4.1587 4.1573224 4.1561809 4.1551576 4.1542521 4.153583 4.1527567] | 0.5 | 25 | 2909.169
77 | [4.1796017 4.1736183 4.1695247 4.1663365 4.1638174 4.1616917 4.1598415 4.1582279 4.156929 4.1558266 4.1547246 4.1538587 4.1530318 4.1522446] | 0.5 | 25 | 2908.783
78 | [4.179523 4.1733823 4.1691704 4.1660609 4.1635418 4.1614161 4.1597238 4.1582279 4.156929 4.1557088 4.1547642 4.1537013 4.1529531 4.1524024] | 0.5 | 25 | 2903.825
79 | [4.179759 4.1736183 4.1693673 4.1661792 4.1637387 4.1616526 4.1599202 4.1584249 4.1572833 4.1560631 4.1549215 4.1540947 4.1532683 4.1525989] | 0.5 | 25 | 2902.703
80 | [4.1794438 4.1733427 4.169446 4.1661792 4.1636205 4.1614556 4.1597629 4.1583457 4.1571651 4.1559844 4.1548033 4.1540947 4.1531105 4.1524024] | 0.5 | 25 | 2900.899
81 | [4.1793652 4.1735005 4.1692886 4.1661396 4.1636596 4.1615343 4.1598024 4.1583853 4.1571255 4.1558661 4.1549215 4.1539769 4.1532288 4.1523232] | 0.5 | 25 | 2899.548
82 | [4.179523 4.1735792 4.1693673 4.1660609 4.1635418 4.1614161 4.1598415 4.158267 4.1570077 4.1559052 4.1549215 4.154016 4.1531501 4.1524415] | 0.5 | 25 | 2897.427
83 | [4.179523 4.173461 4.1693673 4.1659822 4.1635418 4.1614161 4.1598415 4.1581883 4.1570077 4.1558661 4.1550002 4.1539373 4.1531897 4.1524811] | 0.5 | 25 | 2895.93
84 | [4.179523 4.1731853 4.1690917 4.1659036 4.1634235 4.1614556 4.1596451 4.1580706 4.1567712 4.1557479 4.1546459 4.15378 4.152914 4.1522841] | 0.5 | 25 | 2893.717
85 | [4.1792474 4.1732249 4.169013 4.1657462 4.1633449 4.1612587 4.1595659 4.1580706 4.1566925 4.155551 4.154685 4.153583 4.1528354 4.1521268] | 0.5 | 25 | 2892.178
86 | [4.1792865 4.173264 4.1689343 4.1658249 4.1633844 4.1612587 4.1595659 4.1579914 4.1568503 4.1556301 4.1545277 4.1536617 4.152914 4.1521659] | 0.5 | 25 | 2891.122
87 | [4.1793261 4.1731462 4.1688948 4.1657853 4.1631875 4.1611013 4.1594872 4.158031 4.1567712 4.155551 4.1545277 4.1537404 4.1528354 4.1521659] | 0.5 | 25 | 2888.776
88 | [4.1792078 4.1731067 4.1689343 4.165864 4.1633058 4.1611404 4.1594872 4.1579523 4.1566925 4.1555905 4.1545672 4.1537013 4.1527567 4.1521268] | 0.5 | 25 | 2887.219
89 | [4.1793261 4.1733036 4.1688948 4.1658249 4.1633058 4.1611404 4.1595659 4.1579127 4.1566925 4.155551 4.1545672 4.1536617 4.1527171 4.1520085] | 0.5 | 25 | 2885.471
90 | [4.1792474 4.1731462 4.169013 4.1656671 4.1631479 4.1611013 4.1592116 4.1578736 4.1565747 4.1554723 4.1545672 4.1534648 4.1527171 4.1520085] | 0.5 | 25 | 2883.704
91 | [4.17909 4.1731067 4.1688948 4.165628 4.1631479 4.1611013 4.1592116 4.1579127 4.156496 4.1554332 4.1543703 4.1534648 4.1527171 4.1520085] | 0.5 | 25 | 2881.513
92 | [4.1792474 4.173028 4.1689343 4.1656671 4.1631088 4.1610227 4.1594086 4.1578341 4.1565351 4.1553936 4.1543703 4.1534648 4.1525202 4.1519694] | 0.5 | 25 | 2879.331
93 | [4.1791687 4.1729889 4.1689343 4.1655884 4.1629515 4.1609831 4.1592116 4.1578341 4.1564174 4.1553149 4.1543703 4.1535044 4.1525598 4.1518116] | 0.5 | 25 | 2877.874
94 | [4.1792474 4.1730676 4.1688557 4.1657066 4.1630692 4.16118 4.1593695 4.1578341 4.1565747 4.1554332 4.1544099 4.153583 4.1526384 4.1519299] | 0.5 | 25 | 2876.515
95 | [4.1791291 4.1729493 4.1688161 4.165431 4.1631479 4.1609044 4.1592116 4.157795 4.1564565 4.1552758 4.1543703 4.1534257 4.1526384 4.1518512] | 0.5 | 25 | 2874.238
96 | [4.1790109 4.1729097 4.168777 4.1655097 4.1629119 4.1609044 4.1592116 4.1574798 4.1563382 4.1552362 4.1541343 4.153347 4.1524024 4.1516938] | 0.5 | 25 | 2872.357
97 | [4.1790109 4.1729889 4.1686587 4.1655097 4.1629515 4.160944 4.1591725 4.157598 4.1564174 4.1553545 4.1541734 4.1533861 4.1523232 4.1516938] | 0.5 | 25 | 2870.502
98 | [4.1790109 4.1729097 4.1688161 4.1656671 4.1630692 4.1608257 4.1592116 4.1577554 4.156496 4.1551971 4.1541343 4.1531897 4.1525202 4.1517725] | 0.5 | 25 | 2869.026
99 | [4.1790109 4.172792 4.1686196 4.1654706 4.1629515 4.1609044 4.1592512 4.157598 4.1561809 4.155118 4.1540947 4.1530318 4.1524024 4.1515756] | 0.5 | 25 | 2867.247
100 | [4.1790109 4.1729097 4.1686587 4.1654706 4.1629119 4.1607862 4.1590543 4.157598 4.1562991 4.1551971 4.154213 4.1531501 4.1525598 4.1517725] | 0.5 | 25 | 2864.673
101 | [4.1791687 4.1729493 4.1686983 4.165431 4.1630301 4.1610618 4.1592512 4.1577163 4.156496 4.1552758 4.1542521 4.153347 4.1525598 4.1517725] | 0.5 | 25 | 2863.023
102 | [4.1788931 4.1727133 4.1684618 4.1653132 4.162715 4.1606684 4.1587787 4.1573224 4.1559844 4.1549215 4.1538587 4.1528354 4.1520872 4.1511822] | 0.5 | 25 | 2860.079
103 | [4.1789322 4.1728706 4.1686983 4.1653523 4.1629119 4.1607862 4.1590543 4.1575193 4.1562595 4.1550002 4.1540947 4.1530714 4.1522446 4.1514573] | 0.5 | 25 | 2858.883
104 | [4.1789322 4.1727133 4.1684227 4.1654706 4.1627545 4.1609044 4.1589365 4.1574407 4.1560631 4.1551576 4.1538587 4.1530318 4.1523232 4.1513786] | 0.5 | 25 | 2857.252
105 | [4.1789718 4.1726737 4.1683044 4.1653132 4.162715 4.1606288 4.1588969 4.1572833 4.1560631 4.1550002 4.1538587 4.1528745 4.1520872 4.1512213] | 0.5 | 25 | 2854.896
106 | [4.1788931 4.1727524 4.168541 4.1652737 4.1628332 4.1606288 4.1590543 4.1574798 4.1561418 4.1549215 4.1539373 4.1530318 4.1522841 4.1514573] | 0.5 | 25 | 2853.161
107 | [4.1788931 4.1727524 4.1685801 4.1653132 4.1628332 4.1607471 4.1590152 4.1574407 4.1560631 4.1549606 4.1538191 4.1529927 4.1522055 4.1513786] | 0.5 | 25 | 2851.239
108 | [4.1788144 4.172792 4.1684618 4.1653523 4.1627936 4.1605897 4.1588182 4.1574011 4.1561022 4.154882 4.1538191 4.1529927 4.1520085 4.1512609] | 0.5 | 25 | 2849.087
109 | [4.1789718 4.1726346 4.1685014 4.1653132 4.1627545 4.1607075 4.1589365 4.1574798 4.1559844 4.1549215 4.1538191 4.1528745 4.1521268 4.1513395] | 0.5 | 25 | 2847.416
110 | [4.1787748 4.1727133 4.1684227 4.1652737 4.162715 4.1606288 4.1588182 4.1572833 4.1559844 4.1548033 4.1538191 4.1528354 4.1519694 4.1513786] | 0.5 | 25 | 2845.706
111 | [4.1788535 4.1726737 4.1683831 4.1652737 4.1626363 4.160511 4.1587 4.157362 4.1559844 4.1548429 4.1538587 4.1527567 4.1518903 4.1512213] | 0.5 | 25 | 2844.049
112 | [4.1786962 4.1725554 4.1682258 4.1651163 4.1625576 4.1603928 4.1586609 4.1572046 4.1558661 4.1547246 4.1536617 4.1526384 4.1518116 4.1509852] | 0.5 | 25 | 2842.318
113 | [4.1786571 4.1725554 4.1683044 4.1649981 4.1625185 4.1605501 4.1588578 4.1570864 4.1557875 4.1545277 4.1535044 4.1525989 4.1518116 4.1509066] | 0.5 | 25 | 2840.708
114 | [4.1786962 4.1726346 4.1683044 4.1651163 4.1626759 4.1605501 4.1587396 4.1572046 4.1559052 4.1547246 4.1537404 4.1527171 4.1518512 4.1511822] | 0.5 | 25 | 2839.301
115 | [4.1787357 4.1725163 4.1685014 4.1652341 4.1625576 4.1605897 4.1588182 4.1572437 4.1559448 4.1547642 4.1537013 4.1527567 4.1518903 4.1509852] | 0.5 | 25 | 2837.839
116 | [4.1788535 4.172595 4.1683831 4.1652737 4.1626363 4.160511 4.1587787 4.157362 4.1559052 4.1547642 4.1537013 4.1527958 4.1519299 4.1511426] | 0.5 | 25 | 2836.706
117 | [4.1785779 4.1724377 4.1681867 4.1649194 4.1626363 4.1604323 4.1585426 4.1570077 4.1556692 4.1545277 4.153583 4.1525202 4.1515365 4.150867 ] | 0.5 | 25 | 2834.802
118 | [4.1786962 4.1726346 4.1684227 4.1653919 4.1627936 4.1605897 4.1588578 4.1572833 4.1560631 4.1547642 4.1537404 4.1528354 4.1519694 4.1511822] | 0.5 | 25 | 2833.824
119 | [4.1786571 4.172595 4.1685014 4.1652341 4.1624393 4.1605897 4.1587396 4.1570864 4.1559052 4.154685 4.1537013 4.1525989 4.1518512 4.1509457] | 0.5 | 25 | 2832.25
120 | [4.1783419 4.1722803 4.1680288 4.1648011 4.1623607 4.1602354 4.158464 4.1567712 4.1554723 4.1543703 4.1532683 4.1522446 4.1513786 4.1505127] | 0.5 | 25 | 2830.279
121 | [4.1785779 4.172595 4.1681471 4.1650767 4.1625576 4.1603532 4.1587 4.1571651 4.1557479 4.1545672 4.153583 4.1524811 4.1515756 4.1507492] | 0.5 | 25 | 2829.262
122 | [4.1785779 4.1725554 4.1683831 4.1651163 4.1626363 4.1604714 4.1588182 4.1572437 4.1557479 4.1546063 4.153583 4.1525598 4.1517329 4.1509852] | 0.5 | 25 | 2828.454
123 | [4.1786571 4.1725554 4.168344 4.165195 4.1625972 4.1605501 4.1587787 4.1572046 4.1558661 4.1546459 4.153583 4.1526775 4.1518116 4.1509066] | 0.5 | 25 | 2826.547
124 | [4.1786571 4.1725163 4.1682258 4.1651163 4.1625576 4.160511 4.1587396 4.1571651 4.1557088 4.1545672 4.1534257 4.1526384 4.1516151 4.150867 ] | 0.5 | 25 | 2825.197
125 | [4.1784992 4.1724768 4.1683831 4.1650767 4.1626363 4.1604714 4.1587396 4.1571651 4.1557088 4.1547642 4.1535435 4.1525598 4.1517725 4.1509066] | 0.5 | 25 | 2823.682
126 | [4.1785779 4.172359 4.1681471 4.1649981 4.1624002 4.1606288 4.1585426 4.1570077 4.1557875 4.1544099 4.1533861 4.1525202 4.1514969 4.1507492] | 0.5 | 25 | 2822.048
127 | [4.1786962 4.1725554 4.168344 4.1651554 4.1625972 4.1604714 4.1587 4.1572833 4.1558661 4.1545277 4.1535044 4.1525989 4.1517329 4.150867 ] | 0.5 | 25 | 2820.936
128 | [4.1784992 4.1723981 4.1681075 4.1649981 4.1624393 4.1603141 4.1586213 4.1569681 4.1557088 4.1545277 4.1533074 4.1524415 4.1514969 4.1507492] | 0.5 | 25 | 2818.868
129 | [4.1784992 4.1722803 4.1681075 4.164959 4.1623607 4.1604323 4.1585426 4.1570077 4.1556692 4.154449 4.153347 4.1523628 4.1515365 4.1507096] | 0.5 | 25 | 2817.361
130 | [4.1783419 4.1721621 4.1679111 4.1646833 4.162282 4.160078 4.1583066 4.1568108 4.1553545 4.1541734 4.1531501 4.1520872 4.1512213 4.150434 ] | 0.5 | 25 | 2815.242
131 | [4.1784601 4.1722407 4.1680288 4.1648407 4.162282 4.1601171 4.158464 4.1568894 4.1554723 4.1544099 4.1533074 4.1524024 4.1514573 4.1505914] | 0.5 | 25 | 2813.899
132 | [4.1784992 4.1722803 4.1682653 4.1649194 4.1624002 4.1603928 4.1585822 4.1570077 4.1556301 4.1544099 4.153347 4.1524024 4.1514182 4.150631 ] | 0.5 | 25 | 2812.896
133 | [4.1784601 4.1722407 4.1680288 4.1650376 4.1624789 4.1602354 4.1585822 4.1570077 4.155551 4.1543703 4.153347 4.1522841 4.1514573 4.1505523] | 0.5 | 25 | 2811.018
134 | [4.1784992 4.1722407 4.1680684 4.1648407 4.1623216 4.1604323 4.158464 4.1571651 4.1557088 4.1543703 4.1534648 4.1523232 4.1514182 4.150631 ] | 0.5 | 25 | 2809.516
135 | [4.1784601 4.1722407 4.1679897 4.1648011 4.1623216 4.1601567 4.1583853 4.1568894 4.1555119 4.1542916 4.1532288 4.1524024 4.1513395 4.1505523] | 0.5 | 25 | 2807.279
136 | [4.1783814 4.1721225 4.1679502 4.1648407 4.1622429 4.1600385 4.158267 4.1566925 4.1553545 4.1541734 4.1530714 4.1520085 4.1513 4.1504736] | 0.5 | 25 | 2804.879
137 | [4.1784205 4.1722016 4.1680288 4.1647224 4.1623216 4.1601958 4.1583853 4.1567712 4.155551 4.1542916 4.1531501 4.1521268 4.1514182 4.1504736] | 0.5 | 25 | 2803.764
138 | [4.1780663 4.1720834 4.1677537 4.1644864 4.1618099 4.1598024 4.1579914 4.1566138 4.1550789 4.1539373 4.1527567 4.1519299 4.1509457 4.1501193] | 0.5 | 25 | 2800.889
139 | [4.1783028 4.1720438 4.1679111 4.1646833 4.1620064 4.1599202 4.1581883 4.1567321 4.1553149 4.1539769 4.1530318 4.1520481 4.1511426 4.1503162] | 0.5 | 25 | 2799.147
140 | [4.1783028 4.1722016 4.1679502 4.1646833 4.1622033 4.1602354 4.1583066 4.1569681 4.155551 4.154213 4.1531105 4.1522055 4.1512609 4.1503553] | 0.5 | 25 | 2797.425
141 | [4.1781449 4.1719651 4.1677537 4.1644864 4.161849 4.1598415 4.1581097 4.1566534 4.155118 4.1538587 4.1527958 4.1518512 4.1509457 4.1500406] | 0.5 | 25 | 2794.641
142 | [4.1783028 4.1720834 4.1677928 4.1646438 4.1623216 4.1599598 4.158267 4.1567321 4.1552362 4.1541343 4.1529531 4.1520085 4.1510243 4.1502371] | 0.5 | 25 | 2792.977
143 | [4.1783028 4.1720834 4.1678324 4.1646833 4.1620064 4.1599598 4.1582279 4.1566925 4.1552758 4.1540947 4.1528745 4.1519299 4.1509852 4.1502371] | 0.5 | 25 | 2790.432
144 | [4.1783419 4.1720438 4.1678715 4.164762 4.1620064 4.1599202 4.1581883 4.1566138 4.1551576 4.1539373 4.1529531 4.1518903 4.1510639 4.1502767] | 0.5 | 25 | 2788.266
145 | [4.1783419 4.1722016 4.1678324 4.1646833 4.1622033 4.160078 4.158267 4.1566138 4.1553149 4.1540947 4.1529531 4.1518903 4.1510243 4.150198 ] | 0.5 | 25 | 2785.979
146 | [4.1783814 4.1722016 4.1678324 4.1646438 4.1620855 4.1598024 4.158267 4.1566138 4.1552362 4.1539769 4.1529531 4.1519299 4.1509457 4.1501193] | 0.5 | 25 | 2784.657
147 | [4.1783028 4.1720834 4.1676354 4.1644864 4.162046 4.1598415 4.1581883 4.1566138 4.1552362 4.1538978 4.1528745 4.1517725 4.1509066 4.1501584] | 0.5 | 25 | 2782.082
148 | [4.1783814 4.1721225 4.1679897 4.1646833 4.162046 4.1599598 4.1583457 4.1565747 4.1552758 4.1541343 4.1530714 4.1519299 4.1509852 4.1501584] | 0.5 | 25 | 2779.647
149 | [4.1783028 4.1722016 4.1679502 4.164762 4.162046 4.160078 4.158267 4.1566138 4.1552758 4.154016 4.1529531 4.1518512 4.1510243 4.1500797] | 0.5 | 25 | 2776.433
150 | [4.1782236 4.1720438 4.1677928 4.1644468 4.162046 4.1599202 4.158031 4.1565747 4.1551576 4.1539373 4.1528745 4.1518116 4.1508279 4.150001 ] | 0.5 | 25 | 2773.618
151 | [4.1782236 4.1720047 4.1677537 4.164526 4.162046 4.1597629 4.1579914 4.156496 4.1549606 4.1537013 4.1527567 4.1516938 4.1507492 4.1500797] | 0.5 | 25 | 2770.943
152 | [4.1782236 4.171926 4.1676354 4.1644077 4.1618099 4.1596451 4.1578736 4.1564174 4.1550789 4.1536226 4.1526775 4.1515756 4.1508279 4.1497254] | 0.5 | 25 | 2768.119
153 | [4.1781058 4.1718864 4.1676354 4.1643291 4.1616917 4.1595659 4.1577554 4.1562595 4.1548033 4.1535435 4.1525202 4.1513395 4.1506701 4.1497254] | 0.5 | 25 | 2764.647
154 | [4.1782236 4.171926 4.1677141 4.1643682 4.1618099 4.1597629 4.1578341 4.1562595 4.1549215 4.1537013 4.1527567 4.1516151 4.1506701 4.149765 ] | 0.5 | 25 | 2761.917
155 | [4.1781449 4.1720438 4.1676354 4.1644077 4.1618886 4.1597629 4.1578736 4.1562991 4.1549606 4.1538191 4.1525598 4.1515756 4.1507096 4.1498041] | 0.5 | 25 | 2758.671
156 | [4.1780663 4.1717687 4.1674781 4.1642108 4.1616526 4.1596055 4.1578736 4.1561022 4.1547246 4.1536226 4.1523628 4.1513395 4.1505127 4.1496077] | 0.5 | 25 | 2755.367
157 | [4.1781845 4.1718864 4.1675172 4.1643682 4.1617703 4.1596055 4.1578341 4.1562991 4.154882 4.1536226 4.1525202 4.1514969 4.1505523 4.1497254] | 0.5 | 25 | 2752.628
158 | [4.1781449 4.1717291 4.1676745 4.1643682 4.161613 4.1595659 4.157795 4.1562204 4.1547642 4.153583 4.1524415 4.1513786 4.150434 4.149765 ] | 0.5 | 25 | 2749.034
159 | [4.1781449 4.1717291 4.1674781 4.1642504 4.1615734 4.1595268 4.1577163 4.1561809 4.1547246 4.1535044 4.1524415 4.1513395 4.1503553 4.1496077] | 0.5 | 25 | 2745.079
160 | [4.1779876 4.1717291 4.1673598 4.1642108 4.161613 4.1593299 4.157598 4.1560631 4.1544886 4.1533861 4.1522841 4.151103 4.1502767 4.1494107] | 0.5 | 25 | 2741.322
161 | [4.1781449 4.1718078 4.1675172 4.1642108 4.1618099 4.1594481 4.157598 4.1561418 4.1546063 4.1534648 4.1524024 4.1513 4.1503162 4.1494894] | 0.5 | 25 | 2738.053
162 | [4.1779876 4.1717291 4.1675959 4.1641321 4.1616526 4.1594872 4.1576376 4.1559844 4.154685 4.1534257 4.1522055 4.1511426 4.1502371 4.1494498] | 0.5 | 25 | 2734.398
163 | [4.1780272 4.1716504 4.1674781 4.1642504 4.161613 4.1594872 4.157598 4.1560631 4.1546063 4.1533074 4.1521659 4.1512609 4.1502767 4.149529 ] | 0.5 | 25 | 2730.533
164 | [4.1780272 4.1718078 4.1674385 4.1640139 4.1615734 4.1594481 4.1574798 4.1559448 4.1545277 4.1532683 4.1521659 4.1512609 4.1501193 4.1494107] | 0.5 | 25 | 2726.658
165 | [4.1778698 4.1716108 4.1673994 4.164093 4.1614947 4.1592512 4.1574407 4.1559052 4.1544099 4.1531897 4.1521268 4.1509852 4.1501193 4.149332 ] | 0.5 | 25 | 2722.722
166 | [4.1779485 4.1716504 4.1673207 4.1641321 4.161377 4.1594872 4.1574798 4.1558266 4.1545672 4.1531501 4.1520085 4.1510639 4.1500797 4.1492534] | 0.5 | 25 | 2718.562
167 | [4.1779089 4.1715322 4.1671629 4.1641321 4.161377 4.1591725 4.157362 4.1558661 4.1543703 4.1531105 4.1519694 4.1509066 4.1500406 4.149096 ] | 0.5 | 25 | 2714.303
168 | [4.1777906 4.1714144 4.1672025 4.164093 4.1612983 4.159133 4.1573224 4.1557479 4.1542521 4.1531105 4.1520872 4.150867 4.150001 4.1492138] | 0.5 | 25 | 2710.301
169 | [4.1777515 4.1714144 4.1672025 4.1640139 4.1612983 4.1591725 4.1573224 4.1556692 4.1541343 4.1531105 4.1518512 4.1507883 4.1498828 4.1490169] | 0.5 | 25 | 2706.155
170 | [4.1777906 4.1716504 4.1671629 4.1639352 4.161377 4.159133 4.1571255 4.1556301 4.1543307 4.152914 4.1519299 4.1508279 4.1500797 4.1490564] | 0.5 | 25 | 2701.501
171 | [4.177712 4.1715717 4.1672416 4.1639748 4.1613374 4.1590152 4.1572437 4.1555119 4.1542521 4.1528745 4.1517725 4.150867 4.1496863 4.1489382] | 0.5 | 25 | 2696.581
172 | [4.1778302 4.1714535 4.1671629 4.1639748 4.1613374 4.1590939 4.1572833 4.1556692 4.1542521 4.1529531 4.1518116 4.150867 4.1499619 4.1488991] | 0.5 | 25 | 2692.013
173 | [4.1779089 4.1716108 4.1671629 4.1638565 4.1613374 4.1590543 4.1572046 4.1554723 4.1540947 4.152914 4.1519299 4.1507492 4.149765 4.1488991] | 0.5 | 25 | 2687.108
174 | [4.1779485 4.1715717 4.1672416 4.164093 4.161377 4.1593299 4.1573224 4.1557875 4.154213 4.1530714 4.1519299 4.1508279 4.1499224 4.1489778] | 0.5 | 25 | 2683.101
175 | [4.1778302 4.1715717 4.1672812 4.1639748 4.161377 4.1590939 4.1572833 4.1556301 4.1542521 4.1530714 4.1517725 4.1507883 4.1498437 4.1488991] | 0.5 | 25 | 2677.837
176 | [4.1779485 4.1714535 4.1672025 4.1640139 4.161377 4.1592116 4.1572833 4.1558661 4.1543307 4.1529927 4.1520085 4.1508279 4.1498437 4.1488991] | 0.5 | 25 | 2672.663
177 | [4.177712 4.1715322 4.1671629 4.1638961 4.1612587 4.1590939 4.1572437 4.1556301 4.1541734 4.1528354 4.1516938 4.150631 4.149765 4.1488595] | 0.5 | 25 | 2667.291
178 | [4.177712 4.1714931 4.1670451 4.1640139 4.1611013 4.1588969 4.1570864 4.1555119 4.1541734 4.1528745 4.1516938 4.1507883 4.1496863 4.1487808] | 0.5 | 25 | 2662.084
179 | [4.1774759 4.1712174 4.1669269 4.1636596 4.160944 4.1588182 4.1570077 4.1553936 4.1538978 4.1525202 4.1514969 4.150434 4.1495681 4.1485839] | 0.5 | 25 | 2656.688
180 | [4.1775942 4.1711779 4.1669269 4.1636205 4.1609044 4.1588182 4.156929 4.1552362 4.1538587 4.1526384 4.1515365 4.1503553 4.149529 4.1485052] | 0.5 | 25 | 2651.12
181 | [4.1776333 4.1713748 4.1670842 4.1637387 4.1610227 4.1588969 4.1570077 4.1554332 4.154016 4.1528354 4.1515756 4.1505127 4.1494894 4.1487021] | 0.5 | 25 | 2645.893
182 | [4.1775942 4.1712565 4.1668873 4.1636992 4.1611013 4.1588969 4.1568503 4.1553545 4.1538978 4.1525598 4.1514969 4.150434 4.1495681 4.1485839] | 0.5 | 25 | 2639.646
183 | [4.1775546 4.1712565 4.1668873 4.1636596 4.1609831 4.1587396 4.1568503 4.1552758 4.1538978 4.1526775 4.1514182 4.1503949 4.1494107 4.1485839] | 0.5 | 25 | 2634.594
184 | [4.177279 4.1709814 4.1665726 4.1632266 4.1606684 4.1585426 4.1565747 4.1548429 4.1534648 4.1522841 4.151103 4.150001 4.149096 4.1481509] | 0.5 | 25 | 2627.327
185 | [4.1774368 4.1709814 4.1666908 4.1634631 4.1608257 4.1587 4.1566925 4.155118 4.1536617 4.1524811 4.1512213 4.1502371 4.1492138 4.1482296] | 0.5 | 25 | 2621.349
186 | [4.1773186 4.1709814 4.1665335 4.1633844 4.1607471 4.1583457 4.1566925 4.1549215 4.1535044 4.1520872 4.1510243 4.1500406 4.1488595 4.1481118] | 0.5 | 25 | 2615.299
187 | [4.177279 4.1709023 4.1664543 4.1631875 4.1604714 4.1583457 4.1565747 4.1548033 4.1533861 4.1521268 4.1509066 4.1499224 4.1490564 4.1479936] | 0.5 | 25 | 2609.117
188 | [4.1773186 4.1709023 4.1664939 4.1633449 4.160511 4.158267 4.156496 4.1547642 4.1532683 4.1520481 4.150867 4.149765 4.1488991 4.1479149] | 0.5 | 25 | 2602.444
189 | [4.1771612 4.1708236 4.1664543 4.1629515 4.1603141 4.158267 4.1562204 4.1545277 4.1532288 4.1517329 4.150631 4.1496468 4.1485052 4.1475606] | 0.5 | 25 | 2595.815
190 | [4.1770825 4.1707058 4.1662579 4.1629119 4.1602354 4.1581097 4.1562991 4.1545672 4.1530318 4.1516151 4.1505914 4.1494107 4.1484265 4.1475606] | 0.5 | 25 | 2589.222
191 | [4.1772399 4.1707845 4.1663365 4.1630301 4.1603928 4.1579914 4.1561809 4.1544886 4.152914 4.1517329 4.1504736 4.1493711 4.1485052 4.1476002] | 0.5 | 25 | 2583.197
192 | [4.1771612 4.1706271 4.1661396 4.1627936 4.1601958 4.1579523 4.1560235 4.1543307 4.1527958 4.1516542 4.1503162 4.1492534 4.1482692 4.1474423] | 0.5 | 25 | 2576.275
193 | [4.1769643 4.1706271 4.1660609 4.1628728 4.1601567 4.1578341 4.1558661 4.1542521 4.1528354 4.1514573 4.1502371 4.1491747 4.1482296 4.1472063] | 0.5 | 25 | 2569.921
194 | [4.1771216 4.1705089 4.1659427 4.162715 4.1600385 4.1577163 4.1557875 4.1541343 4.1525989 4.1513 4.1503162 4.1489382 4.1481118 4.1470885] | 0.5 | 25 | 2562.824
1 | [4.183352 4.1776443 4.1729598 4.16922 4.1663461 4.1639056 4.1620159 4.160284 4.1591425 4.1580796 4.1568594 4.1561899 4.1553631 4.1547728] | 0.5 | 25 | 3266.669
2 | [4.1833124 4.1774864 4.1730776 4.1696529 4.1668577 4.1648898 4.1630397 4.1616225 4.1604414 4.1592212 4.1583943 4.1575675 4.1570168 4.1563082] | 0.5 | 25 | 3267.656
3 | [4.1831946 4.177526 4.1731172 4.1700072 4.1673698 4.1652441 4.1635118 4.1622128 4.1609139 4.1600475 4.1590638 4.1583157 4.1579218 4.1571345] | 0.5 | 25 | 3266.131
4 | [4.1832733 4.1774864 4.1729989 4.1698103 4.1672912 4.1653228 4.16363 4.1624098 4.1612287 4.1602054 4.1594181 4.1587095 4.1578827 4.1572528] | 0.5 | 25 | 3264.622
5 | [4.1831551 4.177526 4.1732349 4.1700859 4.1677241 4.1657162 4.1641812 4.1628032 4.1617012 4.1607561 4.1599298 4.1591029 4.158473 4.1580009] | 0.5 | 25 | 3263.101
6 | [4.1832337 4.1773686 4.1733532 4.1704402 4.1678419 4.1659527 4.1644959 4.1630397 4.1619768 4.1610317 4.1602054 4.1594572 4.1588273 4.158237 ] | 0.5 | 25 | 3260.946
7 | [4.1831551 4.1775651 4.1733532 4.1703219 4.1679206 4.1660705 4.1647325 4.1633153 4.1621342 4.1611896 4.1604414 4.1596541 4.1591029 4.1583943] | 0.5 | 25 | 3260.372
8 | [4.1830764 4.1774864 4.1736684 4.1702828 4.1680388 4.1660705 4.1646533 4.1631184 4.1621733 4.1612682 4.160481 4.1596932 4.1590242 4.1585517] | 0.5 | 25 | 3257.68
9 | [4.1831946 4.177526 4.1734715 4.1703615 4.1679997 4.16611 4.1646533 4.1632361 4.1622915 4.1613073 4.1604414 4.1596932 4.1591425 4.1585913] | 0.5 | 25 | 3253.65
10 | [4.1830764 4.1773291 4.1734319 4.1704006 4.1680388 4.1662674 4.1646142 4.1633544 4.1622915 4.1614256 4.1606383 4.1598511 4.1591816 4.1587486] | 0.5 | 25 | 3251.417
11 | [4.183116 4.1774077 4.1732349 4.1703615 4.1679206 4.1661887 4.1646142 4.1632361 4.1621733 4.1613073 4.1605988 4.1596541 4.1590242 4.1585126] | 0.5 | 25 | 3248.149
12 | [4.1830373 4.1774864 4.1734319 4.1704798 4.1681962 4.166307 4.1647325 4.1634727 4.1625276 4.1613469 4.160717 4.1597724 4.1593785 4.1586304] | 0.5 | 25 | 3246.367
13 | [4.1827617 4.17729 4.1733532 4.1703219 4.1679206 4.1660314 4.1645746 4.1632757 4.1622128 4.1613073 4.1605201 4.1599689 4.1589847 4.1585517] | 0.5 | 25 | 3243.142
14 | [4.1829581 4.1772504 4.1733928 4.1704006 4.1680784 4.1662674 4.1646929 4.1633544 4.1622915 4.1613469 4.160717 4.1598115 4.1591816 4.1587095] | 0.5 | 25 | 3238.477
15 | [4.1828008 4.1773686 4.1734319 4.1703615 4.1680388 4.1662283 4.1647325 4.1634331 4.1622915 4.1615829 4.1605201 4.1598902 4.1592212 4.1586304] | 0.5 | 25 | 3236.238
16 | [4.1830764 4.177526 4.1736684 4.1705976 4.168354 4.1664248 4.1648111 4.1635513 4.1625276 4.1616616 4.160717 4.1600084 4.1594572 4.1589456] | 0.5 | 25 | 3233.989
17 | [4.1828794 4.1773291 4.1733141 4.1704798 4.1681175 4.1662674 4.1646533 4.1633544 4.1623311 4.1613073 4.160481 4.1598902 4.1592212 4.1585517] | 0.5 | 25 | 3229.596
18 | [4.1828794 4.1774473 4.1735106 4.1705976 4.1683145 4.1663857 4.1649289 4.1635904 4.1626458 4.1615829 4.160717 4.1600475 4.1592212 4.158906 ] | 0.5 | 25 | 3226.535
19 | [4.182919 4.1773291 4.1734715 4.1704798 4.1681571 4.166307 4.1647716 4.1635904 4.1623311 4.161386 4.1606383 4.1599689 4.1592212 4.1586699] | 0.5 | 25 | 3223.291
20 | [4.1828794 4.1773291 4.1734715 4.1704402 4.168354 4.1664643 4.1648502 4.1634727 4.1624098 4.1614647 4.1605597 4.1599298 4.1592212 4.1587095] | 0.5 | 25 | 3220.064
21 | [4.1828794 4.1773686 4.1734715 4.1706371 4.168354 4.1664643 4.1650472 4.1636696 4.1626067 4.1615438 4.1606774 4.1600475 4.1593785 4.1587882] | 0.5 | 25 | 3217.628
22 | [4.1826434 4.1771717 4.1733928 4.1704402 4.1680784 4.1662674 4.1646929 4.163394 4.1621733 4.1612287 4.1605201 4.1597328 4.1591816 4.1586304] | 0.5 | 25 | 3213.608
23 | [4.1826038 4.1771717 4.1733141 4.1704006 4.1680388 4.16611 4.1644959 4.163197 4.1622128 4.16115 4.1604018 4.1596541 4.1589456 4.1584339] | 0.5 | 25 | 3209.994
24 | [4.1826038 4.1773686 4.1733928 4.1705585 4.168354 4.1662674 4.1648111 4.1635513 4.1623702 4.1613073 4.1605201 4.1598115 4.1592999 4.1585517] | 0.5 | 25 | 3207.667
25 | [4.1825647 4.1771717 4.1732349 4.1704402 4.1681175 4.1662674 4.1645746 4.1633544 4.1622128 4.16115 4.1604018 4.1596932 4.1589456 4.1584339] | 0.5 | 25 | 3203.43
26 | [4.1827617 4.1772108 4.1736288 4.1706371 4.1682358 4.1664643 4.1650472 4.16363 4.1624885 4.1616616 4.1606383 4.1599689 4.159339 4.1587882] | 0.5 | 25 | 3200.614
27 | [4.1826038 4.1771717 4.1733532 4.1703615 4.1682358 4.1664643 4.1648502 4.16363 4.1623702 4.1613469 4.1605597 4.1598511 4.1592212 4.1585913] | 0.5 | 25 | 3197.02
28 | [4.1825252 4.177093 4.1733532 4.1703615 4.1679206 4.1661887 4.1646533 4.1632361 4.1620555 4.1614256 4.1603231 4.1595755 4.1589456 4.1585517] | 0.5 | 25 | 3193.429
29 | [4.1824465 4.1771321 4.1731172 4.1704006 4.1680784 4.1661491 4.1645746 4.163197 4.1621342 4.1611104 4.1604018 4.1596932 4.1590638 4.1583157] | 0.5 | 25 | 3190.929
30 | [4.1824861 4.1769748 4.1732745 4.1702433 4.1679206 4.1661491 4.1645746 4.1631184 4.1619372 4.16115 4.1603231 4.1593785 4.1588669 4.1583552] | 0.5 | 25 | 3187.109
31 | [4.1825252 4.1768174 4.1731172 4.1702042 4.1678419 4.1659131 4.1644173 4.1630788 4.1619768 4.1610713 4.1602054 4.1594572 4.1587486 4.1583157] | 0.5 | 25 | 3183.526
32 | [4.1825252 4.1771321 4.1733141 4.1704006 4.1680388 4.1660705 4.1647325 4.1633153 4.1621733 4.1612287 4.160481 4.1596541 4.1590242 4.158473 ] | 0.5 | 25 | 3181.309
33 | [4.1822495 4.1766601 4.172802 4.1700072 4.1676059 4.1657162 4.1641417 4.1628819 4.1615438 4.1608353 4.1597328 4.1591029 4.158473 4.1579218] | 0.5 | 25 | 3177.074
34 | [4.1823287 4.1768961 4.1731958 4.1700859 4.1679206 4.1659918 4.1643386 4.1630397 4.1619372 4.16115 4.1602054 4.159339 4.158906 4.1583552] | 0.5 | 25 | 3174.705
35 | [4.1825647 4.1770144 4.1731563 4.1702828 4.1681175 4.1659918 4.1645355 4.163197 4.1620555 4.1612287 4.1602445 4.1594968 4.1589847 4.1583157] | 0.5 | 25 | 3171.985
36 | [4.1823287 4.1768174 4.1729598 4.1702042 4.1678419 4.165874 4.1644173 4.1630788 4.1619372 4.1610713 4.1600475 4.159339 4.1587486 4.15804 ] | 0.5 | 25 | 3168.776
37 | [4.1822891 4.1766992 4.1730776 4.1702042 4.1678028 4.1660314 4.1643782 4.1628819 4.1618586 4.1608744 4.1601658 4.1592212 4.1587095 4.15804 ] | 0.5 | 25 | 3166.993
38 | [4.1822891 4.1767778 4.1729989 4.1701255 4.1678028 4.1657557 4.1643386 4.1630001 4.1619372 4.1608353 4.1600084 4.1592603 4.1585517 4.1579614] | 0.5 | 25 | 3162.786
39 | [4.1821709 4.1767778 4.1729989 4.1700859 4.1677241 4.1659131 4.164299 4.1629214 4.161819 4.1608353 4.1599689 4.1594181 4.1587095 4.1580796] | 0.5 | 25 | 3159.833
40 | [4.1822891 4.1767387 4.1729202 4.1700859 4.1678815 4.1659527 4.1643386 4.1631184 4.1620159 4.1609139 4.1599689 4.159339 4.1587486 4.1580009] | 0.5 | 25 | 3157.041
41 | [4.1823287 4.1767387 4.1731172 4.1702433 4.1678028 4.1659918 4.1644959 4.1630788 4.1620159 4.1608744 4.160284 4.1595359 4.1587486 4.1581974] | 0.5 | 25 | 3154.44
42 | [4.1820922 4.1767387 4.1729202 4.1700463 4.1676846 4.1658344 4.1642203 4.1628819 4.1618981 4.160953 4.1599689 4.1592212 4.1586304 4.1580009] | 0.5 | 25 | 3151.735
43 | [4.1820922 4.1765814 4.172802 4.1700859 4.1676059 4.1657948 4.1641812 4.1628428 4.161819 4.1608744 4.1598511 4.1591029 4.1585126 4.1579218] | 0.5 | 25 | 3148.678
44 | [4.1820531 4.1766205 4.1727629 4.1699286 4.1676846 4.1657557 4.1642599 4.1630001 4.161819 4.1607957 4.1600084 4.1592603 4.158473 4.1578827] | 0.5 | 25 | 3145.932
45 | [4.1819348 4.1764631 4.1727629 4.1700859 4.1675272 4.1656375 4.1641417 4.1628428 4.1617012 4.1607561 4.1597328 4.1590242 4.158473 4.1577644] | 0.5 | 25 | 3144.095
46 | [4.1821318 4.1766205 4.1726055 4.1698499 4.1675663 4.1655588 4.1641812 4.1628819 4.1617403 4.1607561 4.1600871 4.1592603 4.1583943 4.157804 ] | 0.5 | 25 | 3140.942
47 | [4.1820135 4.1765418 4.1727233 4.1698103 4.1675663 4.1658344 4.164299 4.162961 4.1617403 4.1608353 4.1598902 4.1591816 4.1585517 4.157804 ] | 0.5 | 25 | 3138.141
48 | [4.1820135 4.1765022 4.1726446 4.1698103 4.1674485 4.165874 4.164063 4.1627641 4.1617403 4.160717 4.1598902 4.1590638 4.1584339 4.1578431] | 0.5 | 25 | 3135.45
49 | [4.1817775 4.1763058 4.1725264 4.1698499 4.1674876 4.165441 4.1639447 4.1626854 4.1614647 4.1605201 4.1596146 4.158906 4.158473 4.1576858] | 0.5 | 25 | 3132.677
50 | [4.1817379 4.1763844 4.1724873 4.1696134 4.1674089 4.1655984 4.1637874 4.1627245 4.1615829 4.1606383 4.1596932 4.1589847 4.1581187 4.1577253] | 0.5 | 25 | 3130.544
51 | [4.1819348 4.1764235 4.1726055 4.1697316 4.1675272 4.1655588 4.1639843 4.1628032 4.1615438 4.1605988 4.1598115 4.1590638 4.1583943 4.1578431] | 0.5 | 25 | 3127.953
52 | [4.1819348 4.1761875 4.1725264 4.1696134 4.1673303 4.1654801 4.1640239 4.1626854 4.1616225 4.1604018 4.1596541 4.1589456 4.158237 4.1576467] | 0.5 | 25 | 3125.263
53 | [4.1818957 4.1763844 4.1725659 4.1698499 4.1673698 4.1655984 4.1639843 4.1628819 4.1615829 4.1606774 4.1598115 4.1591816 4.1583552 4.1577253] | 0.5 | 25 | 3123.842
54 | [4.1817775 4.1762271 4.1725264 4.1696134 4.1673303 4.1655984 4.1640239 4.1625276 4.1613469 4.1606774 4.1595755 4.1589456 4.1581974 4.1575675] | 0.5 | 25 | 3120.878
55 | [4.1816592 4.1763058 4.1726055 4.1697316 4.1674485 4.1655984 4.1639843 4.1626458 4.1615829 4.1605597 4.1598115 4.1589847 4.1583157 4.1577644] | 0.5 | 25 | 3118.851
56 | [4.1816201 4.1761875 4.1725264 4.1696134 4.1673698 4.1655197 4.1639843 4.1627245 4.1615043 4.1604414 4.1595359 4.1588669 4.15804 4.1575284] | 0.5 | 25 | 3116.073
57 | [4.1814623 4.1760693 4.1722116 4.1693377 4.1671729 4.1652832 4.16363 4.1623311 4.1611896 4.1601658 4.1592212 4.1585913 4.1578827 4.1572924] | 0.5 | 25 | 3113.251
58 | [4.1815414 4.1760302 4.172369 4.1693773 4.1671729 4.1652832 4.163866 4.1625276 4.1614256 4.1601658 4.1594968 4.1587095 4.15804 4.1574888] | 0.5 | 25 | 3112.083
59 | [4.1817379 4.1763844 4.1724477 4.169692 4.1674876 4.1655984 4.1641026 4.1627245 4.1615829 4.1605597 4.1599298 4.1590638 4.1582761 4.1577253] | 0.5 | 25 | 3109.51
60 | [4.1815805 4.1761479 4.1726055 4.1696134 4.1672516 4.1654015 4.1639447 4.1626458 4.1614647 4.160481 4.1598115 4.1589456 4.158237 4.1575675] | 0.5 | 25 | 3106.713
61 | [4.1817775 4.1763449 4.1726446 4.1696529 4.1674876 4.1655588 4.1639843 4.1627641 4.1615438 4.1605988 4.1597328 4.1589847 4.158237 4.1577644] | 0.5 | 25 | 3104.611
62 | [4.1817775 4.1762271 4.1724477 4.1697712 4.1674876 4.1655984 4.1641026 4.1628032 4.1616616 4.1607957 4.1596932 4.1590242 4.1583157 4.1579218] | 0.5 | 25 | 3102.425
63 | [4.1816988 4.1763844 4.1726055 4.1696529 4.1674485 4.1656375 4.164063 4.1627641 4.1617012 4.1606774 4.1597328 4.1589847 4.1583552 4.157804 ] | 0.5 | 25 | 3100.532
64 | [4.1817775 4.1762662 4.1726055 4.1696529 4.1675272 4.1657948 4.1641812 4.1630001 4.1616616 4.160717 4.1598511 4.1590638 4.158473 4.157804 ] | 0.5 | 25 | 3098.338
65 | [4.1817775 4.1762271 4.1724477 4.1695743 4.1674089 4.1655197 4.1640239 4.1627245 4.1615829 4.1606774 4.1597724 4.1588273 4.1581583 4.1576858] | 0.5 | 25 | 3095.999
66 | [4.1816201 4.1761088 4.1724086 4.1696134 4.1672912 4.1655588 4.1639843 4.1626067 4.1616225 4.1605597 4.1596932 4.1589847 4.1583552 4.1575675] | 0.5 | 25 | 3094.485
67 | [4.1817379 4.1762662 4.1726842 4.1699286 4.1676059 4.1657557 4.1642599 4.1630397 4.1618586 4.1607957 4.1600084 4.1591816 4.1586304 4.1579614] | 0.5 | 25 | 3092.173
68 | [4.1817775 4.1765418 4.1726446 4.169889 4.1677241 4.1659918 4.1644173 4.162961 4.1618981 4.1609139 4.1602054 4.159339 4.1587095 4.1581187] | 0.5 | 25 | 3090.442
69 | [4.1817775 4.1761875 4.1725659 4.1698103 4.1674485 4.1657948 4.164299 4.1629214 4.1617403 4.1606774 4.1598115 4.1590638 4.1582761 4.1578431] | 0.5 | 25 | 3087.922
70 | [4.1815805 4.1761088 4.1723299 4.1695347 4.1673303 4.1655588 4.1639056 4.1626067 4.1615043 4.1605201 4.1596146 4.1589847 4.1583943 4.1575675] | 0.5 | 25 | 3085.573
71 | [4.1815805 4.1761088 4.1722512 4.1694956 4.1672912 4.1655197 4.1639447 4.1625671 4.1614647 4.1605201 4.1596541 4.1587486 4.1581974 4.1576071] | 0.5 | 25 | 3083.721
72 | [4.1815805 4.1762662 4.1726055 4.1697712 4.1674089 4.1656771 4.1641417 4.1628428 4.1617012 4.1606774 4.1597328 4.1590638 4.1583552 4.1577253] | 0.5 | 25 | 3081.855
73 | [4.1817775 4.1762662 4.1726055 4.1697712 4.1676059 4.1657162 4.1643386 4.1628819 4.1618981 4.1607561 4.1599689 4.1592603 4.1583943 4.1579218] | 0.5 | 25 | 3080.078
74 | [4.1816988 4.1762662 4.1724873 4.1696529 4.1674876 4.1657162 4.1641026 4.1628032 4.1617799 4.1606774 4.1598115 4.1591029 4.1584339 4.157804 ] | 0.5 | 25 | 3078.358
75 | [4.1815414 4.1761875 4.1723299 4.1694169 4.1672912 4.1655588 4.164063 4.1626067 4.1615438 4.1605988 4.1597328 4.1590242 4.1583552 4.1576071] | 0.5 | 25 | 3076.099
76 | [4.1814232 4.1760693 4.1722116 4.1693773 4.1671729 4.1653619 4.163866 4.1626067 4.1614647 4.1604414 4.1595755 4.1588273 4.15804 4.1575675] | 0.5 | 25 | 3073.958
77 | [4.1812263 4.1757936 4.172133 4.1691413 4.1669369 4.1650076 4.1635118 4.1623702 4.1612287 4.1603231 4.1594181 4.1585126 4.1578431 4.1572528] | 0.5 | 25 | 3071.144
78 | [4.1814232 4.1759515 4.1720543 4.1691804 4.1670547 4.1652441 4.1635513 4.1623702 4.1611896 4.1603627 4.1594968 4.1586304 4.1579218 4.1573315] | 0.5 | 25 | 3069.181
79 | [4.1812263 4.175715 4.1720147 4.1692591 4.1669369 4.1653619 4.16363 4.1622915 4.1611896 4.1602054 4.1594181 4.1585126 4.1579218 4.1571741] | 0.5 | 25 | 3068.348
80 | [4.1813049 4.1758332 4.1720543 4.1693377 4.1670547 4.1652441 4.1637087 4.1624098 4.161386 4.1603231 4.1594181 4.1586699 4.1579614 4.1574888] | 0.5 | 25 | 3065.621
81 | [4.1812658 4.175715 4.1720543 4.1692591 4.1670942 4.1653619 4.1637483 4.1624489 4.1613469 4.1603627 4.1594181 4.1587095 4.1580009 4.1572924] | 0.5 | 25 | 3063.847
82 | [4.1811872 4.1756363 4.1720147 4.1690626 4.1669369 4.1650472 4.1634331 4.1623311 4.1611896 4.1602054 4.1592212 4.158473 4.1578827 4.1572137] | 0.5 | 25 | 3061.662
83 | [4.1811872 4.1756363 4.171936 4.1690626 4.1668973 4.1650472 4.1635118 4.1623311 4.1610317 4.1600475 4.1591816 4.1583943 4.157804 4.1571741] | 0.5 | 25 | 3059.751
84 | [4.1811476 4.1755972 4.1718574 4.169023 4.1668186 4.1650076 4.1635118 4.1622524 4.16115 4.1602054 4.1591425 4.1584339 4.1577644 4.1572528] | 0.5 | 25 | 3058.146
85 | [4.1811872 4.1756363 4.171936 4.1689835 4.166779 4.1649289 4.1634727 4.1621342 4.1610713 4.1601267 4.1591029 4.1583552 4.1576858 4.1570559] | 0.5 | 25 | 3056.411
86 | [4.1810293 4.1754394 4.1717 4.1689048 4.1666217 4.1648502 4.163197 4.1620555 4.160953 4.1598511 4.1589847 4.1581583 4.1575284 4.1568198] | 0.5 | 25 | 3054.002
87 | [4.1811872 4.175715 4.1717787 4.1691017 4.1668577 4.1650867 4.1636696 4.1621733 4.1610713 4.1600475 4.1592999 4.1585126 4.1578431 4.1571741] | 0.5 | 25 | 3053.114
88 | [4.1811872 4.1755972 4.1718574 4.16922 4.1668973 4.1649685 4.1635904 4.1620946 4.16115 4.1601658 4.1593785 4.158473 4.1577644 4.1572137] | 0.5 | 25 | 3050.913
89 | [4.1811476 4.1755972 4.1718969 4.1689444 4.1668186 4.1650472 4.16363 4.1622524 4.1610317 4.1600871 4.1594181 4.1585126 4.1577253 4.1569772] | 0.5 | 25 | 3049.06
90 | [4.1809902 4.1754003 4.1717 4.1688657 4.1668186 4.1648898 4.1633544 4.1618981 4.1608744 4.1599689 4.1589847 4.1581974 4.1575675 4.1569772] | 0.5 | 25 | 3046.752
91 | [4.1810689 4.1756363 4.1716213 4.1689835 4.1666217 4.1648898 4.163394 4.1621342 4.160953 4.1598511 4.1591425 4.158237 4.1576858 4.1570168] | 0.5 | 25 | 3045.106
92 | [4.1810293 4.1755185 4.1717 4.1688261 4.1667004 4.1648502 4.1632757 4.1620159 4.1609139 4.1599298 4.1590638 4.1582761 4.1576858 4.1569381] | 0.5 | 25 | 3044.54
93 | [4.180872 4.1753216 4.1717 4.1687474 4.1664643 4.1647716 4.1633153 4.1619372 4.1607561 4.1596146 4.1589456 4.1580796 4.157371 4.1567411] | 0.5 | 25 | 3041.972
94 | [4.1809506 4.1754394 4.1718574 4.1688657 4.1666613 4.1648502 4.1633153 4.1620946 4.1609139 4.1599298 4.1590638 4.158237 4.1574101 4.1569381] | 0.5 | 25 | 3040.336
95 | [4.1810689 4.1754003 4.1716213 4.1689048 4.1666613 4.1647325 4.1633544 4.1620159 4.1609926 4.1598511 4.1589456 4.1581583 4.1575284 4.1569381] | 0.5 | 25 | 3038.132
96 | [4.1809115 4.1753216 4.1717 4.1687474 4.1664643 4.1648502 4.1631575 4.1617799 4.1608353 4.1597328 4.1588273 4.1581974 4.1575284 4.1565838] | 0.5 | 25 | 3036.046
97 | [4.1809902 4.1754003 4.1716604 4.1688657 4.1664643 4.1648898 4.1633153 4.1620159 4.1609139 4.1598511 4.1589847 4.1581974 4.1574497 4.1568594] | 0.5 | 25 | 3034.822
98 | [4.1810689 4.1754003 4.1715817 4.1688261 4.166543 4.1646533 4.1631184 4.161819 4.160717 4.1596932 4.1589456 4.1580796 4.157371 4.1566625] | 0.5 | 25 | 3032.338
99 | [4.1807933 4.175282 4.1715817 4.1687474 4.1663857 4.1646533 4.1630788 4.1617403 4.160717 4.1596541 4.1588273 4.15804 4.1572528 4.1566229] | 0.5 | 25 | 3030.448
100 | [4.1808329 4.175282 4.1714244 4.1685901 4.1664248 4.1644173 4.1629214 4.1617403 4.160481 4.1594968 4.1586304 4.1577644 4.1571741 4.1564655] | 0.5 | 25 | 3028.288
101 | [4.180872 4.1753216 4.1713848 4.1685901 4.1664248 4.1646142 4.1630397 4.1617799 4.1606383 4.1597724 4.1587486 4.1578827 4.1572137 4.1565838] | 0.5 | 25 | 3026.902
102 | [4.180675 4.1752033 4.1715426 4.1686687 4.1665034 4.1644568 4.1630397 4.1617403 4.1605597 4.1595359 4.1587486 4.1579614 4.1572528 4.1566229] | 0.5 | 25 | 3025.159
103 | [4.1808329 4.1753607 4.1716213 4.1686687 4.1664643 4.1646929 4.1631575 4.1617799 4.1606774 4.1596932 4.1588273 4.1578827 4.1572924 4.1566625] | 0.5 | 25 | 3023.439
104 | [4.1807146 4.1750064 4.1713061 4.1684327 4.1661491 4.1644173 4.1628032 4.1616225 4.1604018 4.1592999 4.1585517 4.1577644 4.1569772 4.1563473] | 0.5 | 25 | 3021.022
105 | [4.1807537 4.1753216 4.1715426 4.1685901 4.1663461 4.1645746 4.1630001 4.1616225 4.1604414 4.1595359 4.1587486 4.157804 4.1571741 4.1564655] | 0.5 | 25 | 3020.033
106 | [4.1807933 4.1752033 4.1714244 4.1685901 4.1662674 4.1645355 4.1630001 4.1616616 4.1605201 4.1594572 4.1586304 4.1580009 4.1570559 4.1564655] | 0.5 | 25 | 3017.256
107 | [4.1809506 4.1753607 4.1715426 4.1688657 4.1665034 4.1646929 4.1632361 4.161819 4.160717 4.1596932 4.1588273 4.1579614 4.1572924 4.1566229] | 0.5 | 25 | 3015.598
108 | [4.1807537 4.1751642 4.1713848 4.1685114 4.1662283 4.1646142 4.1630001 4.1615438 4.1603627 4.1593785 4.1585517 4.1576858 4.1570954 4.1564655] | 0.5 | 25 | 3013.126
109 | [4.1807537 4.1753216 4.1715426 4.1685901 4.1664643 4.1644959 4.1630397 4.1615829 4.1605988 4.1595755 4.1585517 4.1578431 4.1570954 4.1564655] | 0.5 | 25 | 3011.432
110 | [4.1807537 4.175046 4.171267 4.168354 4.1662283 4.1642599 4.1627245 4.161386 4.1604018 4.1592212 4.1583552 4.1575675 4.1568198 4.1562686] | 0.5 | 25 | 3010.169
111 | [4.1807537 4.1751642 4.1713061 4.1685114 4.1661887 4.1645355 4.1629214 4.1615438 4.1604018 4.1592999 4.1585913 4.1576467 4.1569772 4.1563082] | 0.5 | 25 | 3007.359
112 | [4.1807537 4.1752429 4.1713457 4.1683931 4.1662283 4.164299 4.1628032 4.1615438 4.1603231 4.1594181 4.1583943 4.1576858 4.1567802 4.1561899] | 0.5 | 25 | 3004.825
113 | [4.1805964 4.1750851 4.171267 4.1684327 4.16611 4.1642599 4.1627245 4.1612682 4.1600475 4.1591816 4.1583552 4.1574497 4.1566625 4.1561112] | 0.5 | 25 | 3001.982
114 | [4.1809506 4.1751246 4.1711884 4.168354 4.1662283 4.1642203 4.1626854 4.1614647 4.160284 4.159339 4.1583943 4.1574888 4.1568198 4.1561899] | 0.5 | 25 | 3000.016
115 | [4.1806359 4.1751246 4.1712275 4.1683931 4.1659527 4.1642599 4.1626458 4.161386 4.1601267 4.1591816 4.1581583 4.157371 4.1565838 4.1559539] | 0.5 | 25 | 2997.789
116 | [4.1805573 4.175046 4.1711488 4.1683145 4.1659527 4.1641417 4.1626458 4.1611896 4.1600475 4.1590242 4.1581187 4.1574888 4.1567411 4.1559539] | 0.5 | 25 | 2994.9
117 | [4.1806359 4.1751642 4.1712275 4.1683931 4.16611 4.1640239 4.1624885 4.1611896 4.1600475 4.1589456 4.15804 4.1573315 4.1565838 4.1558752] | 0.5 | 25 | 2992.495
118 | [4.180675 4.175046 4.1710701 4.1681571 4.1659527 4.1641026 4.1624098 4.1610713 4.1599298 4.1589847 4.1580796 4.1572137 4.1563473 4.1557174] | 0.5 | 25 | 2990.391
119 | [4.180439 4.174849 4.1709518 4.1680388 4.1657948 4.1639056 4.1621342 4.1610317 4.1597724 4.1586699 4.1577644 4.1569772 4.1561899 4.1555209] | 0.5 | 25 | 2987.377
120 | [4.1805964 4.1749277 4.1709914 4.1681571 4.1659131 4.1640239 4.1624098 4.1611896 4.1598511 4.1588669 4.157804 4.1570954 4.1563082 4.1555996] | 0.5 | 25 | 2985.039
121 | [4.1803994 4.1747308 4.1708732 4.1679206 4.1656771 4.1637087 4.1621733 4.1608744 4.1596146 4.1585913 4.1576467 4.1567411 4.1560326 4.1554422] | 0.5 | 25 | 2981.71
122 | [4.1804786 4.174613 4.1707945 4.1679206 4.1655588 4.1637087 4.1620555 4.1606383 4.1594572 4.1583552 4.1574101 4.1567016 4.155993 4.1552844] | 0.5 | 25 | 2979.015
123 | [4.1804786 4.1747704 4.1709518 4.1679206 4.1657162 4.1638269 4.1622524 4.1607561 4.1597328 4.1585517 4.1575284 4.1568985 4.1560717 4.1554027] | 0.5 | 25 | 2977.58
124 | [4.1805964 4.174849 4.1709914 4.1681175 4.1656771 4.1639843 4.1622524 4.1608744 4.1597724 4.1587882 4.1577644 4.1567802 4.1561112 4.1554027] | 0.5 | 25 | 2973.822
125 | [4.1804786 4.1749277 4.1709127 4.1679997 4.1656771 4.163866 4.1622524 4.1609926 4.1596932 4.1587095 4.1577253 4.1570168 4.1561899 4.15556 ] | 0.5 | 25 | 2970.918
126 | [4.1803603 4.1747308 4.1707549 4.1679997 4.1655588 4.16363 4.1621342 4.160717 4.1594968 4.1583552 4.1574888 4.1565838 4.155993 4.1552057] | 0.5 | 25 | 2967.611
127 | [4.180439 4.1747704 4.1708341 4.1679997 4.1655984 4.1636696 4.1621733 4.1607561 4.1594572 4.1585517 4.1576858 4.1567802 4.1559539 4.1553631] | 0.5 | 25 | 2964.962
128 | [4.1802421 4.1745343 4.1706762 4.1678028 4.1655197 4.1635513 4.1619372 4.1605988 4.1594181 4.1583943 4.1574101 4.1565051 4.155757 4.1552057] | 0.5 | 25 | 2962.8
129 | [4.1804786 4.1746521 4.1708341 4.1677632 4.165441 4.1635513 4.1619768 4.1606774 4.1593785 4.1583552 4.157371 4.1565051 4.1557174 4.1552057] | 0.5 | 25 | 2958.431
130 | [4.1805177 4.174613 4.1708732 4.1679997 4.1657162 4.163866 4.1621733 4.1608353 4.1596541 4.1585913 4.1575675 4.1568594 4.155993 4.1554422] | 0.5 | 25 | 2955.489
131 | [4.1803603 4.1745734 4.1707158 4.1678815 4.1655197 4.1635904 4.1619768 4.1605988 4.1594572 4.1583943 4.1574497 4.1565051 4.1558356 4.155127 ] | 0.5 | 25 | 2951.491
132 | [4.1801243 4.1742587 4.1705189 4.1676059 4.1652441 4.1633153 4.1617012 4.1604018 4.1591816 4.1580009 4.1572528 4.1562686 4.1555209 4.1549301] | 0.5 | 25 | 2948.01
133 | [4.180006 4.1742587 4.1705189 4.1674485 4.1651654 4.1632361 4.1616225 4.1603231 4.1591816 4.1581187 4.1569381 4.1563082 4.15556 4.1548514] | 0.5 | 25 | 2944.842
134 | [4.1801634 4.1744161 4.1705189 4.1676846 4.1653228 4.1634331 4.1617799 4.1604018 4.1592212 4.1582761 4.1572137 4.156426 4.1556783 4.1547728] | 0.5 | 25 | 2940.479
135 | [4.180203 4.1744947 4.1705585 4.1676846 4.1653619 4.1634331 4.1618981 4.1604414 4.159339 4.1581187 4.1572528 4.156426 4.1556387 4.1549301] | 0.5 | 25 | 2936.082
136 | [4.180203 4.1744947 4.1704798 4.1675272 4.1653228 4.1633544 4.1616225 4.1604018 4.1591029 4.1581187 4.1570954 4.1563473 4.15556 4.1546941] | 0.5 | 25 | 2932.292
137 | [4.1800847 4.1742978 4.1704402 4.1676846 4.1651654 4.163197 4.1617799 4.160284 4.1591425 4.1580009 4.1570954 4.1561899 4.1554027 4.1546154] | 0.5 | 25 | 2928.648
138 | [4.1801243 4.1744161 4.1705189 4.1676059 4.1652045 4.1633544 4.1617403 4.160284 4.1589847 4.1579614 4.1570168 4.1562295 4.1552453 4.1548123] | 0.5 | 25 | 2925.022
139 | [4.1800847 4.1742978 4.1702828 4.1675663 4.1650472 4.163197 4.1615043 4.1601658 4.1589456 4.1579614 4.1576858 4.1577253 4.1574888 4.1576071] | 0.5 | 25 | 2920.702
140 | [4.1799273 4.1741405 4.1702042 4.1671333 4.1649289 4.1629214 4.1612682 4.1600475 4.1586699 4.1576467 4.1565838 4.1557174 4.1549697 4.1541824] | 0.5 | 25 | 2916.236
141 | [4.1798878 4.1742191 4.1702433 4.167212 4.1648502 4.1630788 4.1615043 4.1598115 4.1587486 4.1576071 4.1567016 4.1557965 4.1550484 4.1543398] | 0.5 | 25 | 2912.534
142 | [4.1799273 4.1740618 4.1702433 4.1673303 4.1649289 4.1631184 4.1613073 4.1600871 4.1588669 4.1576467 4.1568198 4.1557965 4.155127 4.1543002] | 0.5 | 25 | 2908.154
143 | [4.1801243 4.1742978 4.1701646 4.1672912 4.1650472 4.1630397 4.161386 4.1598902 4.1587486 4.1577253 4.1567411 4.155757 4.1550088 4.1542611] | 0.5 | 25 | 2903.784
144 | [4.1798091 4.1739831 4.1700072 4.1671729 4.1646533 4.1627245 4.1611896 4.1596146 4.1584339 4.1572924 4.1563869 4.1554813 4.1548514 4.1539459] | 0.5 | 25 | 2898.722
145 | [4.1798487 4.1739831 4.1699677 4.1670156 4.1646142 4.1625276 4.1609926 4.1594572 4.1581974 4.1571345 4.1562295 4.155324 4.1544971 4.1538672] | 0.5 | 25 | 2893.604
146 | [4.1797304 4.1738648 4.1700072 4.166779 4.1645746 4.1626067 4.1609926 4.1594181 4.1581974 4.1571345 4.1561508 4.1552057 4.1544971 4.1536708] | 0.5 | 25 | 2889.421
147 | [4.1798091 4.1739831 4.1700072 4.1669369 4.1645746 4.1626067 4.1610713 4.1595755 4.1582761 4.1572137 4.1562295 4.1553631 4.154458 4.1539459] | 0.5 | 25 | 2883.764
148 | [4.17977 4.1740222 4.1702042 4.1670942 4.1647716 4.1627245 4.16115 4.1595359 4.1583157 4.1572528 4.1562295 4.155324 4.1546154 4.1538672] | 0.5 | 25 | 2878.312
149 | [4.1796517 4.1738257 4.169889 4.1668186 4.1644959 4.1624885 4.1606383 4.1592603 4.1580009 4.1570168 4.1558752 4.1550088 4.1542611 4.1533952] | 0.5 | 25 | 2872.567
150 | [4.1796517 4.1738257 4.1697712 4.166779 4.1642599 4.1622915 4.1606383 4.1592603 4.1577644 4.1567411 4.1557965 4.154891 4.1541038 4.1533952] | 0.5 | 25 | 2867.137
151 | [4.1794548 4.1735892 4.1695347 4.1664643 4.1642203 4.1622524 4.1604414 4.1589847 4.1577644 4.1566625 4.1557174 4.1546545 4.1538672 4.1530409] | 0.5 | 25 | 2862.461
152 | [4.1795731 4.1736288 4.1697316 4.1666217 4.1642599 4.1622524 4.160481 4.1591816 4.1579218 4.1567802 4.1557174 4.1548123 4.1539459 4.1533165] | 0.5 | 25 | 2855.789
153 | [4.1796517 4.1737862 4.1697316 4.1664643 4.1642203 4.1622128 4.1605201 4.1590638 4.1579218 4.1566625 4.1556783 4.1546941 4.1539459 4.1531982] | 0.5 | 25 | 2849.633
154 | [4.1794157 4.1735892 4.1695743 4.1664248 4.1641026 4.1620946 4.1603231 4.1588669 4.1574497 4.1565838 4.155324 4.154458 4.1537495 4.1528831] | 0.5 | 25 | 2843.155
155 | [4.1792974 4.1733928 4.1692986 4.1663461 4.1639056 4.1617012 4.1602054 4.1586699 4.1574101 4.1562295 4.1551666 4.1542611 4.1534343 4.1526866] | 0.5 | 25 | 2836.735
156 | [4.1793365 4.1734319 4.169456 4.166307 4.163866 4.1618586 4.1601267 4.1588669 4.1574101 4.1562295 4.1551666 4.1543794 4.1534739 4.1526866] | 0.5 | 25 | 2831.596
157 | [4.1792974 4.1733141 4.1694169 4.1662674 4.1637874 4.161819 4.1600084 4.1585517 4.1571741 4.1560326 4.1550088 4.1541038 4.1533165 4.1525288] | 0.5 | 25 | 2823.867
158 | [4.1792188 4.1733141 4.1692591 4.1662283 4.1637483 4.1615829 4.1599689 4.1585126 4.1572528 4.1558752 4.1550879 4.1541038 4.1532373 4.152411 ] | 0.5 | 25 | 2816.756
159 | [4.1792188 4.1731563 4.1691413 4.16611 4.1635904 4.1615438 4.1598115 4.1583157 4.1570954 4.1558752 4.1548514 4.1538672 4.1530409 4.1522141] | 0.5 | 25 | 2809.819
160 | [4.1791401 4.1730776 4.1689444 4.1658344 4.163394 4.1613469 4.1596541 4.1580796 4.1567802 4.1557174 4.1546545 4.1537886 4.1526866 4.1521745] | 0.5 | 25 | 2802.759
161 | [4.1789823 4.1731958 4.1690626 4.1659527 4.1633544 4.1613469 4.1596146 4.1580796 4.1568198 4.1556783 4.1544971 4.1537099 4.152844 4.1519384] | 0.5 | 25 | 2797.07
162 | [4.1790614 4.1729598 4.169023 4.165874 4.1632757 4.1612287 4.1594181 4.1578827 4.1567016 4.1555209 4.1545367 4.1533952 4.152647 4.1517811] | 0.5 | 25 | 2789.044
163 | [4.1791005 4.1728806 4.1688261 4.1657557 4.1631184 4.1611896 4.1591425 4.1578431 4.1566229 4.1554027 4.1543398 4.1532769 4.1523714 4.151545 ] | 0.5 | 25 | 2781.839
164 | [4.1787858 4.1729598 4.1686292 4.1655197 4.162961 4.1609926 4.1591425 4.1576071 4.1564655 4.155127 4.1541429 4.1531196 4.1521745 4.1514268] | 0.5 | 25 | 2774.593
165 | [4.1785493 4.1725659 4.1682749 4.1650472 4.1625276 4.1605988 4.1588273 4.1572137 4.1558356 4.1546941 4.1537099 4.152647 4.1517415 4.1509938] | 0.5 | 25 | 2766.245
166 | [4.1789036 4.1726446 4.1685505 4.1653619 4.1628428 4.1606774 4.1588669 4.1571345 4.1559143 4.1547728 4.1537495 4.1527653 4.1518598 4.1510329] | 0.5 | 25 | 2760.393
167 | [4.178628 4.1726055 4.1683145 4.1651654 4.1625671 4.1605597 4.1587882 4.1572528 4.155757 4.1545758 4.1535525 4.1525288 4.1517024 4.1508756] | 0.5 | 25 | 2752.514
168 | [4.1787858 4.1725659 4.1681962 4.1652441 4.1626458 4.1605597 4.1586699 4.1572137 4.1559539 4.1544971 4.1535525 4.1525683 4.1515841 4.1508756] | 0.5 | 25 | 2745.3
169 | [4.1786675 4.172369 4.1681962 4.1649289 4.1624885 4.160284 4.1585126 4.1569772 4.15556 4.1544185 4.1532373 4.1522536 4.1513872 4.1505213] | 0.5 | 25 | 2738.014
170 | [4.1785493 4.1724086 4.1681175 4.1650472 4.1625276 4.1603231 4.158473 4.1568985 4.1555209 4.1543794 4.1532769 4.1522141 4.1513085 4.1505213] | 0.5 | 25 | 2730.491
171 | [4.1787071 4.1724086 4.1680784 4.1650076 4.1623702 4.1603231 4.1583552 4.1568198 4.1556387 4.1543398 4.1531982 4.1522927 4.1511512 4.1502852] | 0.5 | 25 | 2723.351
172 | [4.1785493 4.1722512 4.1680388 4.1647325 4.1623311 4.1600871 4.158237 4.1567016 4.1553631 4.1539855 4.1530409 4.151978 4.1511116 4.1502066] | 0.5 | 25 | 2715.589
173 | [4.1783919 4.1720934 4.1679206 4.1645355 4.1620159 4.1599689 4.1580796 4.1565051 4.1550484 4.1539068 4.152647 4.1517811 4.1508756 4.1498127] | 0.5 | 25 | 2707.478
174 | [4.1783919 4.1720543 4.1678815 4.1645355 4.1620159 4.1598115 4.1580796 4.1564655 4.1548514 4.1536708 4.1527653 4.1517415 4.1507182 4.149734 ] | 0.5 | 25 | 2699.748
175 | [4.1782346 4.1720147 4.1676455 4.1644173 4.1617799 4.1596932 4.1576858 4.1561899 4.154891 4.1534739 4.152411 4.1512694 4.1503639 4.1495371] | 0.5 | 25 | 2691.469
176 | [4.1779985 4.1717391 4.1673698 4.164063 4.1615829 4.1593785 4.1574497 4.1557965 4.1544971 4.1531982 4.151978 4.1510329 4.1498914 4.1491041] | 0.5 | 25 | 2682.635
177 | [4.178195 4.1718969 4.1676059 4.1642203 4.1616225 4.1592999 4.1576858 4.1559539 4.154458 4.1531982 4.1521354 4.1511116 4.1500487 4.1491828] | 0.5 | 25 | 2675.487
178 | [4.1780376 4.1716604 4.1673698 4.1639447 4.1612682 4.1590638 4.1572924 4.1556387 4.1541038 4.1530409 4.1518598 4.1507573 4.1498127 4.1488681] | 0.5 | 25 | 2668.797
179 | [4.1778407 4.1714635 4.1670547 4.1638269 4.1610713 4.1589847 4.1568985 4.1555209 4.1539068 4.152647 4.1513481 4.1504426 4.1494584 4.148632 ] | 0.5 | 25 | 2658.976
180 | [4.1779194 4.1716604 4.1672516 4.1639056 4.1612682 4.1592212 4.1572137 4.1555996 4.1541429 4.1528044 4.1516628 4.1506786 4.1496158 4.1489072] | 0.5 | 25 | 2651.406
181 | [4.177762 4.1713848 4.166976 4.1637483 4.1611104 4.1588273 4.1568594 4.1554027 4.1539459 4.1525683 4.1513481 4.150403 4.1493011 4.1482382] | 0.5 | 25 | 2641.301
182 | [4.178195 4.1715426 4.1673698 4.1639056 4.1612682 4.1591425 4.1572137 4.1555996 4.1540642 4.1528831 4.1517024 4.1506 4.1496158 4.1487498] | 0.5 | 25 | 2634.518
183 | [4.1776443 4.1712275 4.1668186 4.1635904 4.1608353 4.1585517 4.1565051 4.1550879 4.153513 4.1520958 4.1509938 4.149931 4.1488681 4.1480412] | 0.5 | 25 | 2625.546
184 | [4.1776443 4.171267 4.1667399 4.1634331 4.1607561 4.158473 4.1565442 4.1549697 4.1533556 4.1521354 4.1510725 4.1498914 4.1489072 4.1478443] | 0.5 | 25 | 2614.905
185 | [4.177526 4.1711488 4.1668186 4.1632361 4.1608744 4.1585126 4.1565442 4.1549301 4.1535916 4.1520567 4.1510329 4.149734 4.1487107 4.1477265] | 0.5 | 25 | 2605.703
186 | [4.1774864 4.1708732 4.1663857 4.163197 4.1603627 4.15804 4.1562686 4.154458 4.1530409 4.1517415 4.1504822 4.1493402 4.1483564 4.1473722] | 0.5 | 25 | 2596.363
187 | [4.1774864 4.1708341 4.166307 4.1630397 4.1603231 4.15804 4.1561508 4.154458 4.1529622 4.1516237 4.1503639 4.1493402 4.1482778 4.1474509] | 0.5 | 25 | 2586.118
188 | [4.1773291 4.1707945 4.1662283 4.1628819 4.1602054 4.157804 4.1559539 4.1541429 4.152844 4.1514659 4.1502852 4.1491041 4.1480808 4.1471357] | 0.5 | 25 | 2575.909
189 | [4.1770535 4.1705585 4.1660705 4.1627245 4.1598902 4.1575675 4.1556783 4.1539855 4.1525288 4.1510725 4.149734 4.148632 4.1476479 4.146585 ] | 0.5 | 25 | 2565.942
190 | [4.1771321 4.1705585 4.1660705 4.1624885 4.1598115 4.1574497 4.1555209 4.1538672 4.1523714 4.1509542 4.149498 4.1485925 4.1476083 4.1464667] | 0.5 | 25 | 2556.85
191 | [4.1771717 4.1706762 4.1660314 4.1625671 4.1599689 4.1575284 4.1556783 4.1539459 4.1523714 4.1509542 4.1496553 4.1485925 4.1474509 4.1465063] | 0.5 | 25 | 2545.039
192 | [4.1770144 4.1703615 4.165874 4.1624885 4.1597328 4.1572137 4.1552453 4.1537495 4.1519384 4.1507182 4.1492615 4.1483169 4.1470571 4.1461911] | 0.5 | 25 | 2534.382
193 | [4.1768961 4.1701646 4.1657162 4.1621342 4.1594968 4.1570954 4.1550088 4.1533165 4.1516628 4.1504426 4.1491828 4.1480412 4.1469784 4.1458764] | 0.5 | 25 | 2523.012
1 | [4.1833949 4.177372 4.1730423 4.169106 4.1662717 4.1636343 4.1615481 4.1596584 4.1582808 4.157218 4.1560373 4.1552501 4.1545415 4.153636 ] | 0.5 | 25 | 3276.767
2 | [4.1831193 4.177372 4.1729636 4.1692238 4.1663113 4.1640673 4.1620994 4.1606035 4.159462 4.1582022 4.1570606 4.156352 4.1556044 4.1548958] | 0.5 | 25 | 3277.583
3 | [4.183001 4.1771755 4.1730027 4.1694207 4.1663899 4.1641855 4.1623745 4.1608791 4.1596193 4.1586351 4.1576905 4.156785 4.1561551 4.1554861] | 0.5 | 25 | 3274.75
4 | [4.182765 4.1770968 4.1727271 4.1693025 4.1664686 4.1641855 4.1624537 4.1609578 4.1597376 4.1588321 4.1579661 4.1573362 4.1562734 4.1555648] | 0.5 | 25 | 3271.548
5 | [4.183001 4.1770968 4.172688 4.1693025 4.1667442 4.1645002 4.1627684 4.1614695 4.1600914 4.1589108 4.1581235 4.1572967 4.1566672 4.1560764] | 0.5 | 25 | 3269.72
6 | [4.1830797 4.1771755 4.1728454 4.1698146 4.1667833 4.1648545 4.1631227 4.1616664 4.1605639 4.1595011 4.1587138 4.1580052 4.1571789 4.1565881] | 0.5 | 25 | 3267.219
7 | [4.1829224 4.1770177 4.1728058 4.1695781 4.1670589 4.1649728 4.16328 4.1619811 4.1606426 4.159698 4.1587138 4.1580448 4.1574149 4.1567063] | 0.5 | 25 | 3263.735
8 | [4.1826077 4.1770573 4.1728454 4.1698146 4.1669803 4.1649332 4.1632409 4.1616268 4.1604853 4.159698 4.1587534 4.1579266 4.1572967 4.1566672] | 0.5 | 25 | 3260.233
9 | [4.1828041 4.1768999 4.1728058 4.1694994 4.1670985 4.1648941 4.1633983 4.1618629 4.1610756 4.159698 4.1589108 4.1582417 4.1575332 4.1569033] | 0.5 | 25 | 3255.968
10 | [4.1826468 4.1768603 4.1729636 4.1698933 4.1671772 4.1651697 4.1636343 4.1622171 4.1610756 4.1600914 4.1592255 4.1585565 4.1577692 4.1572576] | 0.5 | 25 | 3252.609
11 | [4.182529 4.176703 4.1725698 4.169342 4.1667833 4.1646972 4.1632409 4.1618237 4.1606035 4.1595407 4.1587925 4.1581235 4.1574149 4.156785 ] | 0.5 | 25 | 3248.686
12 | [4.1825681 4.176939 4.1728058 4.1694994 4.1669803 4.1648941 4.1633983 4.1619811 4.1606822 4.1597376 4.1588712 4.1582022 4.1574149 4.1568637] | 0.5 | 25 | 3243.844
13 | [4.1825681 4.1766634 4.1727667 4.1695781 4.1670985 4.1649728 4.1632013 4.1622171 4.1606426 4.1596584 4.1589894 4.1580839 4.1573362 4.1566672] | 0.5 | 25 | 3238.98
14 | [4.1824107 4.1768212 4.1724911 4.1693816 4.1669407 4.1647758 4.1631227 4.1617055 4.1604853 4.1594224 4.1587138 4.1580448 4.1571789 4.1566672] | 0.5 | 25 | 3233.134
15 | [4.1825681 4.176939 4.1725698 4.1694207 4.1669016 4.1649728 4.1632409 4.1618237 4.1606035 4.1596193 4.1587925 4.1579661 4.1572967 4.1564703] | 0.5 | 25 | 3227.455
16 | [4.1821747 4.1765847 4.172452 4.1692634 4.1667833 4.1646185 4.1629653 4.1614695 4.1603279 4.1592255 4.1583991 4.1576509 4.157021 4.1562338] | 0.5 | 25 | 3223.254
17 | [4.1822534 4.1767426 4.1726484 4.169342 4.1669016 4.1647367 4.1632013 4.1616664 4.1605639 4.1593437 4.1585565 4.1577296 4.157021 4.1564703] | 0.5 | 25 | 3216.895
18 | [4.1824107 4.176703 4.1724911 4.1694207 4.1668229 4.1648154 4.1632409 4.1617055 4.1606822 4.1595798 4.158596 4.1578479 4.1572576 4.1564307] | 0.5 | 25 | 3211.776
19 | [4.1822138 4.176506 4.1723728 4.1694207 4.1667833 4.1647367 4.162847 4.1615872 4.160367 4.1591077 4.1584778 4.1575723 4.1568246 4.1561551] | 0.5 | 25 | 3205.879
20 | [4.1822138 4.176506 4.1722155 4.1690273 4.1665473 4.1644611 4.1625714 4.1611543 4.1599736 4.1589499 4.1579266 4.1571393 4.1566672 4.1560373] | 0.5 | 25 | 3200.127
21 | [4.1821351 4.1766243 4.1722941 4.169342 4.166626 4.1647367 4.1629257 4.1615086 4.1604457 4.1593041 4.1583595 4.1575723 4.1568637 4.1562338] | 0.5 | 25 | 3195.917
22 | [4.182332 4.1764274 4.1723337 4.1692238 4.1666656 4.1644216 4.163044 4.1614299 4.1601706 4.1590681 4.1582417 4.1573362 4.1565881 4.1558404] | 0.5 | 25 | 3189.696
23 | [4.1818204 4.1761913 4.1721368 4.1690273 4.1663113 4.1642642 4.1624537 4.1611152 4.1598163 4.1587534 4.1577296 4.157021 4.1562338 4.1555648] | 0.5 | 25 | 3183.723
24 | [4.1820168 4.1762304 4.1721368 4.169106 4.1664686 4.1645002 4.1627288 4.1612329 4.1598949 4.1588712 4.1580448 4.1571002 4.1561947 4.1557617] | 0.5 | 25 | 3180.111
25 | [4.1820564 4.1762304 4.1721368 4.1689091 4.1663899 4.1644216 4.162611 4.1609969 4.1597767 4.1587534 4.1578875 4.1571002 4.1563129 4.1554465] | 0.5 | 25 | 3173.747
26 | [4.1819382 4.1762304 4.1723337 4.1690273 4.1665077 4.1643825 4.1626897 4.1612725 4.159934 4.1587925 4.1578875 4.157021 4.1562734 4.155683 ] | 0.5 | 25 | 3169.161
27 | [4.1818991 4.1761518 4.1720185 4.1688695 4.1663504 4.1641459 4.1622958 4.1608396 4.1595011 4.1585565 4.1574545 4.1566672 4.1559191 4.1552892] | 0.5 | 25 | 3163.698
28 | [4.1819382 4.1758761 4.1719794 4.1689482 4.166193 4.1640282 4.1622958 4.1608 4.1594224 4.158596 4.1574149 4.1566277 4.1558008 4.1550531] | 0.5 | 25 | 3159.091
29 | [4.1818204 4.1759553 4.1719398 4.1684761 4.1657991 4.1638312 4.1621385 4.1608 4.1593437 4.1580839 4.1571393 4.1562734 4.1555648 4.1549349] | 0.5 | 25 | 3154.995
30 | [4.1817021 4.1760731 4.1719007 4.1685548 4.1660357 4.1638312 4.1619415 4.1605639 4.159265 4.1582808 4.157218 4.1561947 4.1554861 4.1547384] | 0.5 | 25 | 3150.145
31 | [4.1816626 4.175837 4.1719398 4.1685548 4.165957 4.1638703 4.1620994 4.1604066 4.1593041 4.1582808 4.1572576 4.1562734 4.1555648 4.1548171] | 0.5 | 25 | 3145.287
32 | [4.1818204 4.1759553 4.1717825 4.1685548 4.165957 4.1639099 4.1620202 4.1604853 4.1591864 4.1580052 4.1571393 4.1563129 4.1555257 4.1547384] | 0.5 | 25 | 3142.033
33 | [4.1817021 4.1757584 4.1715465 4.1683187 4.1656814 4.1634769 4.1616268 4.1600127 4.1588321 4.1577296 4.1567459 4.1556435 4.1549349 4.1542263] | 0.5 | 25 | 3136.358
34 | [4.1814661 4.1757188 4.1716251 4.1683187 4.1658387 4.1636739 4.1619415 4.1602883 4.1590681 4.1579266 4.1567063 4.156116 4.1551318 4.1545019] | 0.5 | 25 | 3132.747
35 | [4.1814661 4.175837 4.1714282 4.1683187 4.16576 4.163516 4.1618237 4.1603279 4.1589894 4.1576905 4.1567063 4.15588 4.1551318 4.1544628] | 0.5 | 25 | 3128.686
36 | [4.1814265 4.1757188 4.1714678 4.1683187 4.1655631 4.1635952 4.1616268 4.1602097 4.1586747 4.1576509 4.156549 4.1557617 4.1548562 4.1543446] | 0.5 | 25 | 3124.656
37 | [4.1815448 4.1755614 4.1713495 4.1681218 4.165524 4.1635556 4.1616664 4.1599736 4.1587138 4.1575723 4.1565881 4.1554861 4.1548171 4.1540689] | 0.5 | 25 | 3122.361
38 | [4.1815052 4.1755614 4.1714282 4.1680822 4.165524 4.1632409 4.1613512 4.1600127 4.1583991 4.1575332 4.1562734 4.1553679 4.1545019 4.1539512] | 0.5 | 25 | 3116.73
39 | [4.1812692 4.1755614 4.1714678 4.1682792 4.165524 4.1633196 4.1615481 4.1600127 4.1586747 4.1573753 4.1565094 4.1554861 4.1546202 4.1541085] | 0.5 | 25 | 3112.947
40 | [4.1811509 4.1753254 4.1713495 4.1678858 4.1653662 4.1632409 4.1613512 4.159698 4.1584778 4.1572967 4.156116 4.1551714 4.1544232 4.1537542] | 0.5 | 25 | 3109.985
41 | [4.1811905 4.1754432 4.1713495 4.1678066 4.1653662 4.16328 4.1613512 4.1598163 4.1584778 4.1571789 4.1563129 4.1554074 4.1546988 4.1538329] | 0.5 | 25 | 3106.072
42 | [4.1812692 4.1754432 4.1714282 4.1678462 4.1654449 4.1632409 4.1615481 4.1600523 4.1586747 4.1573362 4.1564703 4.1554861 4.1546988 4.153872 ] | 0.5 | 25 | 3103.279
43 | [4.1811118 4.1752858 4.1712708 4.1679249 4.1650906 4.163044 4.1613512 4.1598163 4.1584778 4.1572967 4.1560764 4.1554861 4.1543841 4.1536756] | 0.5 | 25 | 3099.776
44 | [4.1811905 4.1752858 4.1709166 4.1678858 4.1652088 4.1630831 4.1612329 4.159934 4.1584382 4.1572576 4.1561551 4.1552501 4.1544232 4.1536756] | 0.5 | 25 | 3096.465
45 | [4.1810722 4.1752071 4.1709952 4.1677675 4.1652875 4.1630831 4.1613908 4.1597376 4.1584778 4.1572967 4.1562338 4.1552892 4.1545019 4.1537933] | 0.5 | 25 | 3095.209
46 | [4.1810331 4.1752071 4.1710739 4.1677279 4.1651697 4.163044 4.1611543 4.159698 4.1582417 4.1571789 4.1560373 4.1551714 4.154305 4.1535573] | 0.5 | 25 | 3091.055
47 | [4.1809936 4.175168 4.1710739 4.1678858 4.1652875 4.1633196 4.1614299 4.1598554 4.1585169 4.1572967 4.1562734 4.1553679 4.1546988 4.1540298] | 0.5 | 25 | 3088.629
48 | [4.1809936 4.1753254 4.1709166 4.1677279 4.1651697 4.1630831 4.1611543 4.1597376 4.1583991 4.1571002 4.156352 4.1552892 4.1545019 4.1537147] | 0.5 | 25 | 3086.506
49 | [4.1810331 4.1750889 4.1710739 4.1679645 4.1653662 4.1631618 4.1614695 4.1597767 4.158596 4.157218 4.1563129 4.1554861 4.1546202 4.1540689] | 0.5 | 25 | 3083.259
50 | [4.1810331 4.1752467 4.1708379 4.1677279 4.1652088 4.1632013 4.1612329 4.1598163 4.158596 4.1573362 4.1564307 4.1553288 4.1547384 4.153872 ] | 0.5 | 25 | 3080.471
51 | [4.1809545 4.1751285 4.1711526 4.1679249 4.1653662 4.1631227 4.1613121 4.1597376 4.1584382 4.1574149 4.156352 4.1554465 4.1545019 4.153872 ] | 0.5 | 25 | 3077.947
52 | [4.1810331 4.1750498 4.1709952 4.1678066 4.1652484 4.163044 4.1613908 4.1598949 4.158596 4.1574545 4.1563916 4.1555257 4.1546988 4.1540298] | 0.5 | 25 | 3075.695
53 | [4.1808753 4.1748924 4.1707196 4.1676102 4.1650906 4.1629653 4.1611543 4.1596193 4.1583595 4.157218 4.1562338 4.1554074 4.1544628 4.1536756] | 0.5 | 25 | 3074.363
54 | [4.1808362 4.1750498 4.1707592 4.1674528 4.1650906 4.1631227 4.1612329 4.1596584 4.1582808 4.1572967 4.1563916 4.1552501 4.1545019 4.1537933] | 0.5 | 25 | 3070.748
55 | [4.1807179 4.1750102 4.170877 4.1679645 4.1651301 4.1630831 4.1615086 4.1600127 4.1587534 4.1575332 4.1564307 4.1556044 4.1548958 4.1541085] | 0.5 | 25 | 3068.891
56 | [4.1809149 4.1750889 4.1707983 4.1677675 4.1652088 4.1631618 4.1613512 4.1598163 4.1587138 4.1574149 4.156352 4.155683 4.1546988 4.153872 ] | 0.5 | 25 | 3067.191
57 | [4.1807966 4.1748528 4.1707592 4.1676888 4.1651697 4.1630831 4.1612329 4.1598949 4.1587138 4.1574936 4.1564703 4.1554861 4.1547384 4.153872 ] | 0.5 | 25 | 3064.997
58 | [4.1807179 4.1750498 4.1707983 4.1678066 4.1653271 4.1632409 4.1615086 4.1600523 4.1586747 4.1576905 4.1565881 4.1557617 4.1548958 4.1541476] | 0.5 | 25 | 3063.54
59 | [4.1807179 4.1748528 4.1707983 4.1675706 4.1652088 4.1630831 4.1612725 4.1598554 4.1583991 4.1573362 4.1563129 4.1554465 4.1546988 4.153872 ] | 0.5 | 25 | 3060.527
60 | [4.1806002 4.1746955 4.1707196 4.1676102 4.1650515 4.1630831 4.1611543 4.1599736 4.1584382 4.1573753 4.1563129 4.1554465 4.1546988 4.1539512] | 0.5 | 25 | 3058.674
61 | [4.1807966 4.1749315 4.1709166 4.1677279 4.1653662 4.1631618 4.1616664 4.159934 4.1588321 4.1577296 4.1566672 4.1556435 4.1548562 4.154305 ] | 0.5 | 25 | 3058.3
62 | [4.1807575 4.1751285 4.1709166 4.1677675 4.1652875 4.16328 4.1615481 4.1602097 4.1588321 4.1576118 4.1567459 4.1558404 4.1550136 4.1542659] | 0.5 | 25 | 3055.453
63 | [4.1809936 4.1750889 4.1709561 4.1679249 4.1653662 4.1633983 4.1617842 4.1602097 4.1588321 4.1578479 4.1568246 4.15588 4.1551714 4.1545806] | 0.5 | 25 | 3053.885
64 | [4.1807575 4.1748924 4.170877 4.1677675 4.1651301 4.1631618 4.1615086 4.1600127 4.1586351 4.1576905 4.1565881 4.155683 4.1548958 4.154305 ] | 0.5 | 25 | 3051.506
65 | [4.1807966 4.1748924 4.1707983 4.1678858 4.1652484 4.1631618 4.1615481 4.1602097 4.1587925 4.1576118 4.1567063 4.1557617 4.1550136 4.154305 ] | 0.5 | 25 | 3049.426
66 | [4.1806788 4.1749711 4.1709952 4.1677675 4.1653271 4.1633196 4.1617451 4.1600914 4.1589894 4.1578088 4.1568246 4.1559587 4.1550922 4.1545415] | 0.5 | 25 | 3048.613
67 | [4.1808362 4.1748924 4.1707196 4.1678462 4.165524 4.1633587 4.1616664 4.1600914 4.1589499 4.1576905 4.1568637 4.1559978 4.1552105 4.1545415] | 0.5 | 25 | 3045.459
68 | [4.1806788 4.1748137 4.1706805 4.1679249 4.1652875 4.1633196 4.1615086 4.1600523 4.1587925 4.1576509 4.156785 4.1558008 4.1550922 4.1545415] | 0.5 | 25 | 3043.165
69 | [4.1806393 4.1750102 4.1709561 4.1678462 4.1652484 4.1633983 4.1616664 4.1601706 4.1588712 4.1578479 4.1569819 4.1557617 4.1551318 4.1544628] | 0.5 | 25 | 3041.756
70 | [4.1807179 4.1748528 4.1706805 4.1677279 4.1652875 4.1631227 4.1613512 4.1602097 4.1589108 4.1576905 4.1567459 4.1559587 4.1549349 4.1542263] | 0.5 | 25 | 3038.886
71 | [4.1806393 4.1747742 4.170877 4.1678066 4.1653271 4.16328 4.1616664 4.1602492 4.1588712 4.1576905 4.1568246 4.1559191 4.1552501 4.154305 ] | 0.5 | 25 | 3037.294
72 | [4.1806393 4.1747346 4.170877 4.1677279 4.1654058 4.1633196 4.1617842 4.1602097 4.1588712 4.1578875 4.1568637 4.1558404 4.1551714 4.154305 ] | 0.5 | 25 | 3036.472
73 | [4.1807179 4.1749711 4.1709561 4.1678066 4.1656027 4.16328 4.1616268 4.160131 4.1589894 4.1578088 4.1570606 4.1560764 4.1552892 4.1545415] | 0.5 | 25 | 3034.639
74 | [4.1806788 4.1748137 4.1707983 4.1678858 4.1653271 4.1634769 4.1617055 4.1602883 4.159029 4.1580052 4.1569424 4.1560373 4.1553679 4.1546988] | 0.5 | 25 | 3034.197
75 | [4.180521 4.1746955 4.170877 4.1676102 4.1652875 4.1631618 4.1614695 4.1602883 4.1589499 4.1578088 4.1566277 4.1558008 4.1550922 4.1543841] | 0.5 | 25 | 3030.019
76 | [4.1804032 4.1746559 4.1706805 4.1677279 4.1651301 4.1631618 4.1615872 4.1602883 4.1589499 4.1578479 4.1566672 4.1558008 4.1550922 4.1544232] | 0.5 | 25 | 3029.073
77 | [4.1803637 4.1744986 4.1706805 4.1675706 4.1649728 4.1629653 4.1613121 4.1599736 4.1587925 4.1578088 4.156549 4.1557221 4.1548958 4.1542659] | 0.5 | 25 | 3026.342
78 | [4.1803246 4.1746168 4.1705623 4.1674132 4.1651697 4.1631618 4.1614695 4.1598949 4.1586351 4.1576905 4.156785 4.1556044 4.1549745 4.1541476] | 0.5 | 25 | 3024.423
79 | [4.180285 4.1747346 4.1706409 4.1674919 4.1650515 4.1632409 4.1613908 4.1599736 4.1588321 4.1575723 4.1566672 4.1557617 4.1550136 4.1543841] | 0.5 | 25 | 3023.224
80 | [4.1802459 4.1744199 4.1705623 4.1674528 4.1649332 4.1631618 4.1613512 4.1600523 4.1586747 4.1576905 4.1566277 4.155683 4.1548562 4.1543446] | 0.5 | 25 | 3021.023
81 | [4.1803246 4.1746955 4.1706409 4.1675315 4.1651697 4.1629653 4.1615086 4.1598949 4.1589108 4.1577692 4.1567063 4.1558008 4.1549745 4.1543841] | 0.5 | 25 | 3019.166
82 | [4.1804032 4.1746168 4.1704049 4.1675706 4.1651697 4.1631618 4.1615481 4.1598163 4.1586747 4.1577296 4.156785 4.1558404 4.1550136 4.1543841] | 0.5 | 25 | 3018.06
83 | [4.1803637 4.1746168 4.170444 4.1676102 4.1651697 4.163044 4.1613121 4.1598949 4.1585565 4.1576118 4.1566672 4.1556044 4.1548562 4.1542659] | 0.5 | 25 | 3015.55
84 | [4.1804819 4.1743016 4.1704836 4.1676102 4.1649332 4.1631227 4.1613512 4.1599736 4.1586351 4.1576118 4.1569033 4.155683 4.1550531 4.1542263] | 0.5 | 25 | 3013.671
85 | [4.1802063 4.1744986 4.1706018 4.1674528 4.1649728 4.163044 4.1611938 4.1597767 4.1585565 4.1576509 4.156549 4.155683 4.1548562 4.1540689] | 0.5 | 25 | 3012.266
86 | [4.1802459 4.1744199 4.1704836 4.1674132 4.1651301 4.1629257 4.1612725 4.159934 4.1586351 4.1576905 4.1567063 4.1557221 4.1548171 4.154305 ] | 0.5 | 25 | 3009.853
87 | [4.180285 4.1744595 4.1705232 4.1675315 4.1650906 4.1631618 4.1614299 4.159934 4.1586747 4.1576509 4.1565881 4.1557617 4.1551714 4.1542659] | 0.5 | 25 | 3009.765
88 | [4.1800094 4.1744595 4.170444 4.1671772 4.1649728 4.162847 4.1611543 4.1598554 4.1585169 4.1574149 4.156549 4.155683 4.1548562 4.1542263] | 0.5 | 25 | 3006.527
89 | [4.180088 4.1743412 4.1704836 4.1675315 4.1649332 4.1630831 4.1613512 4.1600127 4.1586747 4.1575332 4.156785 4.1559587 4.1550531 4.1544232] | 0.5 | 25 | 3005.048
90 | [4.1803246 4.1743016 4.1705623 4.1671772 4.1650515 4.163044 4.1615481 4.1600523 4.1586351 4.1576509 4.1565881 4.1559191 4.1550531 4.1545415] | 0.5 | 25 | 3003.096
91 | [4.1801276 4.1743412 4.1704049 4.1674528 4.1648545 4.1628866 4.1613512 4.1600523 4.1586747 4.1576118 4.1567063 4.1556435 4.1551318 4.1542659] | 0.5 | 25 | 3000.797
92 | [4.1799703 4.1741838 4.1701689 4.1673737 4.1648154 4.1629653 4.1611152 4.1597767 4.1585565 4.1574149 4.1564703 4.1555257 4.1547775 4.1541476] | 0.5 | 25 | 2999.25
93 | [4.1800489 4.1743412 4.170444 4.1673737 4.1650906 4.1628866 4.1612329 4.1600914 4.1586351 4.1577296 4.1566277 4.1558404 4.1550136 4.1544232] | 0.5 | 25 | 2997.953
94 | [4.1801672 4.1743016 4.1703262 4.1673346 4.1648941 4.163044 4.1614299 4.1598163 4.1586351 4.1574149 4.1566277 4.1558008 4.1551318 4.1543841] | 0.5 | 25 | 2995.626
95 | [4.1800094 4.1743412 4.1701689 4.1670985 4.1648941 4.1628866 4.1612329 4.1598949 4.158596 4.1575723 4.1567063 4.1557221 4.1549349 4.1541872] | 0.5 | 25 | 2993.88
96 | [4.1801672 4.1743808 4.170208 4.1673346 4.1649332 4.1631618 4.1614299 4.1600523 4.1587138 4.1576509 4.1568246 4.1559587 4.1550922 4.1543446] | 0.5 | 25 | 2992.065
97 | [4.1800094 4.1743412 4.1703653 4.1673346 4.1651301 4.1630831 4.1615086 4.1599736 4.1587534 4.1576905 4.1568637 4.1557617 4.1550922 4.1545415] | 0.5 | 25 | 2990.693
98 | [4.1800094 4.1743412 4.1702867 4.1671772 4.1648545 4.162847 4.1613908 4.1596584 4.1585565 4.1575723 4.1564703 4.1558008 4.1549745 4.1543841] | 0.5 | 25 | 2989.024
99 | [4.1799703 4.1741838 4.1701293 4.1673737 4.1648154 4.1629257 4.1612725 4.1598554 4.1586351 4.1576509 4.1565881 4.1557617 4.1550136 4.1543446] | 0.5 | 25 | 2987.053
100 | [4.1801276 4.1744595 4.1702476 4.1673737 4.1650906 4.1631618 4.1615872 4.1600523 4.1587925 4.1576118 4.156785 4.1559191 4.1551714 4.1543841] | 0.5 | 25 | 2986.185
101 | [4.180088 4.1741838 4.1702476 4.1673737 4.1648941 4.163044 4.1613512 4.1598949 4.1587534 4.1577296 4.1567063 4.1558008 4.1549745 4.1545019] | 0.5 | 25 | 2983.069
102 | [4.1801672 4.1743016 4.1703262 4.1674132 4.1649332 4.1630831 4.1615872 4.1600523 4.1588712 4.1578875 4.1569424 4.1559587 4.1554074 4.154305 ] | 0.5 | 25 | 2981.629
103 | [4.1799307 4.1743808 4.1704049 4.1673737 4.1650119 4.1630044 4.1614695 4.1602097 4.1587534 4.1576118 4.1568246 4.1558008 4.1551318 4.1544628] | 0.5 | 25 | 2979.676
104 | [4.1800094 4.1739869 4.1701689 4.1669407 4.1647367 4.1628079 4.1611152 4.159698 4.1585169 4.1572576 4.1564703 4.1556435 4.1549349 4.1541085] | 0.5 | 25 | 2977.403
105 | [4.1801672 4.1741838 4.1702867 4.1673737 4.1649332 4.163044 4.1613512 4.1598163 4.1589499 4.1576118 4.1566277 4.15588 4.1550922 4.1543841] | 0.5 | 25 | 2977.039
106 | [4.1798916 4.1743808 4.1701293 4.1672163 4.1648941 4.1629653 4.1613121 4.1598554 4.1587925 4.1576118 4.1566672 4.1557221 4.1550922 4.1543841] | 0.5 | 25 | 2975.062
107 | [4.1799307 4.1742625 4.1703262 4.1670589 4.1649332 4.163044 4.1613121 4.159934 4.1587925 4.1577296 4.156785 4.1559978 4.1551714 4.1543841] | 0.5 | 25 | 2972.751
108 | [4.1799703 4.1742229 4.170208 4.1671772 4.1648154 4.1632013 4.1613908 4.1600127 4.1586747 4.1577296 4.156785 4.1559587 4.1550136 4.1545415] | 0.5 | 25 | 2970.883
109 | [4.1798916 4.1741052 4.1699324 4.1671376 4.1648154 4.163044 4.1613512 4.1598554 4.1587925 4.1575332 4.1567063 4.1557221 4.1548958 4.154305 ] | 0.5 | 25 | 2968.755
110 | [4.1798916 4.1739473 4.1700506 4.1671376 4.1647758 4.1628079 4.1611938 4.1595798 4.1585565 4.1574936 4.1566672 4.1555648 4.1546988 4.1541085] | 0.5 | 25 | 2966.962
111 | [4.1798129 4.1742229 4.170208 4.1671376 4.1647758 4.1630044 4.1613121 4.1598554 4.1585565 4.1575332 4.1565881 4.1557221 4.1552105 4.1543446] | 0.5 | 25 | 2965.582
112 | [4.1796947 4.1741052 4.1700897 4.1671772 4.1647367 4.1629653 4.1612329 4.1597376 4.1585565 4.1575723 4.1565094 4.1557617 4.1550922 4.1542263] | 0.5 | 25 | 2963.266
113 | [4.1796947 4.1739082 4.170011 4.1670985 4.1647758 4.1627684 4.1612329 4.1598554 4.158596 4.1575723 4.156549 4.1556435 4.1549745 4.1542263] | 0.5 | 25 | 2961.674
114 | [4.1798916 4.1739473 4.1699719 4.1671772 4.1646576 4.1626501 4.1611152 4.1596584 4.1583595 4.1575332 4.1564307 4.155683 4.1547775 4.1539116] | 0.5 | 25 | 2959.855
115 | [4.1798916 4.1740265 4.1701293 4.1670194 4.1646185 4.162847 4.1610365 4.1596584 4.1585565 4.1573362 4.1565881 4.1556044 4.1548562 4.1541476] | 0.5 | 25 | 2958.05
116 | [4.179616 4.1739082 4.1698146 4.1670194 4.1645789 4.1627288 4.1610365 4.1595407 4.1584382 4.1572576 4.1562338 4.1556435 4.1548958 4.1540689] | 0.5 | 25 | 2956.356
117 | [4.1797338 4.1739082 4.1698933 4.1670589 4.1648154 4.162611 4.1610756 4.1597376 4.1584778 4.1573753 4.1563916 4.1554465 4.1546988 4.1540689] | 0.5 | 25 | 2954.3
118 | [4.1798129 4.1737113 4.1698537 4.1669803 4.1644216 4.1625714 4.1608 4.1594224 4.1582022 4.1572967 4.1562734 4.1554074 4.1546593 4.1539512] | 0.5 | 25 | 2953.037
119 | [4.1798129 4.1739473 4.1699324 4.1669803 4.1646576 4.1628079 4.1610756 4.159698 4.1585169 4.1575332 4.1564307 4.1556044 4.1549745 4.1540689] | 0.5 | 25 | 2950.825
120 | [4.1798129 4.1740656 4.1699719 4.1669016 4.1646185 4.1626897 4.1611543 4.1596193 4.1584382 4.1575723 4.1566277 4.1556435 4.1547384 4.1539512] | 0.5 | 25 | 2948.314
121 | [4.1798129 4.1739869 4.1700506 4.1670194 4.1646576 4.1627288 4.1611152 4.1596584 4.1587534 4.1575332 4.1563916 4.1558008 4.1547384 4.1539512] | 0.5 | 25 | 2946.277
122 | [4.1795764 4.1738296 4.1699324 4.1667833 4.1644216 4.1624141 4.1608791 4.1595011 4.1582808 4.1571002 4.1563129 4.1553679 4.1546593 4.1539903] | 0.5 | 25 | 2943.913
123 | [4.1796551 4.1739082 4.1698537 4.1667833 4.1646185 4.1625714 4.1609969 4.159462 4.1582417 4.1574149 4.156352 4.1554861 4.1545415 4.1539512] | 0.5 | 25 | 2943.2
124 | [4.1795764 4.1739869 4.1696963 4.1668229 4.1645398 4.1624928 4.1610365 4.159462 4.1582808 4.1571393 4.1561947 4.1553288 4.1546988 4.1538329] | 0.5 | 25 | 2940.414
125 | [4.1797338 4.1738687 4.1698933 4.1670194 4.1645002 4.1624928 4.1609578 4.1595407 4.1583204 4.1573753 4.1561551 4.1555257 4.1546202 4.153872 ] | 0.5 | 25 | 2937.525
126 | [4.1793795 4.1736326 4.1695781 4.1665473 4.1641459 4.1622171 4.1606426 4.159265 4.1580448 4.1569033 4.1559587 4.1548958 4.1541085 4.1535969] | 0.5 | 25 | 2934.847
127 | [4.1796551 4.1736326 4.169775 4.1667442 4.1643825 4.1625323 4.1608396 4.1593437 4.1581235 4.1571789 4.156116 4.1552501 4.1545415 4.1537933] | 0.5 | 25 | 2933.292
128 | [4.1794586 4.17379 4.169775 4.166626 4.1645002 4.1622958 4.1608396 4.1593437 4.1581626 4.157021 4.1561551 4.1552105 4.1546202 4.1536756] | 0.5 | 25 | 2931.656
129 | [4.1793795 4.1736722 4.1695781 4.166626 4.1643033 4.1622171 4.1606822 4.1592255 4.1580448 4.1568637 4.1560373 4.1549745 4.1543446 4.1535969] | 0.5 | 25 | 2928.684
130 | [4.1795373 4.17379 4.1698537 4.1667047 4.1642246 4.1622567 4.1608791 4.1593833 4.1581235 4.157021 4.1561551 4.1553288 4.1545415 4.1536756] | 0.5 | 25 | 2925.955
131 | [4.179419 4.1735539 4.1698146 4.1665473 4.1641855 4.162178 4.1605639 4.1593041 4.1578875 4.1569819 4.1559978 4.1550922 4.154305 4.153439 ] | 0.5 | 25 | 2923.511
132 | [4.1795373 4.17379 4.1698537 4.1667833 4.1645398 4.1623354 4.1606822 4.1594224 4.1581235 4.157021 4.1561947 4.1550922 4.1543841 4.1535969] | 0.5 | 25 | 2921.299
133 | [4.179616 4.1737113 4.1698146 4.1666656 4.1643825 4.1623745 4.1608791 4.1593041 4.1580839 4.157021 4.1558404 4.1551714 4.1543446 4.1536756] | 0.5 | 25 | 2918.674
134 | [4.179419 4.1735539 4.1695781 4.1664686 4.1643033 4.162178 4.1605248 4.1591077 4.1578479 4.156785 4.1557617 4.1548958 4.1541085 4.1532817] | 0.5 | 25 | 2915.487
135 | [4.1795764 4.173593 4.169775 4.1667833 4.1643429 4.1625714 4.1608 4.1591468 4.1580448 4.1571393 4.1560373 4.1550136 4.1542659 4.1535573] | 0.5 | 25 | 2912.747
136 | [4.179419 4.1736326 4.1696568 4.1667047 4.1641855 4.1625714 4.1607213 4.1593041 4.1580448 4.1567459 4.1559978 4.1550531 4.1541872 4.1535969] | 0.5 | 25 | 2910.435
137 | [4.1794977 4.1736326 4.1696177 4.1665473 4.1641459 4.1621385 4.1607213 4.1592255 4.1578479 4.1567459 4.1559191 4.1549745 4.1542263 4.1534786] | 0.5 | 25 | 2907.629
138 | [4.1795373 4.17379 4.1700506 4.1669803 4.1646185 4.1645398 4.1642246 4.1642246 4.1622958 4.1608396 4.1594224 4.1582417 4.1570606 4.156116 ] | 0.5 | 25 | 2907.159
139 | [4.179419 4.1734357 4.1695781 4.1665077 4.1642642 4.1621385 4.1604853 4.159029 4.1576905 4.1565881 4.1557221 4.1547775 4.1541476 4.1532817] | 0.5 | 25 | 2903.619
140 | [4.1793008 4.1734753 4.1694994 4.1663899 4.1639886 4.1621385 4.1605248 4.159029 4.1577692 4.1566672 4.1558008 4.1548958 4.1539903 4.1532426] | 0.5 | 25 | 2901.394
141 | [4.1793404 4.1734357 4.1696963 4.1665864 4.1642246 4.162178 4.1604457 4.1590681 4.1578479 4.1567459 4.1558008 4.1547775 4.1539903 4.1533213] | 0.5 | 25 | 2902.047
142 | [4.1793404 4.1733966 4.1695781 4.166626 4.1640673 4.1621385 4.1606426 4.1591077 4.1578479 4.1567459 4.1558008 4.1549349 4.1540689 4.1535177] | 0.5 | 25 | 2897.783
143 | [4.1792617 4.1732392 4.1694603 4.1663113 4.1641459 4.162178 4.1604853 4.159029 4.1576905 4.1568246 4.1554861 4.1547384 4.1542263 4.1531243] | 0.5 | 25 | 2893.514
144 | [4.1793008 4.1733966 4.169342 4.166193 4.1639886 4.1618237 4.1603279 4.1589499 4.1577296 4.1565094 4.1555257 4.1548562 4.1538329 4.1530061] | 0.5 | 25 | 2888.247
145 | [4.1791043 4.1730814 4.1692238 4.1660748 4.163713 4.1617842 4.1600523 4.1586351 4.1573362 4.1563916 4.1551318 4.1542659 4.1534786 4.1526914] | 0.5 | 25 | 2885.823
146 | [4.1791043 4.1732392 4.1691847 4.1660748 4.1636343 4.1616268 4.1600914 4.1584778 4.1572576 4.156116 4.1550531 4.154305 4.1533999 4.1528096] | 0.5 | 25 | 2882.595
147 | [4.1792221 4.173357 4.1693816 4.166193 4.1639099 4.1619811 4.1604066 4.1588321 4.1577692 4.1563916 4.1554861 4.1544628 4.1537147 4.1529274] | 0.5 | 25 | 2878.221
148 | [4.1792221 4.1731997 4.1691847 4.1662321 4.1638312 4.1618237 4.1600523 4.1586351 4.1574545 4.156352 4.1552501 4.1543446 4.1535969 4.1528487] | 0.5 | 25 | 2875.543
149 | [4.1789465 4.1730814 4.1690273 4.1660357 4.1637526 4.1615872 4.1598949 4.1586351 4.1571002 4.1559978 4.1552105 4.1542659 4.1532426 4.152534 ] | 0.5 | 25 | 2872.432
150 | [4.1790648 4.1730814 4.1689482 4.1660748 4.1636343 4.1615481 4.1598554 4.1583991 4.1571393 4.1558404 4.1550136 4.1541872 4.1533213 4.1526518] | 0.5 | 25 | 2865.769
151 | [4.1789861 4.1730814 4.1690273 4.1657991 4.163516 4.1615481 4.1598554 4.1583991 4.1569819 4.1558404 4.1548562 4.1541085 4.1531243 4.1524158] | 0.5 | 25 | 2863.802
152 | [4.1789465 4.1730814 4.1689482 4.1658387 4.1633587 4.1613908 4.1597767 4.1583991 4.1569819 4.1559191 4.1547775 4.1539903 4.1529274 4.1523371] | 0.5 | 25 | 2859.432
153 | [4.1787891 4.1730814 4.1691451 4.165957 4.1635952 4.1615872 4.159698 4.1583595 4.157218 4.1559978 4.1549349 4.1541085 4.153439 4.1524553] | 0.5 | 25 | 2854.526
154 | [4.1789074 4.1728849 4.1687121 4.1658778 4.1633587 4.1613121 4.1595798 4.1581626 4.1569033 4.1557617 4.1547384 4.1538329 4.1531634 4.1523371] | 0.5 | 25 | 2850.178
155 | [4.1788287 4.173121 4.1689091 4.1658387 4.1633587 4.1614299 4.1597767 4.1583204 4.1568637 4.15588 4.1545806 4.1539116 4.1531634 4.1523371] | 0.5 | 25 | 2847.344
156 | [4.1787891 4.1728849 4.1690273 4.16576 4.16328 4.1611543 4.1593041 4.1578875 4.1566672 4.1556044 4.1545806 4.1537147 4.1528096 4.1518645] | 0.5 | 25 | 2845.962
157 | [4.17875 4.1728058 4.1687517 4.1656814 4.1632409 4.1611543 4.1595407 4.1580052 4.1564307 4.1554465 4.1544232 4.153636 4.15277 4.1519828] | 0.5 | 25 | 2838.043
158 | [4.1789465 4.1730027 4.1687908 4.16576 4.16328 4.1611152 4.1595798 4.1581626 4.156785 4.1555257 4.1546202 4.153636 4.152967 4.152101 ] | 0.5 | 25 | 2835.944
159 | [4.1789465 4.172924 4.1688304 4.165524 4.163044 4.1611152 4.1593041 4.1579661 4.1567063 4.1555257 4.1543841 4.1535573 4.1526127 4.1519828] | 0.5 | 25 | 2833.419
160 | [4.1788287 4.1727667 4.1685548 4.1654844 4.1629653 4.1609578 4.1590681 4.1576509 4.1563129 4.1552892 4.1540298 4.1532426 4.1523371 4.1515889] | 0.5 | 25 | 2826.528
161 | [4.17875 4.1727667 4.1685548 4.1654449 4.1630044 4.1610365 4.1592255 4.1576509 4.1564307 4.1553679 4.154305 4.1533213 4.1523762 4.1516285] | 0.5 | 25 | 2824.605
162 | [4.1784348 4.1725698 4.1683974 4.1653662 4.1628079 4.1606822 4.1589108 4.1574545 4.1563129 4.1549349 4.1538329 4.1531634 4.1520615 4.1515102] | 0.5 | 25 | 2815.89
163 | [4.1786318 4.1726484 4.1684365 4.1652875 4.1627684 4.1608 4.1591077 4.1576905 4.1561947 4.1552105 4.1541085 4.1531243 4.1523762 4.1517072] | 0.5 | 25 | 2811.276
164 | [4.1787105 4.172452 4.1683578 4.1653271 4.1627684 4.1606822 4.1588712 4.1574149 4.1559191 4.1548562 4.1538329 4.1528883 4.1520224 4.1512742] | 0.5 | 25 | 2806.415
165 | [4.1788287 4.1726093 4.1685944 4.1653271 4.1626897 4.1606035 4.1587534 4.1574149 4.1561551 4.1548171 4.1539116 4.1528883 4.1520224 4.1511559] | 0.5 | 25 | 2801.535
166 | [4.1786318 4.1727667 4.1683578 4.1652088 4.162611 4.1606822 4.1589894 4.1573362 4.1561947 4.1550136 4.1536756 4.1528883 4.1520224 4.1511955] | 0.5 | 25 | 2798.612
167 | [4.1785531 4.1725698 4.1681609 4.1651301 4.1626897 4.1604066 4.1587534 4.157218 4.1557617 4.1546988 4.1537933 4.1527305 4.1518254 4.1510382] | 0.5 | 25 | 2792.186
168 | [4.1784744 4.1723337 4.1683187 4.1651301 4.162847 4.1606426 4.1586747 4.1571393 4.1559191 4.1547775 4.153636 4.1525731 4.1519432 4.1509986] | 0.5 | 25 | 2786.873
169 | [4.1785922 4.1722941 4.1682005 4.1648154 4.1623745 4.1604457 4.1585169 4.157021 4.1557617 4.1545019 4.153439 4.1524158 4.1516285 4.1508017] | 0.5 | 25 | 2781.061
170 | [4.1784348 4.1725307 4.1682401 4.1651301 4.1624928 4.1604066 4.1584778 4.1571002 4.1557221 4.1545415 4.1532817 4.1523762 4.1515889 4.1509199] | 0.5 | 25 | 2776.259
171 | [4.1784744 4.1724911 4.1681609 4.1648941 4.1624537 4.160367 4.158596 4.1569819 4.1557617 4.1544628 4.1533999 4.1524944 4.1515102 4.1508017] | 0.5 | 25 | 2773.116
172 | [4.1785135 4.1724124 4.1682005 4.1651301 4.1624537 4.1602492 4.1584778 4.1567459 4.1556044 4.1542263 4.1533604 4.1522188 4.1516285 4.1506443] | 0.5 | 25 | 2766.276
173 | [4.1784744 4.1724124 4.1682792 4.1650515 4.1625323 4.1602492 4.1587138 4.1569424 4.1555257 4.1544628 4.153439 4.1523762 4.1515498 4.1506839] | 0.5 | 25 | 2760.784
174 | [4.1784348 4.1722155 4.1680036 4.1648545 4.1624141 4.160131 4.1583595 4.1568246 4.1553288 4.1542659 4.1530457 4.1521797 4.1513529 4.1504869] | 0.5 | 25 | 2755.368
175 | [4.1782775 4.1719007 4.1679645 4.1646972 4.1619415 4.1598949 4.1580448 4.1564703 4.1550531 4.1538329 4.1528096 4.1517859 4.1509199 4.1499753] | 0.5 | 25 | 2749.039
176 | [4.1782384 4.1720185 4.1677675 4.1647367 4.162178 4.1598163 4.1580052 4.1563916 4.1550531 4.1539116 4.1528487 4.1518254 4.1507626 4.1501722] | 0.5 | 25 | 2745.78
177 | [4.1780806 4.1719794 4.1678066 4.1645002 4.1619024 4.1596584 4.1580448 4.156352 4.1548958 4.1537542 4.1526518 4.1517467 4.1508017 4.1497393] | 0.5 | 25 | 2739.067
178 | [4.1781988 4.1720185 4.1678858 4.1646972 4.1619024 4.1597767 4.1580839 4.1564703 4.1550531 4.1536756 4.1526518 4.1516285 4.1506839 4.149857 ] | 0.5 | 25 | 2733.331
179 | [4.1781592 4.1719794 4.1676888 4.1642246 4.1618237 4.1595798 4.1578875 4.1562734 4.1550136 4.1535573 4.152534 4.1515102 4.1504869 4.1497393] | 0.5 | 25 | 2727.071
180 | [4.1781592 4.1718221 4.1675315 4.1643429 4.1617451 4.1596584 4.1575723 4.1561947 4.1546202 4.1534786 4.1522188 4.1511168 4.1504474 4.149621 ] | 0.5 | 25 | 2720.551
181 | [4.1781201 4.1719398 4.1679645 4.1645002 4.1619811 4.159698 4.1578088 4.1563129 4.1548562 4.1537147 4.1526127 4.1515498 4.150723 4.1496601] | 0.5 | 25 | 2716.663
182 | [4.1780806 4.1717434 4.1674528 4.1643033 4.1617451 4.1593041 4.1576509 4.1559191 4.1546202 4.1532426 4.1522188 4.1510382 4.1500936 4.1493454] | 0.5 | 25 | 2709.037
183 | [4.1778445 4.1719007 4.1674919 4.1642642 4.1615481 4.1594224 4.1575332 4.1558008 4.1545415 4.1533213 4.152101 4.1509986 4.1501327 4.1493058] | 0.5 | 25 | 2701.457
184 | [4.1778841 4.1717038 4.1672559 4.1641855 4.1613908 4.159265 4.1573362 4.1558404 4.1544232 4.1531243 4.1519828 4.1508017 4.1499357 4.1492271] | 0.5 | 25 | 2695.405
185 | [4.1779232 4.1715856 4.167295 4.1640282 4.1614695 4.1590681 4.1572967 4.1556435 4.1542659 4.1530061 4.1519432 4.1506052 4.1498179 4.1490698] | 0.5 | 25 | 2688.541
186 | [4.1777658 4.1716251 4.167295 4.1640282 4.1613121 4.159265 4.1572967 4.1556435 4.1541085 4.1530457 4.1518645 4.1506839 4.149857 4.148952 ] | 0.5 | 25 | 2682.814
187 | [4.1778841 4.1714678 4.1673346 4.1639886 4.1614299 4.159265 4.1574149 4.1556435 4.1542263 4.1529274 4.1519432 4.1508017 4.1499357 4.1488338] | 0.5 | 25 | 2675.511
188 | [4.1776085 4.1715465 4.1671772 4.1639886 4.1613121 4.1589499 4.1572967 4.1554074 4.1540689 4.1528883 4.1517072 4.1505656 4.1497393 4.1485977] | 0.5 | 25 | 2667.861
189 | [4.1776085 4.1714678 4.1672163 4.1637917 4.1611543 4.1589894 4.1570606 4.1554074 4.1541085 4.1526914 4.1515102 4.1504474 4.1494241 4.1486368] | 0.5 | 25 | 2660.631
190 | [4.1776476 4.1711526 4.1669407 4.1636739 4.1609182 4.1587138 4.1568246 4.1550136 4.1536756 4.1523762 4.1512346 4.1501722 4.1491485 4.1481647] | 0.5 | 25 | 2653.37
191 | [4.1774507 4.1713495 4.1669016 4.1635556 4.1609578 4.1587925 4.1568246 4.1551318 4.1535573 4.1523371 4.1511955 4.1501327 4.1490698 4.1480856] | 0.5 | 25 | 2651.355
192 | [4.1775689 4.1712313 4.1665864 4.1634374 4.1607609 4.1587138 4.1567459 4.1549745 4.153636 4.1522188 4.1510773 4.150054 4.1489124 4.1479678] | 0.5 | 25 | 2643.522
1 | [4.1832328 4.1774073 4.1726446 4.1687088 4.1654024 4.1625681 4.1604819 4.1585927 4.1570969 4.1558375 4.1546564 4.1537905 4.1529641 4.1521769] | 0.5 | 25 | 3247.069
2 | [4.183115 4.1772895 4.1725268 4.1688662 4.1657567 4.1633949 4.1615052 4.1597342 4.158278 4.1572938 4.1563492 4.1554437 4.1547351 4.1539478] | 0.5 | 25 | 3235.927
3 | [4.1828785 4.1771321 4.1728415 4.1693778 4.1666226 4.1644969 4.1627254 4.1612301 4.1599703 4.158947 4.1580024 4.1572542 4.1566248 4.1559949] | 0.5 | 25 | 3235.999
4 | [4.1827211 4.1768169 4.1724873 4.1691418 4.1664257 4.1643786 4.1624107 4.1611118 4.1598916 4.158947 4.1580415 4.1571755 4.1565461 4.1559553] | 0.5 | 25 | 3233.055
5 | [4.1827607 4.1771712 4.1729202 4.1694956 4.167016 4.1648512 4.1631584 4.1617417 4.1605215 4.159616 4.1585927 4.1578841 4.1572151 4.156467 ] | 0.5 | 25 | 3234.844
6 | [4.182682 4.1770926 4.1728415 4.1695352 4.1668978 4.1650085 4.1633162 4.1619382 4.1607971 4.1597342 4.1587896 4.1579237 4.1574121 4.1567822] | 0.5 | 25 | 3232.49
7 | [4.182682 4.1769743 4.1726055 4.1694565 4.1669374 4.1648512 4.1632376 4.1618595 4.1606393 4.1595373 4.1587896 4.1579628 4.1574512 4.1567035] | 0.5 | 25 | 3229.826
8 | [4.1825638 4.1768169 4.1726842 4.1694169 4.1668587 4.1650085 4.1633162 4.1619778 4.1607184 4.1596556 4.1589074 4.1580811 4.1574512 4.1568213] | 0.5 | 25 | 3227.258
9 | [4.1826034 4.1770139 4.1727629 4.1696138 4.1670947 4.1652055 4.1633949 4.1621351 4.1609149 4.1600099 4.1591439 4.1583567 4.1577268 4.1571364] | 0.5 | 25 | 3224.979
10 | [4.1825242 4.1768565 4.1727629 4.1694956 4.1670556 4.1651268 4.1635127 4.1621351 4.1609545 4.1599703 4.1591043 4.1583958 4.1576481 4.1570578] | 0.5 | 25 | 3222.48
11 | [4.1825242 4.1767383 4.1726446 4.1694169 4.1670556 4.1650085 4.1633949 4.1620173 4.1608362 4.1599703 4.158947 4.158278 4.1576872 4.1572542] | 0.5 | 25 | 3219.825
12 | [4.1822491 4.17662 4.1725659 4.1693382 4.1668191 4.1647725 4.1630797 4.1618991 4.1607184 4.1598129 4.1590652 4.1580415 4.1574512 4.1568999] | 0.5 | 25 | 3215.5
13 | [4.1825242 4.1769743 4.1729202 4.1697712 4.1674886 4.1654811 4.1639853 4.1626468 4.1613874 4.1605606 4.1596556 4.1588287 4.1581993 4.1577268] | 0.5 | 25 | 3213.377
14 | [4.1823668 4.1768169 4.1728806 4.1697712 4.1672521 4.1654415 4.1637883 4.1624894 4.1613088 4.1602459 4.1594191 4.1588287 4.1581202 4.1575694] | 0.5 | 25 | 3209.819
15 | [4.1822882 4.1768169 4.1727233 4.1696925 4.1674094 4.1653233 4.163867 4.1624894 4.1612692 4.1604033 4.1596947 4.1588287 4.1583171 4.1576481] | 0.5 | 25 | 3206.57
16 | [4.1824851 4.1768565 4.1728806 4.1700077 4.1674886 4.1654811 4.1641822 4.1626863 4.1615844 4.1606002 4.1596556 4.1589861 4.1583567 4.1577663] | 0.5 | 25 | 3203.641
17 | [4.1821704 4.1765022 4.1726055 4.1694956 4.1670947 4.1650481 4.1636705 4.1622925 4.1611905 4.1602063 4.1593404 4.1585927 4.1579237 4.1573329] | 0.5 | 25 | 3199.739
18 | [4.1823668 4.1766992 4.1726842 4.1696534 4.1673703 4.1655598 4.1638279 4.1625681 4.1615052 4.1604033 4.1596947 4.1590257 4.1582384 4.1577268] | 0.5 | 25 | 3196.51
19 | [4.1821704 4.1767383 4.1726055 4.1695352 4.167449 4.1653233 4.1638279 4.1623712 4.1614661 4.1604428 4.1595769 4.1589074 4.158278 4.1575694] | 0.5 | 25 | 3193.626
20 | [4.1823668 4.1767383 4.1727629 4.1698108 4.1675673 4.1656384 4.1640639 4.1626863 4.1616631 4.1605606 4.1599703 4.1592226 4.1584353 4.1579237] | 0.5 | 25 | 3189.902
21 | [4.1821308 4.1765809 4.172802 4.1698499 4.1674094 4.1655202 4.1639853 4.1626468 4.1616235 4.1606002 4.1598129 4.1591043 4.1583958 4.1578841] | 0.5 | 25 | 3186.333
22 | [4.1820912 4.17662 4.1729202 4.1698108 4.1675277 4.1655598 4.1640639 4.1625681 4.1616235 4.1607575 4.1598129 4.159183 4.1584353 4.1580024] | 0.5 | 25 | 3182.994
23 | [4.1821704 4.1766596 4.172802 4.1699681 4.1676459 4.1656775 4.1640244 4.1628437 4.1617022 4.1608362 4.1599312 4.1592617 4.1585927 4.1580024] | 0.5 | 25 | 3180.317
24 | [4.1820126 4.1765413 4.1726842 4.1696925 4.167449 4.1655598 4.1639853 4.162765 4.1615052 4.1607575 4.1598129 4.1593013 4.1583958 4.1580024] | 0.5 | 25 | 3177.236
25 | [4.1820912 4.1765413 4.1727629 4.1698108 4.167449 4.1656384 4.1640244 4.1628046 4.1617417 4.1607971 4.159852 4.1592226 4.158514 4.1579628] | 0.5 | 25 | 3174.503
26 | [4.1819735 4.1764235 4.1727233 4.1698499 4.1675277 4.1657171 4.1640244 4.1628437 4.1617022 4.1607184 4.1600885 4.1592617 4.158514 4.1580024] | 0.5 | 25 | 3170.509
27 | [4.1817765 4.1763053 4.1723299 4.1695352 4.1670556 4.1653628 4.1638279 4.1625681 4.1614265 4.1604428 4.1596947 4.1589074 4.1583171 4.1576085] | 0.5 | 25 | 3167.4
28 | [4.1818948 4.1760693 4.1725268 4.1694956 4.1671734 4.1652055 4.163867 4.1624894 4.1614661 4.1604819 4.1595373 4.1589074 4.158278 4.1576085] | 0.5 | 25 | 3163.798
29 | [4.1820126 4.1765809 4.1726842 4.1699286 4.1675673 4.1656384 4.1641822 4.1629224 4.1618991 4.1608362 4.1600885 4.15938 4.1587501 4.1581202] | 0.5 | 25 | 3161.873
30 | [4.1818161 4.1764627 4.1726446 4.1698895 4.1676064 4.1655989 4.1641822 4.1628046 4.1618204 4.1609149 4.1599703 4.1593013 4.1587501 4.1581597] | 0.5 | 25 | 3158.959
31 | [4.1817374 4.176384 4.1724873 4.1698108 4.1675673 4.1656384 4.1642213 4.1629224 4.1618595 4.1609149 4.1598916 4.1592226 4.158711 4.1581202] | 0.5 | 25 | 3155.375
32 | [4.1818161 4.1763449 4.1725659 4.1696138 4.1674094 4.1655989 4.1640639 4.1628046 4.1617022 4.1608362 4.1600885 4.15938 4.1585927 4.1579237] | 0.5 | 25 | 3154.166
33 | [4.1817374 4.1762662 4.172369 4.1693778 4.1671734 4.1653233 4.1639457 4.162529 4.1615052 4.1606002 4.1597733 4.1591043 4.1584353 4.1578054] | 0.5 | 25 | 3149.36
34 | [4.1819339 4.1764627 4.1726446 4.1695747 4.1674886 4.1656775 4.1641035 4.1629224 4.1618991 4.1608362 4.1601276 4.159616 4.1587896 4.1582384] | 0.5 | 25 | 3147.279
35 | [4.1816192 4.1762662 4.1724873 4.1696138 4.167213 4.1654811 4.1640639 4.1628046 4.1617808 4.1607575 4.1599312 4.1593404 4.158711 4.1580415] | 0.5 | 25 | 3144.538
36 | [4.1816192 4.1761479 4.1722903 4.1694169 4.1673307 4.1654811 4.1638279 4.1626863 4.1615052 4.1605606 4.1598916 4.1592226 4.1585531 4.1579237] | 0.5 | 25 | 3141.106
37 | [4.1816978 4.1761479 4.172369 4.1695747 4.1674094 4.1655989 4.1641426 4.1628833 4.1617417 4.1608758 4.1600099 4.1593404 4.1588287 4.1580415] | 0.5 | 25 | 3139.232
38 | [4.1815405 4.1761479 4.172369 4.1693778 4.1670556 4.1653233 4.1638279 4.162529 4.1615052 4.1606002 4.1597733 4.1590257 4.1585531 4.1580415] | 0.5 | 25 | 3136.15
39 | [4.1815009 4.1762266 4.172369 4.1695747 4.167213 4.1655598 4.1640639 4.162765 4.1617022 4.1607575 4.1600099 4.1593404 4.1586714 4.158278 ] | 0.5 | 25 | 3133.819
40 | [4.1816192 4.1760297 4.1721725 4.1694169 4.1673703 4.1655202 4.1639066 4.162765 4.1617417 4.1609545 4.1601276 4.1594586 4.1585531 4.1581597] | 0.5 | 25 | 3132.371
41 | [4.1815796 4.1760693 4.1724086 4.1694956 4.167449 4.1654811 4.1641426 4.1628833 4.1618595 4.1609545 4.160049 4.159616 4.158711 4.1581597] | 0.5 | 25 | 3129.477
42 | [4.1815405 4.1760693 4.172369 4.1696534 4.1674094 4.1656384 4.1642609 4.1629224 4.1618595 4.1609149 4.1601276 4.1593404 4.1588287 4.158278 ] | 0.5 | 25 | 3127.212
43 | [4.1815405 4.175951 4.1724477 4.1694956 4.1673703 4.1655598 4.1641035 4.1628437 4.1618204 4.1609936 4.1601672 4.15938 4.1588287 4.1580415] | 0.5 | 25 | 3124.614
44 | [4.1814222 4.1758723 4.1722903 4.1694169 4.167213 4.1654415 4.1639457 4.1627254 4.1616631 4.1607575 4.1599312 4.1594191 4.1586714 4.1580415] | 0.5 | 25 | 3121.764
45 | [4.1814618 4.1761084 4.1722903 4.1696534 4.1674094 4.1656384 4.1642213 4.1629224 4.1618991 4.1609149 4.1603246 4.1594982 4.1587896 4.1583171] | 0.5 | 25 | 3120.873
46 | [4.1813436 4.175715 4.1721725 4.1692595 4.1669765 4.1652842 4.1639066 4.1626863 4.1615448 4.1606393 4.1597342 4.159183 4.158514 4.1579237] | 0.5 | 25 | 3117.464
47 | [4.1814222 4.1759906 4.1722512 4.1694956 4.167213 4.1655202 4.1641822 4.1628437 4.1618595 4.1609149 4.160049 4.15938 4.1588287 4.1583958] | 0.5 | 25 | 3115.114
48 | [4.1813045 4.1758332 4.172133 4.1693382 4.1670947 4.1652842 4.1639457 4.1626468 4.1615844 4.1606789 4.1598129 4.1593404 4.1585927 4.1580415] | 0.5 | 25 | 3112.293
49 | [4.1814222 4.1758723 4.1722903 4.1694565 4.1672916 4.1654415 4.1641035 4.1628437 4.1618204 4.1609545 4.1602063 4.15938 4.158711 4.1581993] | 0.5 | 25 | 3110.117
50 | [4.1813436 4.175951 4.172369 4.1695747 4.1673703 4.1656384 4.1642213 4.1631193 4.1618991 4.1610723 4.1602459 4.1595769 4.1589074 4.1583958] | 0.5 | 25 | 3108.559
51 | [4.1813436 4.1758332 4.1720939 4.1694169 4.167213 4.1655598 4.1640639 4.1629224 4.1618204 4.1609545 4.1601672 4.1595373 4.1588287 4.158278 ] | 0.5 | 25 | 3105.998
52 | [4.1812253 4.1756754 4.1720147 4.1691809 4.167213 4.1654811 4.1639853 4.1627254 4.1617808 4.1607575 4.1600099 4.15938 4.1586323 4.1580415] | 0.5 | 25 | 3103.195
53 | [4.1812649 4.1757936 4.172133 4.1694956 4.1672916 4.1655598 4.1639066 4.1628437 4.1617808 4.1609545 4.1601276 4.1594586 4.1587896 4.1582384] | 0.5 | 25 | 3102.076
54 | [4.1809893 4.1755967 4.1718183 4.1691022 4.1669765 4.1651268 4.1637883 4.1624894 4.1613479 4.1606002 4.1597342 4.1590257 4.1584744 4.1580811] | 0.5 | 25 | 3098.735
55 | [4.1812253 4.1756363 4.1720543 4.1692595 4.1671734 4.1653233 4.163867 4.1626863 4.1616631 4.1607575 4.1599312 4.1593013 4.158711 4.1580811] | 0.5 | 25 | 3097.132
56 | [4.1811862 4.1756754 4.171936 4.1692595 4.1670947 4.1653233 4.1638279 4.1628046 4.1616235 4.1608362 4.1598916 4.1592617 4.1585531 4.1580415] | 0.5 | 25 | 3095.893
57 | [4.1810288 4.1753998 4.171936 4.1692204 4.1669374 4.1652842 4.1638279 4.1624894 4.1615844 4.1606393 4.1598129 4.1591043 4.1584744 4.1579237] | 0.5 | 25 | 3093.542
58 | [4.1811862 4.175715 4.171936 4.1692595 4.1670947 4.1653233 4.1639853 4.162765 4.1617417 4.1607575 4.1599703 4.1592617 4.1587501 4.1581993] | 0.5 | 25 | 3092.857
59 | [4.1809502 4.1755576 4.1717396 4.1691022 4.1669765 4.1651268 4.1637096 4.1624503 4.1614661 4.1605606 4.1597733 4.1592226 4.158514 4.1579628] | 0.5 | 25 | 3088.594
60 | [4.1811466 4.1756754 4.1720147 4.1692204 4.1671734 4.1654811 4.1639457 4.1628046 4.1617022 4.1607971 4.1601276 4.1592617 4.1585927 4.1580811] | 0.5 | 25 | 3086.956
61 | [4.1808715 4.1754789 4.1716609 4.1690626 4.16678 4.1650872 4.1637096 4.1624894 4.1614661 4.1606393 4.1596556 4.1590257 4.1584353 4.1578841] | 0.5 | 25 | 3085.421
62 | [4.1809893 4.1756363 4.1719756 4.1690626 4.1669765 4.1653628 4.1638279 4.1625681 4.1615052 4.1606789 4.1599312 4.1591439 4.1585927 4.1579628] | 0.5 | 25 | 3083.881
63 | [4.1812253 4.1755967 4.1720147 4.1692204 4.1670947 4.1653628 4.1639457 4.1626863 4.1615844 4.1606393 4.1599312 4.159183 4.1585927 4.1580415] | 0.5 | 25 | 3081.551
64 | [4.1810679 4.1754789 4.1718183 4.1690235 4.1669374 4.1652055 4.1637883 4.1624894 4.1614265 4.1606393 4.159852 4.1590257 4.1583958 4.1580024] | 0.5 | 25 | 3078.592
65 | [4.1807923 4.1750851 4.1715031 4.1684723 4.1665044 4.1646938 4.163198 4.1619778 4.1608758 4.1599312 4.1593013 4.158514 4.157845 4.1571755] | 0.5 | 25 | 3074
66 | [4.1807923 4.175282 4.1716213 4.1687875 4.1666226 4.1648512 4.1634736 4.1621747 4.1611514 4.1601276 4.15938 4.1586323 4.1579628 4.1574121] | 0.5 | 25 | 3072.319
67 | [4.1809502 4.1755576 4.1716609 4.1689053 4.16678 4.1650872 4.1636705 4.1623712 4.1612301 4.1603246 4.1595769 4.1588683 4.1581993 4.1577268] | 0.5 | 25 | 3071.422
68 | [4.1807532 4.1751637 4.1715031 4.1687479 4.1664257 4.1646938 4.1633162 4.1620564 4.1609545 4.1599312 4.159183 4.1583171 4.1578054 4.1572151] | 0.5 | 25 | 3068.669
69 | [4.1810288 4.1753607 4.1717396 4.1687875 4.1666226 4.1649694 4.1633949 4.1622138 4.1612301 4.1602063 4.15938 4.1587896 4.1581202 4.1574907] | 0.5 | 25 | 3066.233
70 | [4.1809502 4.1752424 4.1715426 4.1687088 4.1665831 4.1648116 4.1633162 4.1619778 4.1609149 4.1601276 4.1591043 4.1584744 4.1579237 4.1573725] | 0.5 | 25 | 3063.235
71 | [4.1808715 4.175518 4.1717 4.1688662 4.1665435 4.1648512 4.163434 4.1622534 4.1611118 4.1601276 4.1592617 4.158711 4.1578841 4.1574907] | 0.5 | 25 | 3058.578
72 | [4.1808319 4.1753607 4.1715031 4.1687479 4.1664648 4.1646543 4.1631193 4.1619382 4.1608758 4.1598916 4.159183 4.1583171 4.1576872 4.1571755] | 0.5 | 25 | 3054.826
73 | [4.1807137 4.175282 4.171464 4.1686296 4.166347 4.1644969 4.1630797 4.1616631 4.1606789 4.1598916 4.1588287 4.1581597 4.1574907 4.1569395] | 0.5 | 25 | 3051.735
74 | [4.1808715 4.1754394 4.1715426 4.1688266 4.1665435 4.1648116 4.1632376 4.1620173 4.1609545 4.1598129 4.1591043 4.158278 4.1576872 4.1570969] | 0.5 | 25 | 3049.363
75 | [4.1807532 4.1751637 4.171464 4.1686692 4.1664257 4.1646152 4.1628437 4.1617417 4.1605215 4.159616 4.1587501 4.1580811 4.1574121 4.1567822] | 0.5 | 25 | 3045.256
76 | [4.1808319 4.175518 4.1717787 4.1689839 4.1666617 4.1648512 4.1632376 4.1619778 4.1608362 4.1599312 4.1590652 4.1583171 4.1576872 4.1570969] | 0.5 | 25 | 3043.576
77 | [4.1807532 4.1752424 4.1715031 4.1687479 4.1663861 4.1646152 4.1630406 4.1618204 4.1606393 4.159616 4.1586714 4.1579628 4.1572542 4.1566639] | 0.5 | 25 | 3039.781
78 | [4.1805959 4.175046 4.1713853 4.168551 4.1663074 4.1643786 4.1629224 4.1616631 4.1603642 4.1594191 4.1585927 4.1578841 4.1571364 4.1565065] | 0.5 | 25 | 3036.155
79 | [4.1806746 4.1754789 4.1716213 4.1689053 4.1667013 4.1648512 4.1631584 4.1619382 4.1607184 4.1599312 4.1588287 4.1581993 4.1574512 4.1568213] | 0.5 | 25 | 3033.451
80 | [4.1807137 4.1753607 4.1716609 4.1687088 4.1665044 4.1646543 4.1631584 4.1617808 4.1606789 4.1596947 4.1587896 4.1581597 4.1574907 4.1567426] | 0.5 | 25 | 3030.265
81 | [4.1807532 4.1754394 4.1715426 4.1688662 4.1665435 4.1647329 4.1633162 4.1618204 4.1607575 4.159852 4.1588683 4.1580024 4.1573725 4.1567426] | 0.5 | 25 | 3027.699
82 | [4.1807923 4.1753211 4.1717 4.1689053 4.1665831 4.1648903 4.1632376 4.1619382 4.1607575 4.1597733 4.1589074 4.158278 4.1574512 4.1568608] | 0.5 | 25 | 3023.699
83 | [4.1807923 4.175518 4.1717396 4.1689448 4.1667013 4.1649694 4.1632767 4.1621351 4.1607184 4.159852 4.1590652 4.1583171 4.1575298 4.1568999] | 0.5 | 25 | 3020.383
84 | [4.1807532 4.175282 4.1716213 4.1687875 4.1664648 4.1646938 4.1631584 4.1617808 4.1606393 4.1596947 4.1588683 4.1579237 4.1571755 4.1565852] | 0.5 | 25 | 3016.96
85 | [4.1807923 4.1752033 4.1718183 4.1687479 4.1664648 4.1647329 4.1632376 4.1618991 4.1606789 4.1596556 4.1587501 4.1580024 4.1573725 4.1567035] | 0.5 | 25 | 3013.303
86 | [4.1809106 4.175518 4.1715426 4.1690235 4.1665435 4.1648116 4.1632376 4.1619382 4.1607575 4.1597733 4.1589074 4.1580811 4.1573329 4.1567035] | 0.5 | 25 | 3010.055
87 | [4.1805959 4.1752424 4.171464 4.1685905 4.1663861 4.1645756 4.1630406 4.1618204 4.1605606 4.1596556 4.1586714 4.1578841 4.1571364 4.156467 ] | 0.5 | 25 | 3006.577
88 | [4.1808715 4.1753607 4.1715426 4.1689448 4.1665044 4.1646938 4.1631584 4.1618991 4.1607184 4.1597733 4.1587501 4.1579628 4.1572151 4.1565461] | 0.5 | 25 | 3003.154
89 | [4.1807137 4.1751246 4.1714244 4.1687088 4.1664257 4.1646543 4.1630797 4.1617808 4.1605606 4.159616 4.158711 4.1579628 4.1571364 4.156467 ] | 0.5 | 25 | 2998.932
90 | [4.1805563 4.1750851 4.1713853 4.1685119 4.1663074 4.1644573 4.1628833 4.1616631 4.1604033 4.1594191 4.1585927 4.1577268 4.1569791 4.1563096] | 0.5 | 25 | 2994.349
91 | [4.1805563 4.175046 4.1713066 4.1685905 4.1662683 4.1643395 4.1628437 4.1617022 4.1602459 4.1594982 4.1583958 4.1576481 4.1568999 4.1562705] | 0.5 | 25 | 2989.88
92 | [4.1807532 4.175282 4.1715031 4.1686296 4.1664257 4.1646543 4.162962 4.1616235 4.1606393 4.1595769 4.158711 4.1577268 4.1570182 4.1563096] | 0.5 | 25 | 2986.354
93 | [4.180635 4.1750064 4.1713457 4.168551 4.1664257 4.1644969 4.1630797 4.1614661 4.1603642 4.15938 4.158514 4.1578054 4.1568608 4.1562309] | 0.5 | 25 | 2982.811
94 | [4.1804776 4.1750064 4.1711884 4.1684723 4.1661501 4.1643786 4.1627254 4.1614661 4.1602063 4.1593013 4.1583958 4.1574907 4.1567822 4.1560736] | 0.5 | 25 | 2978.534
95 | [4.1805563 4.1750064 4.1714244 4.1685905 4.166347 4.1644182 4.1629224 4.1614661 4.1603246 4.1593404 4.1584353 4.1575694 4.1568213 4.1560736] | 0.5 | 25 | 2975.035
96 | [4.1804776 4.175046 4.1713457 4.1685905 4.166347 4.1644573 4.162962 4.1616235 4.1605215 4.1594586 4.1584744 4.1576872 4.1569791 4.1561522] | 0.5 | 25 | 2971.162
97 | [4.1805563 4.175046 4.1714244 4.1686296 4.1662288 4.1646543 4.1630011 4.1615448 4.1604819 4.1594191 4.1585927 4.1577268 4.1570182 4.1563883] | 0.5 | 25 | 2965.978
98 | [4.1805563 4.1748881 4.1711488 4.1683149 4.1662288 4.1641426 4.1626863 4.1613874 4.1602459 4.1593013 4.1583958 4.1575694 4.1567426 4.1561522] | 0.5 | 25 | 2959.907
99 | [4.180438 4.1750851 4.1713457 4.1685119 4.1662683 4.1644969 4.1628046 4.1615448 4.1604428 4.1593013 4.1584744 4.1577268 4.1569395 4.1561918] | 0.5 | 25 | 2955.011
100 | [4.1803203 4.174849 4.1711097 4.1683149 4.1659927 4.1642609 4.1626077 4.1613874 4.1602063 4.159183 4.1581993 4.1574121 4.1567822 4.1559162] | 0.5 | 25 | 2950.636
101 | [4.1803594 4.1748095 4.1710701 4.1681576 4.1659141 4.1641035 4.1624894 4.1612301 4.1599312 4.1589861 4.1580024 4.1572151 4.1565065 4.155798 ] | 0.5 | 25 | 2944.514
102 | [4.1803594 4.1748095 4.1711488 4.1681576 4.1659141 4.1640639 4.1625681 4.1611905 4.1599312 4.1590257 4.1581202 4.1572151 4.1565852 4.1557193] | 0.5 | 25 | 2939.422
103 | [4.1803203 4.1747704 4.1709914 4.1681967 4.1658354 4.1640244 4.1624894 4.1610332 4.1600099 4.1588683 4.1579628 4.1572542 4.156467 4.155798 ] | 0.5 | 25 | 2933.299
104 | [4.180202 4.1746521 4.1708736 4.1680002 4.1657958 4.1639457 4.1624894 4.1611118 4.1597733 4.1589074 4.1578841 4.1570969 4.1563096 4.1556802] | 0.5 | 25 | 2928.235
105 | [4.1805172 4.1747704 4.1709523 4.1681967 4.1659927 4.1640639 4.1622925 4.1611905 4.1599703 4.158947 4.1581597 4.1572542 4.156467 4.1557193] | 0.5 | 25 | 2922.533
106 | [4.1801629 4.174613 4.1708341 4.1679606 4.1656775 4.1639066 4.1622925 4.1609545 4.1596947 4.1587896 4.1576872 4.1569395 4.1562309 4.1554832] | 0.5 | 25 | 2916.691
107 | [4.1801629 4.1745338 4.1707158 4.167882 4.1656384 4.1637883 4.1622138 4.1608362 4.1596947 4.1587896 4.1577268 4.1566639 4.1560736 4.1555223] | 0.5 | 25 | 2911.436
108 | [4.1798873 4.1741009 4.1703224 4.1674094 4.1651659 4.1633162 4.1618204 4.1603642 4.159183 4.1581993 4.1571755 4.1563492 4.1556406 4.1548929] | 0.5 | 25 | 2904.35
109 | [4.1801629 4.1745338 4.1707554 4.1679606 4.1656775 4.1637492 4.1622534 4.1607575 4.1596556 4.158514 4.1576085 4.1568213 4.1560736 4.1552076] | 0.5 | 25 | 2899.048
110 | [4.1801233 4.1744552 4.1706371 4.1677637 4.1654415 4.1635914 4.1621351 4.1606789 4.1594982 4.1584744 4.1574121 4.1565461 4.1557193 4.155129 ] | 0.5 | 25 | 2892.748
111 | [4.179966 4.1743374 4.1704798 4.1675673 4.1652842 4.1635127 4.1617022 4.1604428 4.15938 4.1581993 4.1572151 4.1563096 4.1555619 4.154932 ] | 0.5 | 25 | 2885.783
112 | [4.1798873 4.1743374 4.1703224 4.1674886 4.1653233 4.1633554 4.1617808 4.1605606 4.159183 4.1581202 4.1571364 4.1563883 4.1554832 4.1547747] | 0.5 | 25 | 2879.461
113 | [4.1798477 4.1741009 4.1702828 4.1673703 4.1650872 4.1631584 4.1615844 4.1602063 4.1590652 4.1580024 4.1568608 4.1561522 4.1555223 4.1545386] | 0.5 | 25 | 2872.063
114 | [4.1796904 4.1741009 4.1701255 4.1673307 4.1649694 4.1631193 4.1614661 4.1600885 4.158947 4.1578841 4.1568999 4.156034 4.1550503 4.15446 ] | 0.5 | 25 | 2865.528
115 | [4.179769 4.1740222 4.1702437 4.1673703 4.1649694 4.1630406 4.1615052 4.1599703 4.1588683 4.1577663 4.1568213 4.1559162 4.1552472 4.1543021] | 0.5 | 25 | 2858.646
116 | [4.1796904 4.1739044 4.1700468 4.1671734 4.1648903 4.1630797 4.1615052 4.1600099 4.1589074 4.1576872 4.1568608 4.1559162 4.1550503 4.1543021] | 0.5 | 25 | 2852.042
117 | [4.1796904 4.1739435 4.1699681 4.1671734 4.1646938 4.1628833 4.1611905 4.159852 4.1586714 4.1575298 4.1566248 4.1557193 4.1548138 4.1541057] | 0.5 | 25 | 2845.36
118 | [4.1796117 4.1739044 4.1699681 4.167016 4.1647329 4.1627254 4.1611905 4.1598916 4.1585531 4.1574121 4.1565065 4.1556802 4.1548533 4.1540661] | 0.5 | 25 | 2838.074
119 | [4.1794543 4.1737862 4.1699681 4.167016 4.1645756 4.1627254 4.1610723 4.1598129 4.158514 4.1574907 4.156467 4.1554832 4.1546564 4.1539874] | 0.5 | 25 | 2832.03
120 | [4.1794934 4.1737862 4.1698895 4.167016 4.1646938 4.1627254 4.1611118 4.1596556 4.158514 4.1574512 4.1563883 4.1555619 4.154696 4.1539874] | 0.5 | 25 | 2825.574
121 | [4.1793361 4.1734319 4.1696534 4.1666617 4.1642609 4.1624107 4.1609545 4.1593013 4.1581993 4.1570578 4.156034 4.1550107 4.1543808 4.153594 ] | 0.5 | 25 | 2818.588
122 | [4.1794543 4.1736288 4.1698108 4.1667404 4.1644182 4.162529 4.1609936 4.1594586 4.1582384 4.1570969 4.1562705 4.1551681 4.15446 4.1537118] | 0.5 | 25 | 2811.699
123 | [4.1791787 4.1733928 4.1696138 4.1666226 4.1643 4.1623712 4.1607971 4.1592617 4.1579237 4.1569791 4.1560736 4.1550503 4.1542234 4.1536331] | 0.5 | 25 | 2804.766
124 | [4.1792574 4.1735501 4.1694565 4.1664648 4.1641426 4.1621351 4.1606789 4.1592617 4.1581202 4.1568608 4.1558766 4.1549716 4.154027 4.1534362] | 0.5 | 25 | 2797.861
125 | [4.1792574 4.1732745 4.1693382 4.1664648 4.1641035 4.1623321 4.1605215 4.1591439 4.157845 4.1567426 4.1556406 4.1549716 4.1539478 4.1533184] | 0.5 | 25 | 2790.807
126 | [4.1791391 4.1733532 4.1692991 4.1665435 4.1639457 4.1622138 4.1604819 4.1589861 4.1577663 4.1565852 4.1555223 4.1546564 4.1538301 4.1531215] | 0.5 | 25 | 2784.577
127 | [4.1791787 4.1734319 4.1694565 4.1663861 4.1641426 4.162096 4.1604428 4.158947 4.1578054 4.1567426 4.1557589 4.154696 4.1537905 4.1531215] | 0.5 | 25 | 2778.177
128 | [4.1790605 4.1732349 4.1692204 4.166347 4.1637883 4.1619382 4.1602459 4.1588287 4.1575298 4.1564279 4.1555223 4.1544991 4.1537118 4.1529641] | 0.5 | 25 | 2771.173
129 | [4.1789427 4.1731958 4.1691022 4.1661897 4.1637492 4.1619382 4.1599312 4.1587896 4.1574121 4.1563096 4.1552863 4.1543417 4.1535544 4.1526489] | 0.5 | 25 | 2765.008
130 | [4.178864 4.172802 4.1687479 4.1659532 4.1634736 4.1613479 4.1597733 4.1583171 4.1569791 4.1559162 4.1548138 4.1539478 4.153161 4.152216 ] | 0.5 | 25 | 2758.017
131 | [4.1789427 4.1729202 4.1689053 4.1660318 4.163631 4.1615448 4.1599703 4.1583567 4.1571364 4.156034 4.1548929 4.1539087 4.153161 4.1524525] | 0.5 | 25 | 2752.605
132 | [4.1789031 4.1729598 4.1690235 4.1660318 4.1635914 4.1615448 4.1599703 4.1584353 4.1572151 4.1559949 4.1550107 4.154027 4.1532001 4.1524129] | 0.5 | 25 | 2745.982
133 | [4.1788244 4.1729598 4.1689053 4.1659532 4.1635914 4.1615052 4.1598129 4.1584353 4.1571755 4.1559949 4.1548138 4.1540661 4.1531215 4.1522555] | 0.5 | 25 | 2738.68
134 | [4.178864 4.1729598 4.1689448 4.1656775 4.163434 4.1615052 4.1595769 4.1583567 4.1569791 4.1558375 4.1548138 4.1537905 4.1529641 4.1522555] | 0.5 | 25 | 2731.897
135 | [4.1787062 4.172802 4.1687875 4.1658354 4.1632767 4.1612692 4.1596556 4.1581597 4.1567035 4.1557589 4.1546564 4.1537118 4.1528854 4.1521373] | 0.5 | 25 | 2725.46
136 | [4.1788244 4.172802 4.1687875 4.1656384 4.1633554 4.1613088 4.159616 4.1580415 4.1567035 4.1555223 4.1544991 4.1537118 4.1527672 4.1518617] | 0.5 | 25 | 2719.383
137 | [4.1785884 4.1726842 4.168551 4.1654811 4.1630406 4.1610332 4.1594191 4.1578841 4.1565065 4.1554046 4.1543808 4.1532397 4.1524129 4.1516256] | 0.5 | 25 | 2712.467
138 | [4.1785884 4.1724873 4.1683545 4.1652446 4.1628833 4.1609149 4.1591043 4.1576872 4.1563492 4.155129 4.1541057 4.1530428 4.1521373 4.1512322] | 0.5 | 25 | 2705.335
139 | [4.1785884 4.1724873 4.1685119 4.1654415 4.1629224 4.1609936 4.1590652 4.1576872 4.1563096 4.155129 4.1540661 4.1530819 4.1522555 4.1513109] | 0.5 | 25 | 2697.419
140 | [4.1785884 4.1724873 4.1682363 4.1652055 4.1627254 4.1607575 4.1591439 4.1576085 4.1562705 4.154932 4.1538692 4.1529245 4.1520195 4.1511927] | 0.5 | 25 | 2689.819
141 | [4.1785884 4.1725659 4.168551 4.1654415 4.1629224 4.1609936 4.1592226 4.1576085 4.1563096 4.1552076 4.1540661 4.1530819 4.1522555 4.1512713] | 0.5 | 25 | 2682.915
142 | [4.1785488 4.172369 4.1682363 4.1652055 4.1628046 4.1607184 4.1589074 4.1574512 4.156034 4.1548533 4.1537905 4.1527281 4.1517439 4.1509566] | 0.5 | 25 | 2675.07
143 | [4.1783915 4.1722903 4.1682363 4.1651268 4.1626468 4.1605215 4.1588683 4.1573329 4.155798 4.1547351 4.1536331 4.1526098 4.151547 4.1509171] | 0.5 | 25 | 2669.129
144 | [4.1781945 4.1722116 4.1680789 4.1648903 4.1624894 4.1603642 4.158711 4.1572938 4.155798 4.1546173 4.1534758 4.1523738 4.1516256 4.1505237] | 0.5 | 25 | 2660.72
145 | [4.1781158 4.1720939 4.167882 4.1646938 4.1623321 4.1602063 4.1583958 4.1568999 4.1555619 4.1543417 4.1532397 4.1522555 4.1512322 4.1503663] | 0.5 | 25 | 2652.281
146 | [4.1781554 4.1720939 4.1677246 4.1646152 4.1621351 4.1602063 4.1583171 4.1568213 4.1555619 4.1541057 4.1531215 4.1520982 4.1512713 4.1502481] | 0.5 | 25 | 2644.779
147 | [4.1781158 4.1720147 4.167882 4.1648116 4.1622925 4.1599703 4.1583171 4.1568213 4.1552863 4.1541843 4.1531215 4.1520586 4.151114 4.150209 ] | 0.5 | 25 | 2636.41
148 | [4.1779981 4.1718183 4.1678033 4.1646152 4.1620173 4.1599312 4.1581202 4.1567426 4.1552863 4.1539478 4.1529641 4.1517439 4.1509566 4.1499724] | 0.5 | 25 | 2628.76
149 | [4.1778798 4.1717 4.1674094 4.1643 4.1617808 4.1597342 4.1579628 4.1563096 4.1549716 4.1537514 4.1526098 4.1515865 4.1507597 4.1497755] | 0.5 | 25 | 2621.065
150 | [4.1778798 4.1717396 4.1674886 4.1643 4.1617808 4.1596556 4.1578841 4.1563096 4.1548929 4.1536727 4.1526489 4.1515079 4.1506023 4.1496577] | 0.5 | 25 | 2612.984
151 | [4.1776438 4.1715031 4.1673307 4.1640244 4.1615448 4.1594982 4.1576085 4.1559949 4.1546564 4.1534362 4.1521769 4.151114 4.1502876 4.1493425] | 0.5 | 25 | 2604.015
152 | [4.1778798 4.1717396 4.1675277 4.1641426 4.1617022 4.1594982 4.1576872 4.1561131 4.154696 4.1536331 4.1523738 4.1513896 4.150209 4.1495004] | 0.5 | 25 | 2595.614
153 | [4.1776042 4.1715031 4.1671734 4.1639066 4.1612692 4.1592226 4.1573329 4.155798 4.154263 4.1529641 4.1520195 4.150878 4.1499724 4.1489491] | 0.5 | 25 | 2586.739
154 | [4.1776438 4.1714244 4.167213 4.1639853 4.1613874 4.1591439 4.1572938 4.1558375 4.1543417 4.1530032 4.1518617 4.1507993 4.1498151 4.1489491] | 0.5 | 25 | 2579.388
155 | [4.1776042 4.1715031 4.167016 4.1638279 4.1613479 4.1591043 4.1572938 4.1555619 4.154027 4.1528459 4.1516256 4.1506419 4.149579 4.1487522] | 0.5 | 25 | 2571.146
156 | [4.1775651 4.1712279 4.1668978 4.1636705 4.1610332 4.1587896 4.1570182 4.1553259 4.1539087 4.1525702 4.1516256 4.1504841 4.1492639 4.1483588] | 0.5 | 25 | 2562.514
157 | [4.1775651 4.1711488 4.1668191 4.1635914 4.1609545 4.1587896 4.1568213 4.1552076 4.1537905 4.1524129 4.1513896 4.1502481 4.1492248 4.1483192] | 0.5 | 25 | 2553.877
158 | [4.1773682 4.171031 4.1665831 4.1632767 4.1606393 4.1585927 4.1566639 4.1549716 4.1535544 4.152216 4.1509171 4.1499333 4.1487918 4.1478076] | 0.5 | 25 | 2543.648
159 | [4.1772895 4.1709523 4.1667404 4.1632376 4.1606393 4.1584353 4.1565461 4.1548138 4.1534362 4.1520982 4.1508384 4.1497755 4.1486344 4.1476898] | 0.5 | 25 | 2534.721
160 | [4.1772108 4.170795 4.1665831 4.1631584 4.1605606 4.158278 4.1563096 4.1547351 4.1532001 4.1518617 4.1506023 4.1494608 4.1484766 4.1474929] | 0.5 | 25 | 2526.197
161 | [4.1770926 4.1706371 4.1662683 4.1630406 4.1602855 4.1580024 4.1561131 4.1544204 4.1529641 4.151547 4.1503663 4.1491461 4.1482406 4.1472173] | 0.5 | 25 | 2517.148
162 | [4.1770139 4.1705585 4.1661501 4.162765 4.1602063 4.1579628 4.156034 4.154263 4.1527281 4.1513896 4.1501694 4.1490674 4.147965 4.1469417] | 0.5 | 25 | 2508.183
1 | [4.1841917 4.1785612 4.1740727 4.1702933 4.1670647 4.1643481 4.1619859 4.1602139 4.1585999 4.1571035 4.1560011 4.1550956 4.1541505 4.1532845] | 0.5 | 25 | 3249.925
2 | [4.1837978 4.1782856 4.173955 4.1702538 4.167222 4.1645842 4.1625371 4.1608047 4.1593475 4.1580877 4.1569853 4.1561193 4.1553316 4.1545839] | 0.5 | 25 | 3252.315
3 | [4.1836405 4.1779709 4.1737185 4.1702147 4.1671042 4.1647024 4.1626158 4.1609621 4.159584 4.1583242 4.1573396 4.1565127 4.1557255 4.1550169] | 0.5 | 25 | 3252.75
4 | [4.1835222 4.1780887 4.1735611 4.1700177 4.166986 4.1648598 4.1628127 4.1611981 4.1598201 4.1587572 4.157773 4.1567883 4.1561193 4.1554894] | 0.5 | 25 | 3250.907
5 | [4.1835222 4.1778131 4.1735611 4.169939 4.1672616 4.1648993 4.1630883 4.1614347 4.1601744 4.1589541 4.158206 4.1571431 4.1565523 4.1559224] | 0.5 | 25 | 3249.416
6 | [4.1833253 4.1777344 4.1736007 4.1700568 4.1671042 4.164978 4.1631274 4.1616707 4.1602535 4.1591902 4.1582456 4.1574187 4.156631 4.1560407] | 0.5 | 25 | 3245.683
7 | [4.1833649 4.1778131 4.1734428 4.1700964 4.1673403 4.1650963 4.1632061 4.161828 4.16045 4.1594267 4.158442 4.1577334 4.1569462 4.1562371] | 0.5 | 25 | 3245.644
8 | [4.1832466 4.177577 4.1732855 4.169939 4.1671829 4.1650171 4.1632457 4.1617103 4.1605291 4.1593871 4.1584816 4.1576943 4.1569462 4.1565127] | 0.5 | 25 | 3240.112
9 | [4.1831679 4.1775374 4.1732855 4.1699781 4.1671829 4.1649384 4.1631274 4.1617103 4.16045 4.1594267 4.1584816 4.1576152 4.1569066 4.1563554] | 0.5 | 25 | 3236.753
10 | [4.1830497 4.1773014 4.1732068 4.1698599 4.1671829 4.1648207 4.1632061 4.1616707 4.16045 4.1593084 4.1584816 4.1576943 4.1569853 4.1563163] | 0.5 | 25 | 3232.822
11 | [4.1830106 4.1773801 4.1730886 4.1698599 4.1671042 4.1648993 4.1632061 4.1616707 4.1605291 4.1593871 4.158442 4.1576943 4.157064 4.1563554] | 0.5 | 25 | 3227.134
12 | [4.1828923 4.1773014 4.1731672 4.1697025 4.1670251 4.1648993 4.1632457 4.1616707 4.1604896 4.1595445 4.1584816 4.1578121 4.157064 4.1562371] | 0.5 | 25 | 3221.913
13 | [4.182971 4.1772227 4.1730099 4.1697421 4.1670251 4.1648207 4.1632061 4.1617103 4.1604896 4.1594658 4.1585603 4.1576152 4.157064 4.1564341] | 0.5 | 25 | 3215.966
14 | [4.1828527 4.1771832 4.1728916 4.1695452 4.1669073 4.1648207 4.1630092 4.161592 4.1602535 4.1593084 4.1584816 4.1574974 4.1568675 4.1561584] | 0.5 | 25 | 3218.502
15 | [4.182735 4.1771045 4.1729312 4.1694665 4.1669073 4.1647024 4.1629701 4.1614738 4.1602139 4.1592298 4.1582456 4.1574578 4.1567883 4.1560798] | 0.5 | 25 | 3203.324
16 | [4.1826954 4.1769867 4.1726947 4.16923 4.1667495 4.1647024 4.1628518 4.1613951 4.1602139 4.1590328 4.158206 4.1573005 4.1567492 4.1560407] | 0.5 | 25 | 3196.606
17 | [4.1825771 4.1768684 4.1727343 4.1692696 4.1667104 4.1645842 4.1628518 4.1613164 4.1600566 4.1590719 4.1580877 4.1573005 4.156631 4.1559224] | 0.5 | 25 | 3188.863
18 | [4.1825771 4.1767898 4.1726947 4.1692696 4.1666708 4.1645055 4.1628127 4.1612768 4.1601353 4.1589541 4.1580877 4.1571822 4.1565919 4.1559615] | 0.5 | 25 | 3181.651
19 | [4.1823807 4.1768684 4.1725373 4.1692696 4.1666708 4.1645842 4.1626549 4.1611981 4.160017 4.1589146 4.1581273 4.1571431 4.1565127 4.1559224] | 0.5 | 25 | 3175.33
20 | [4.1823807 4.1767898 4.1725373 4.16923 4.166553 4.1644659 4.1627336 4.1611981 4.1599383 4.1589932 4.15797 4.1572218 4.156395 4.1558437] | 0.5 | 25 | 3167.749
21 | [4.1822624 4.1766319 4.1723404 4.1690726 4.1663561 4.1641903 4.1624188 4.1608438 4.159781 4.1587572 4.1576548 4.1570249 4.1562371 4.1555681] | 0.5 | 25 | 3161.451
22 | [4.1823015 4.1765532 4.17238 4.1691909 4.1664348 4.1643481 4.1624975 4.1611981 4.1598201 4.1587176 4.15797 4.1569853 4.1561584 4.1556468] | 0.5 | 25 | 3153.748
23 | [4.1821837 4.1763563 4.1721044 4.1689153 4.1662774 4.1639147 4.1622219 4.1608438 4.1595054 4.1585603 4.1574187 4.1567097 4.1559224 4.1552529] | 0.5 | 25 | 3146.907
24 | [4.1821051 4.1763563 4.1720257 4.1686788 4.1661592 4.1641116 4.1623006 4.1608047 4.1593475 4.158442 4.1574974 4.1567097 4.1558042 4.1552925] | 0.5 | 25 | 3140.522
25 | [4.1820655 4.1763172 4.1721044 4.1689153 4.1662378 4.1640725 4.1622615 4.1609225 4.1595054 4.1584816 4.1574974 4.1565919 4.1559224 4.1552138] | 0.5 | 25 | 3133.75
26 | [4.1821442 4.1764355 4.1721044 4.1688366 4.1661987 4.1641116 4.1624188 4.1609621 4.159584 4.1585207 4.1574578 4.1567492 4.1559615 4.1553316] | 0.5 | 25 | 3127.459
27 | [4.1820259 4.1761599 4.1719861 4.1688366 4.1661592 4.1640329 4.1622615 4.1606865 4.1594658 4.1585207 4.1573396 4.1565919 4.1556859 4.1549382] | 0.5 | 25 | 3120.949
28 | [4.1819472 4.1761203 4.1720257 4.1686001 4.1661196 4.163836 4.1621432 4.1606865 4.1593475 4.1582847 4.1573005 4.1563554 4.1555681 4.1549382] | 0.5 | 25 | 3114.907
29 | [4.1819868 4.1762385 4.1719861 4.168797 4.1662378 4.1639543 4.1622219 4.1607652 4.1594658 4.1583242 4.1573005 4.1564341 4.1557651 4.1549773] | 0.5 | 25 | 3110.25
30 | [4.1819081 4.1761203 4.1719861 4.1686397 4.1659231 4.1637573 4.1620646 4.1606078 4.1592298 4.158206 4.157064 4.1561584 4.1555681 4.1546626] | 0.5 | 25 | 3104.47
31 | [4.1820259 4.1761203 4.1720257 4.1687579 4.1660409 4.1640329 4.1622615 4.1606469 4.1593475 4.1582456 4.1572609 4.156395 4.1555285 4.1549773] | 0.5 | 25 | 3099.57
32 | [4.1818686 4.1760807 4.1719861 4.1686397 4.1659622 4.1638756 4.1621432 4.1606469 4.1592298 4.1581273 4.1571431 4.1561584 4.1554499 4.1546626] | 0.5 | 25 | 3094.542
33 | [4.1817112 4.1759233 4.1717105 4.1684427 4.1657653 4.1637969 4.1619859 4.1604109 4.1590719 4.1580091 4.1568675 4.1559615 4.1552138 4.1544657] | 0.5 | 25 | 3089.758
34 | [4.1816716 4.1758051 4.1716714 4.1684823 4.1658835 4.1637969 4.1621432 4.1605682 4.1591115 4.1580091 4.1569462 4.1560011 4.1552925 4.1545444] | 0.5 | 25 | 3085.599
35 | [4.1817112 4.1759629 4.1717892 4.1684823 4.1660409 4.1637182 4.1619859 4.1606865 4.1592298 4.1579304 4.1570249 4.1561193 4.1553316 4.1545839] | 0.5 | 25 | 3081.133
36 | [4.1816716 4.1757264 4.1717501 4.1684031 4.1659231 4.1637573 4.1619859 4.1604109 4.1591511 4.1578517 4.1569066 4.1559224 4.1552529 4.1545048] | 0.5 | 25 | 3076.581
37 | [4.1816325 4.1758842 4.1717892 4.1685214 4.1659622 4.163836 4.1621037 4.1606469 4.1592298 4.1580877 4.1570249 4.1561584 4.1552925 4.154623 ] | 0.5 | 25 | 3076.574
38 | [4.1815143 4.1756873 4.1715136 4.168364 4.1656079 4.1635213 4.1616311 4.1602139 4.1589541 4.1577334 4.1567492 4.1558437 4.1549773 4.1542687] | 0.5 | 25 | 3067.909
39 | [4.1815143 4.1756873 4.1715927 4.168364 4.1656866 4.1635604 4.161828 4.1602926 4.1590719 4.1579304 4.1567492 4.1558437 4.1551743 4.1542687] | 0.5 | 25 | 3064.337
40 | [4.1814356 4.1756873 4.1716318 4.1684427 4.165844 4.1637969 4.1619463 4.1604109 4.1591115 4.15797 4.1569853 4.1560011 4.1552925 4.1545444] | 0.5 | 25 | 3061.049
41 | [4.181396 4.1756873 4.1715531 4.1684031 4.1657262 4.1637573 4.1617889 4.1603713 4.1591511 4.1578121 4.1568675 4.1560011 4.1551743 4.1543474] | 0.5 | 25 | 3057.307
42 | [4.1814747 4.1757264 4.1715927 4.168364 4.1658049 4.1636786 4.1620646 4.16045 4.1591902 4.15797 4.1569462 4.1560011 4.1552925 4.1545048] | 0.5 | 25 | 3053.664
43 | [4.181396 4.1755295 4.1715531 4.1683245 4.1657653 4.1637182 4.1619859 4.16045 4.1591115 4.1581273 4.157064 4.1560798 4.1551352 4.1544657] | 0.5 | 25 | 3050.34
44 | [4.1813173 4.1755295 4.1714745 4.1682458 4.165844 4.1637969 4.1619859 4.1605291 4.1592298 4.1580091 4.1571431 4.1560011 4.1554108 4.1545839] | 0.5 | 25 | 3046.814
45 | [4.1812782 4.1756873 4.1714745 4.1682854 4.1658049 4.1637182 4.1621037 4.1605682 4.1592689 4.1580877 4.1571035 4.1561193 4.1553712 4.1544657] | 0.5 | 25 | 3043.585
46 | [4.1813173 4.1754904 4.1714745 4.1684427 4.165844 4.163836 4.1620646 4.1604896 4.1593084 4.1581273 4.1569853 4.156198 4.1553712 4.1545444] | 0.5 | 25 | 3040.633
47 | [4.1811991 4.1755691 4.1714349 4.168364 4.1659622 4.1639147 4.1621823 4.1605682 4.1592298 4.1581664 4.1571822 4.156198 4.1554108 4.1546626] | 0.5 | 25 | 3037.615
48 | [4.1813569 4.1755295 4.1714745 4.168364 4.1660018 4.1637969 4.1621432 4.1606469 4.1593871 4.158206 4.1571822 4.1563554 4.1554894 4.1547413] | 0.5 | 25 | 3034.91
49 | [4.1811204 4.1754904 4.1713171 4.1683245 4.1658049 4.1637573 4.1619859 4.16045 4.1591902 4.1580486 4.1570249 4.1560798 4.1553316 4.154623 ] | 0.5 | 25 | 3031.737
50 | [4.1812782 4.1755295 4.1714349 4.1683245 4.1659622 4.1638756 4.1622615 4.1606469 4.1593475 4.1583242 4.1571822 4.1563554 4.1554894 4.1547804] | 0.5 | 25 | 3029.689
51 | [4.1811204 4.1754508 4.1714349 4.1684031 4.1659622 4.1639543 4.1621823 4.1606469 4.1593871 4.1582847 4.1572609 4.1563163 4.1555681 4.1547413] | 0.5 | 25 | 3026.719
52 | [4.1811991 4.1754508 4.1714745 4.1684427 4.1660018 4.1639938 4.1623402 4.1608438 4.159584 4.1583242 4.1573005 4.1564736 4.1555681 4.15482 ] | 0.5 | 25 | 3024.472
53 | [4.1810417 4.1754117 4.1713958 4.1682854 4.1659231 4.1637969 4.1623402 4.1608047 4.1595054 4.1584816 4.1572609 4.156395 4.1555681 4.1548986] | 0.5 | 25 | 3021.631
54 | [4.18116 4.175333 4.1713958 4.168364 4.1658049 4.1638756 4.1621823 4.1608438 4.1595054 4.1583242 4.1574187 4.1565127 4.1556072 4.155056 ] | 0.5 | 25 | 3019.611
55 | [4.1810026 4.1752539 4.1714349 4.1682458 4.1658049 4.1637573 4.1621037 4.1605682 4.1593871 4.1582456 4.1572218 4.156395 4.1556072 4.15482 ] | 0.5 | 25 | 3017.036
56 | [4.1810813 4.1753721 4.1713562 4.168364 4.1658049 4.1639147 4.1622219 4.1607256 4.1595054 4.1583242 4.1573792 4.156395 4.1555285 4.1547804] | 0.5 | 25 | 3015.074
57 | [4.1808844 4.175333 4.1713562 4.1683245 4.1660018 4.1639147 4.1622615 4.1607652 4.1595054 4.1584029 4.1573792 4.1565523 4.1557255 4.1549773] | 0.5 | 25 | 3012.87
58 | [4.1808448 4.175333 4.1711593 4.1683245 4.165844 4.1639147 4.1621432 4.1607256 4.159584 4.1583633 4.1573792 4.1564341 4.1556468 4.1548986] | 0.5 | 25 | 3011.184
59 | [4.1809235 4.1754117 4.1713171 4.168561 4.1659622 4.1639938 4.1622615 4.1608438 4.1596627 4.1584029 4.1574578 4.1565919 4.1558828 4.1548986] | 0.5 | 25 | 3008.226
60 | [4.1808057 4.1751361 4.1711593 4.1681275 4.1658049 4.1637573 4.1622219 4.1607652 4.1595445 4.1584029 4.1573005 4.1564341 4.1556468 4.1548986] | 0.5 | 25 | 3006.65
61 | [4.1806479 4.1748996 4.1709232 4.1679311 4.1654897 4.1635213 4.1618676 4.1604109 4.1592298 4.1580486 4.1571431 4.1561584 4.1554108 4.1547804] | 0.5 | 25 | 3004.947
62 | [4.1806087 4.1748209 4.1708837 4.1678915 4.1654506 4.1635213 4.1617889 4.1603713 4.1591511 4.15797 4.1569853 4.1561584 4.1552138 4.1545048] | 0.5 | 25 | 3002.894
63 | [4.1804905 4.1747422 4.1708446 4.1678519 4.1652927 4.1634426 4.1617494 4.1603713 4.1591115 4.15797 4.1570249 4.156198 4.1554894 4.1545444] | 0.5 | 25 | 3001.298
64 | [4.1805301 4.1747422 4.170805 4.1678915 4.1654897 4.1636395 4.1619463 4.1605682 4.1592689 4.1582456 4.1573396 4.1562371 4.1555681 4.1547413] | 0.5 | 25 | 2999.024
65 | [4.1806087 4.1748605 4.1709623 4.1680489 4.1655293 4.1636786 4.1619463 4.1606469 4.1592689 4.1582456 4.1573005 4.1565127 4.1556859 4.1548595] | 0.5 | 25 | 2996.917
66 | [4.1804514 4.1747422 4.1706867 4.1678519 4.1655293 4.1634817 4.1618676 4.1603713 4.1592689 4.1580091 4.1570249 4.1562767 4.1553712 4.15482 ] | 0.5 | 25 | 2995.698
67 | [4.1802149 4.1745062 4.1703324 4.1675372 4.164978 4.1631274 4.1614347 4.1600957 4.1589146 4.157773 4.1567492 4.1558828 4.1551352 4.1544657] | 0.5 | 25 | 2994.351
68 | [4.1802545 4.1745062 4.1705294 4.1674585 4.1652141 4.1632457 4.1616311 4.1602535 4.1589541 4.1579304 4.1569462 4.1560798 4.1553316 4.1545839] | 0.5 | 25 | 2992.724
69 | [4.1801362 4.1743879 4.170608 4.1675372 4.1653323 4.163167 4.161592 4.1602139 4.1589146 4.1578908 4.1568675 4.1561193 4.1554894 4.1545444] | 0.5 | 25 | 2990.924
70 | [4.1804514 4.174624 4.1707263 4.1677732 4.1654506 4.163403 4.1616707 4.1603713 4.1591511 4.1580091 4.1570249 4.1562767 4.1554499 4.1547804] | 0.5 | 25 | 2987.767
71 | [4.1804514 4.1746635 4.1707659 4.1677341 4.1654897 4.1635213 4.1619859 4.16045 4.1592689 4.1581664 4.1572218 4.1562371 4.1555681 4.1548986] | 0.5 | 25 | 2985.951
72 | [4.1800966 4.1742306 4.170372 4.1674585 4.1650567 4.1630092 4.161592 4.160017 4.1588755 4.157773 4.1567097 4.1560407 4.1551743 4.154387 ] | 0.5 | 25 | 2985.006
73 | [4.1798606 4.174191 4.1702933 4.167222 4.1648598 4.1629305 4.1613951 4.1599383 4.1587176 4.1576943 4.1567097 4.1558437 4.1551352 4.1543474] | 0.5 | 25 | 2983.792
74 | [4.1799788 4.174191 4.170372 4.1673403 4.1649384 4.1631274 4.1614738 4.1600566 4.1589146 4.1577334 4.1569066 4.1560798 4.1552529 4.1545839] | 0.5 | 25 | 2981.694
75 | [4.1800966 4.1742697 4.1703324 4.167419 4.164978 4.1631274 4.1615524 4.1600566 4.1587572 4.1578517 4.1568279 4.1559615 4.1552529 4.1545839] | 0.5 | 25 | 2979.741
76 | [4.1804514 4.1747818 4.1708446 4.1678915 4.1655293 4.1636395 4.1619463 4.1606865 4.1593475 4.1584816 4.1574187 4.156631 4.1558042 4.1551743] | 0.5 | 25 | 2976.088
77 | [4.1804118 4.1747026 4.170805 4.1678128 4.1656475 4.1636395 4.1619463 4.1606078 4.1593871 4.1585207 4.1573792 4.1565919 4.1558042 4.1550169] | 0.5 | 25 | 2973.892
78 | [4.1803331 4.1745062 4.1706476 4.1677732 4.165411 4.1635213 4.1617889 4.16045 4.1593475 4.1582456 4.1573005 4.1565127 4.1556859 4.1550169] | 0.5 | 25 | 2971.39
79 | [4.1802545 4.1744666 4.1706867 4.1677341 4.1653323 4.163403 4.161828 4.1603713 4.1591902 4.1580877 4.1572609 4.156395 4.1556468 4.1549773] | 0.5 | 25 | 2969.794
80 | [4.1802545 4.174624 4.170608 4.1678915 4.1653719 4.1634426 4.1617494 4.1605682 4.1593475 4.1582847 4.1573005 4.1565523 4.1556859 4.1550169] | 0.5 | 25 | 2967.681
81 | [4.1804118 4.1747422 4.170805 4.1678519 4.1655684 4.1635604 4.1619463 4.1606865 4.1593871 4.1583242 4.1574187 4.1566706 4.1558437 4.1551352] | 0.5 | 25 | 2965.909
82 | [4.1801362 4.1745453 4.1705689 4.1676555 4.1652536 4.1632457 4.161592 4.1602926 4.1591511 4.1581273 4.157064 4.1562767 4.1555285 4.1548986] | 0.5 | 25 | 2963.411
83 | [4.1803331 4.1746635 4.1707263 4.1677732 4.1655293 4.1635604 4.1619463 4.1606078 4.1593084 4.1582456 4.1574187 4.1565919 4.1557651 4.1550169] | 0.5 | 25 | 2961.649
84 | [4.1802545 4.1744275 4.170608 4.1676555 4.1653323 4.1633639 4.1617103 4.1603322 4.1591511 4.1581664 4.1572218 4.1563163 4.1555285 4.1548986] | 0.5 | 25 | 2959.74
85 | [4.1803331 4.1746635 4.1706867 4.1677732 4.1653323 4.1634817 4.1617889 4.16045 4.1593084 4.1583242 4.1573005 4.1564341 4.1557255 4.1549382] | 0.5 | 25 | 2957.938
86 | [4.1803331 4.174624 4.1706867 4.1677732 4.165411 4.1635213 4.1619859 4.1606078 4.1593871 4.1582456 4.1573792 4.1565523 4.1557255 4.155056 ] | 0.5 | 25 | 2955.776
87 | [4.1802936 4.1745849 4.1706867 4.1678915 4.1654506 4.1635213 4.1619067 4.1606078 4.1593871 4.1583242 4.1573005 4.1566706 4.1558042 4.1552925] | 0.5 | 25 | 2954.295
88 | [4.1800966 4.1745062 4.1705294 4.1675763 4.1652536 4.1633244 4.1617889 4.1603713 4.1591511 4.1581273 4.1572218 4.1564341 4.1556468 4.1549382] | 0.5 | 25 | 2952.03
89 | [4.1802149 4.1745062 4.1706867 4.1677341 4.1652927 4.1634426 4.1617889 4.1604109 4.1591902 4.1582847 4.1574187 4.156631 4.1556468 4.1549773] | 0.5 | 25 | 2950.482
90 | [4.1801758 4.1745453 4.1705294 4.1677732 4.1652927 4.1635213 4.1618676 4.1604896 4.1593475 4.1582456 4.1574187 4.1564736 4.1558042 4.1551352] | 0.5 | 25 | 2948.108
91 | [4.1802149 4.1744275 4.170608 4.1675763 4.1652927 4.1634817 4.1617494 4.1603713 4.1591902 4.1582847 4.1573005 4.1565127 4.1556859 4.1549382] | 0.5 | 25 | 2945.919
92 | [4.1800966 4.1743879 4.1705294 4.1676555 4.1652141 4.1632848 4.1617494 4.1602926 4.1590719 4.1580877 4.1571431 4.156395 4.1556072 4.1548986] | 0.5 | 25 | 2944.215
93 | [4.1801362 4.1744666 4.1705689 4.1674976 4.1651354 4.1632457 4.161592 4.1602535 4.1591902 4.1580091 4.1572609 4.1563163 4.1555285 4.155056 ] | 0.5 | 25 | 2942.779
94 | [4.1801362 4.1743093 4.1704507 4.1675372 4.1651354 4.163167 4.1616311 4.1602535 4.1591511 4.1580877 4.1571035 4.1563554 4.1555681 4.1548595] | 0.5 | 25 | 2939.716
95 | [4.1799788 4.1743093 4.1702933 4.1674976 4.1650963 4.163403 4.161592 4.1602139 4.1590719 4.15797 4.157064 4.156198 4.1555285 4.1548986] | 0.5 | 25 | 2937.756
96 | [4.1799393 4.174191 4.1703324 4.1672616 4.1650171 4.1630883 4.1615133 4.1601744 4.1590719 4.157773 4.157064 4.1562371 4.1554499 4.1547017] | 0.5 | 25 | 2935.252
97 | [4.1799393 4.1742306 4.1702933 4.167419 4.1651354 4.163167 4.161592 4.1601744 4.1589541 4.1578517 4.1571035 4.156198 4.1553712 4.1546626] | 0.5 | 25 | 2933.496
98 | [4.1799788 4.1742697 4.1703324 4.1673799 4.1650567 4.1630883 4.1615133 4.1601353 4.1590719 4.15797 4.1569462 4.1562371 4.1554108 4.1547804] | 0.5 | 25 | 2931.173
99 | [4.1799393 4.1742306 4.1702933 4.1673007 4.1649384 4.1630487 4.1615524 4.1601353 4.1590328 4.1579304 4.1570249 4.1561193 4.1554108 4.1547804] | 0.5 | 25 | 2928.789
100 | [4.1799393 4.174191 4.1701751 4.1671829 4.1650567 4.1630883 4.1614738 4.1602139 4.1590328 4.1578121 4.1570249 4.1560011 4.1554108 4.1547413] | 0.5 | 25 | 2926.458
101 | [4.1799393 4.1741519 4.1702538 4.1671829 4.164978 4.1630092 4.1612768 4.1601353 4.1587572 4.1576943 4.1568279 4.1560798 4.1552529 4.154623 ] | 0.5 | 25 | 2924.255
102 | [4.1799393 4.1740727 4.1701751 4.1671433 4.1649384 4.1630487 4.1613164 4.1599779 4.1587572 4.1576943 4.1568675 4.1560407 4.1553712 4.1545444] | 0.5 | 25 | 2922.058
103 | [4.1799002 4.1740727 4.1702933 4.167222 4.1648207 4.1629305 4.1613164 4.1600566 4.1589146 4.1578121 4.1568279 4.1559615 4.1553712 4.154623 ] | 0.5 | 25 | 2920.228
104 | [4.1798215 4.1740727 4.1700568 4.1672616 4.164978 4.1630092 4.1612768 4.1599779 4.1587572 4.1578908 4.1566706 4.1560011 4.1552529 4.1544657] | 0.5 | 25 | 2917.707
105 | [4.1799393 4.1741123 4.1702147 4.1671829 4.1647415 4.1628914 4.1613555 4.1599383 4.1587572 4.1577334 4.1568279 4.1558437 4.1551743 4.1544657] | 0.5 | 25 | 2915.556
106 | [4.1799393 4.173955 4.1701355 4.1671042 4.1647024 4.1629305 4.1612768 4.1597414 4.1586785 4.1576152 4.1566706 4.1559224 4.1551352 4.154387 ] | 0.5 | 25 | 2913.123
107 | [4.1798215 4.1739154 4.1700568 4.1670251 4.1647811 4.1626945 4.161159 4.1597414 4.1585999 4.1575365 4.1565919 4.1556072 4.1550169 4.1543083] | 0.5 | 25 | 2910.828
108 | [4.1797032 4.1739941 4.1699781 4.1670647 4.1647024 4.1628127 4.1611981 4.1598597 4.1586785 4.1575365 4.1565523 4.1557651 4.1548595 4.1543083] | 0.5 | 25 | 2908.234
109 | [4.1798215 4.173955 4.1700568 4.1670647 4.1647415 4.1627731 4.1610799 4.1597414 4.1585999 4.1574187 4.1565919 4.1558042 4.1550169 4.1542687] | 0.5 | 25 | 2906.09
110 | [4.1798215 4.1740336 4.1700964 4.1670647 4.1647415 4.1629305 4.1611981 4.159781 4.1585999 4.1574974 4.1566706 4.1558042 4.155056 4.1543083] | 0.5 | 25 | 2904.215
111 | [4.1797032 4.1738763 4.1698599 4.1667891 4.1644659 4.1625371 4.1609621 4.1596231 4.1582847 4.1571822 4.156395 4.1554499 4.1547804 4.1539145] | 0.5 | 25 | 2901.553
112 | [4.1796246 4.1737185 4.1698208 4.1667891 4.1643872 4.1624579 4.1608834 4.1595054 4.1583242 4.1571822 4.1562767 4.1554499 4.1547413 4.1538749] | 0.5 | 25 | 2899.218
113 | [4.179585 4.1737971 4.1698208 4.1669464 4.1644659 4.1626158 4.1610799 4.1595445 4.1583242 4.1572218 4.1562767 4.1554499 4.1546626 4.1540718] | 0.5 | 25 | 2896.88
114 | [4.1796637 4.1737971 4.1697812 4.1668677 4.1645055 4.1625371 4.1608834 4.1596627 4.1582456 4.1571822 4.1562371 4.1554499 4.1547017 4.1539536] | 0.5 | 25 | 2894.484
115 | [4.1796246 4.1736398 4.1696634 4.1666708 4.1644659 4.1623793 4.1608438 4.1593871 4.1581664 4.1572218 4.1560798 4.1551743 4.1544657 4.1538358] | 0.5 | 25 | 2892.476
116 | [4.1797032 4.1738367 4.1698599 4.1668677 4.1645055 4.1626549 4.1608834 4.1595445 4.1582847 4.1571431 4.156198 4.1554894 4.1546626 4.1539145] | 0.5 | 25 | 2890.278
117 | [4.1796246 4.1738763 4.1698208 4.1669073 4.1644659 4.1624975 4.1608047 4.1594658 4.1582456 4.1571822 4.156198 4.1554108 4.1545839 4.1539145] | 0.5 | 25 | 2888.142
118 | [4.1795063 4.1735215 4.1696634 4.1666317 4.1641903 4.1623402 4.1606078 4.1592689 4.1580091 4.1568675 4.1558437 4.1550956 4.1540718 4.1535602] | 0.5 | 25 | 2885.601
119 | [4.1795063 4.1736007 4.1696239 4.1667104 4.1642299 4.1622219 4.1606078 4.1593084 4.1581273 4.1569462 4.1558437 4.1550169 4.154387 4.1535206] | 0.5 | 25 | 2883.634
120 | [4.1795459 4.1737185 4.1696239 4.1665921 4.1642299 4.1623006 4.1607652 4.1593084 4.1580091 4.1569066 4.1558437 4.1550956 4.1542687 4.1535602] | 0.5 | 25 | 2881.608
121 | [4.1795063 4.1735215 4.1695452 4.1666317 4.1641903 4.1621823 4.1606078 4.1591511 4.1578908 4.1567097 4.1556468 4.1548986 4.1540718 4.1534419] | 0.5 | 25 | 2878.647
122 | [4.1795063 4.1738367 4.1696239 4.1664743 4.1642694 4.1623006 4.1604896 4.1592298 4.1578517 4.1569066 4.1558042 4.1548595 4.1541505 4.1534023] | 0.5 | 25 | 2876.603
123 | [4.179585 4.1736794 4.1695843 4.1666708 4.1642694 4.1620646 4.1605682 4.1592298 4.1578517 4.1567097 4.1558042 4.1549382 4.1539931 4.1534419] | 0.5 | 25 | 2874.294
124 | [4.179388 4.1735611 4.1695056 4.1665921 4.1639938 4.1621037 4.16045 4.1589932 4.1576943 4.1565523 4.1555285 4.1547017 4.1539931 4.1532059] | 0.5 | 25 | 2871.814
125 | [4.1795063 4.1736007 4.1695843 4.1666317 4.1641116 4.1621432 4.1605291 4.1589932 4.157773 4.1567883 4.1556468 4.1548595 4.1539931 4.1532845] | 0.5 | 25 | 2869.503
126 | [4.1795063 4.1736007 4.1695056 4.166553 4.1639938 4.1620646 4.1602926 4.1589932 4.1576548 4.1564736 4.1554894 4.1546626 4.1537962 4.1531663] | 0.5 | 25 | 2867.064
127 | [4.1795063 4.1737185 4.1695452 4.1664743 4.1641116 4.1622219 4.1603713 4.1589541 4.1577334 4.1565523 4.1555285 4.154623 4.1538749 4.1530876] | 0.5 | 25 | 2864.478
128 | [4.179585 4.1736398 4.1696634 4.1665134 4.1642299 4.1620646 4.1604109 4.1588755 4.1576152 4.1564736 4.1555681 4.1547017 4.1537962 4.1530876] | 0.5 | 25 | 2862.539
129 | [4.1795459 4.1734428 4.1694665 4.1663952 4.1638756 4.162025 4.1602139 4.1589146 4.1574974 4.1563554 4.1554108 4.1544261 4.1536388 4.153048 ] | 0.5 | 25 | 2859.845
130 | [4.1794667 4.1735611 4.1695056 4.1663952 4.1640725 4.1619067 4.1602139 4.1587963 4.1576152 4.1563554 4.1552925 4.1545048 4.1536779 4.1529694] | 0.5 | 25 | 2857.265
131 | [4.1793489 4.1734824 4.1693482 4.1664348 4.1638756 4.1619067 4.1602535 4.1587176 4.1573792 4.1563554 4.1552529 4.154387 4.1535993 4.1527333] | 0.5 | 25 | 2854.692
132 | [4.1794276 4.1734428 4.1694269 4.1663561 4.1637969 4.1617889 4.1600957 4.1587963 4.1573792 4.1561193 4.1552138 4.1544657 4.1535206 4.1527724] | 0.5 | 25 | 2852.182
133 | [4.179388 4.1736398 4.1694665 4.1664743 4.1638756 4.1618676 4.1601744 4.158639 4.1574974 4.156198 4.1552925 4.154387 4.1535206 4.1527724] | 0.5 | 25 | 2849.638
134 | [4.1793094 4.1733251 4.1692696 4.1662378 4.1637182 4.1616707 4.1599383 4.1584816 4.1571431 4.1560407 4.1549773 4.1542687 4.1534023 4.152576 ] | 0.5 | 25 | 2846.86
135 | [4.1793489 4.1734037 4.16923 4.1660805 4.1637573 4.1617494 4.1598988 4.1585603 4.1573005 4.1561193 4.1550956 4.1541505 4.1534023 4.1524968] | 0.5 | 25 | 2843.93
136 | [4.1792703 4.1734037 4.1692696 4.1661592 4.1637182 4.1616707 4.1602139 4.1585207 4.1571822 4.1560011 4.1549382 4.1539931 4.153245 4.1524181] | 0.5 | 25 | 2841.191
137 | [4.1791124 4.1733251 4.16923 4.1661196 4.1636395 4.161592 4.1598988 4.1584029 4.1570249 4.1560407 4.1550956 4.1539931 4.1531267 4.1523395] | 0.5 | 25 | 2838.162
138 | [4.1790338 4.1732068 4.1691513 4.1661196 4.1636 4.1614738 4.1598201 4.1583242 4.157064 4.1558042 4.1547804 4.1538749 4.1529303 4.1522608] | 0.5 | 25 | 2835.398
139 | [4.179585 4.1736794 4.1695452 4.1665921 4.1639938 4.1621432 4.1604109 4.1588359 4.1575365 4.1565919 4.1565919 4.1565127 4.156395 4.1555681] | 0.5 | 25 | 2834.258
140 | [4.1791911 4.1733251 4.1691513 4.1661196 4.1636786 4.1616311 4.1599383 4.158442 4.1569853 4.1559224 4.15482 4.1539536 4.1530876 4.1521821] | 0.5 | 25 | 2829.648
141 | [4.1792703 4.1732459 4.1691513 4.1660805 4.1635604 4.161592 4.159781 4.1583633 4.1569853 4.1558828 4.1547413 4.1537962 4.1528907 4.1523004] | 0.5 | 25 | 2826.139
142 | [4.1791911 4.1731672 4.1690726 4.1660409 4.1635604 4.161592 4.1598988 4.158442 4.1570249 4.1559224 4.15482 4.1538749 4.1529303 4.152379 ] | 0.5 | 25 | 2823.545
143 | [4.1791124 4.1732459 4.1691513 4.1660409 4.1636395 4.1615524 4.1598988 4.1583633 4.1571035 4.1558437 4.15482 4.1538358 4.1529694 4.1522608] | 0.5 | 25 | 2820.11
144 | [4.1791911 4.1731672 4.1691513 4.1659622 4.1636786 4.1616311 4.1598988 4.1584816 4.1570249 4.1559224 4.1547413 4.1538358 4.1529303 4.1522608] | 0.5 | 25 | 2816.77
145 | [4.1792703 4.1732459 4.1691513 4.1661987 4.1636395 4.1616311 4.160017 4.1585999 4.157064 4.1559615 4.1548595 4.1538749 4.1530876 4.1522608] | 0.5 | 25 | 2813.294
146 | [4.1791124 4.1730099 4.1690726 4.1660018 4.1635213 4.1614738 4.1597414 4.1581664 4.1568675 4.1556072 4.1547413 4.1535993 4.152812 4.1519852] | 0.5 | 25 | 2809.234
147 | [4.179152 4.1731672 4.1691122 4.1660018 4.1636 4.1615524 4.1596627 4.1582456 4.1569853 4.1556468 4.1547017 4.1537571 4.1528516 4.1519456] | 0.5 | 25 | 2805.973
148 | [4.1790733 4.1731672 4.1690726 4.1660409 4.1635213 4.1614347 4.159781 4.1581664 4.1568279 4.1556859 4.1545048 4.1536388 4.1528516 4.1519456] | 0.5 | 25 | 2802.405
149 | [4.1792307 4.1732068 4.1691122 4.1660018 4.1634426 4.1615133 4.1598597 4.1581664 4.1569066 4.1556859 4.1545839 4.1537175 4.152812 4.1519065] | 0.5 | 25 | 2799.039
150 | [4.1790733 4.1730886 4.1690726 4.1660018 4.1634426 4.1613555 4.1596627 4.1581273 4.1568675 4.1556072 4.154623 4.1535602 4.1526937 4.1517882] | 0.5 | 25 | 2795.524
151 | [4.1791124 4.1732855 4.1691909 4.1660805 4.1635604 4.1615133 4.1597414 4.1583242 4.1568279 4.1556468 4.1545839 4.1537571 4.1528516 4.1519852] | 0.5 | 25 | 2792.316
152 | [4.1791124 4.1731672 4.1691122 4.1659231 4.1635213 4.1613951 4.1596627 4.1581664 4.1568279 4.1556072 4.1545444 4.1536388 4.1527333 4.1518278] | 0.5 | 25 | 2788.679
153 | [4.1789947 4.1730099 4.1689153 4.165844 4.163403 4.1613164 4.1595054 4.1580091 4.1565919 4.1554894 4.1545444 4.1534815 4.1526937 4.1518278] | 0.5 | 25 | 2784.499
154 | [4.1789947 4.1731281 4.1689544 4.165844 4.163403 4.1611981 4.1594658 4.1580091 4.1566706 4.1555681 4.1544261 4.1534815 4.152576 4.1517882] | 0.5 | 25 | 2780.071
155 | [4.1790733 4.1730099 4.1688366 4.1656866 4.1633639 4.1611195 4.1594267 4.1580877 4.1565523 4.1554894 4.1543083 4.1533237 4.1524968 4.1517096] | 0.5 | 25 | 2775.882
156 | [4.1789551 4.1730099 4.1688757 4.1658835 4.1632848 4.1612377 4.1594658 4.1578908 4.1565919 4.1553712 4.154387 4.1533237 4.152379 4.1516309] | 0.5 | 25 | 2771.956
157 | [4.1789947 4.1728525 4.1687183 4.1656475 4.1631274 4.1610408 4.1592689 4.1578517 4.156395 4.1552138 4.1542687 4.1532059 4.1524577 4.1515913] | 0.5 | 25 | 2767.957
158 | [4.1788368 4.1728525 4.168797 4.1656866 4.163167 4.1611195 4.1593871 4.1577334 4.156395 4.1552529 4.1540718 4.1531267 4.1522608 4.1515126] | 0.5 | 25 | 2763.542
159 | [4.1789551 4.1728525 4.1686788 4.1655684 4.1630883 4.1610012 4.1593871 4.1577334 4.1565127 4.1550956 4.1539931 4.153048 4.1523004 4.1513157] | 0.5 | 25 | 2758.985
160 | [4.178719 4.1726556 4.168561 4.165411 4.1629305 4.1608047 4.1589932 4.1574974 4.1561584 4.1550169 4.1538749 4.1528907 4.1520638 4.151237 ] | 0.5 | 25 | 2754.478
161 | [4.178719 4.1727738 4.1687183 4.165411 4.1628518 4.1609225 4.1591511 4.1575365 4.1563163 4.1550956 4.1538749 4.1529694 4.1521821 4.1511979] | 0.5 | 25 | 2750.288
162 | [4.178719 4.172616 4.1684823 4.165411 4.1629305 4.1607256 4.1589541 4.1575365 4.1560798 4.1550169 4.1538358 4.152812 4.1519852 4.1511188] | 0.5 | 25 | 2745.748
163 | [4.178719 4.1725769 4.168561 4.1652927 4.1627731 4.1608047 4.1589541 4.1573005 4.1559615 4.1548595 4.1537571 4.1527724 4.1518278 4.151001 ] | 0.5 | 25 | 2741.545
164 | [4.178719 4.1727343 4.1685214 4.1652536 4.1628518 4.1606469 4.1587963 4.1574578 4.1559615 4.15482 4.1535602 4.1526937 4.1517491 4.1509614] | 0.5 | 25 | 2737.225
165 | [4.1786399 4.1725769 4.1684031 4.1652536 4.1626945 4.1606865 4.1587963 4.1573005 4.1558042 4.1547017 4.1535993 4.1525364 4.1517096 4.150804 ] | 0.5 | 25 | 2732.76
166 | [4.1786008 4.1724586 4.1681671 4.1650171 4.1625371 4.1604109 4.1586785 4.157064 4.1556859 4.1545444 4.1534419 4.1524181 4.1514339 4.1507645] | 0.5 | 25 | 2727.665
167 | [4.1784825 4.1724586 4.1683245 4.1650567 4.1625762 4.16045 4.158639 4.157064 4.1556468 4.1544261 4.1533237 4.1524577 4.1514735 4.1505675] | 0.5 | 25 | 2722.982
168 | [4.1784825 4.1724191 4.1681671 4.1650171 4.1624975 4.1604109 4.1585207 4.1570249 4.1556468 4.1543474 4.1533632 4.1524181 4.1513553 4.1504889] | 0.5 | 25 | 2717.78
169 | [4.1783252 4.1722226 4.1679702 4.1647415 4.1622219 4.1600957 4.1583633 4.1568279 4.1553712 4.1542292 4.1529694 4.1521425 4.1511188 4.1503711] | 0.5 | 25 | 2713.261
170 | [4.1784825 4.1724191 4.1680884 4.1650171 4.1624579 4.1603322 4.1585603 4.1569066 4.1557255 4.1543474 4.1531663 4.1521425 4.1514339 4.1505284] | 0.5 | 25 | 2709.057
171 | [4.1784434 4.17238 4.1680098 4.1648993 4.1624579 4.1602535 4.1583242 4.1567883 4.1554894 4.1541505 4.1531663 4.1521034 4.1511583 4.1502919] | 0.5 | 25 | 2704.208
172 | [4.1783252 4.1723404 4.1682854 4.1648993 4.1624188 4.1601353 4.1583242 4.1568279 4.1554499 4.1542292 4.153048 4.1520638 4.1511979 4.1503315] | 0.5 | 25 | 2699.058
173 | [4.1785221 4.1723013 4.1680884 4.1648598 4.1623006 4.1602535 4.1583242 4.1567097 4.1552925 4.1540718 4.1529694 4.1519456 4.1510797 4.1502528] | 0.5 | 25 | 2693.991
174 | [4.1784039 4.172183 4.1678128 4.1647415 4.1621432 4.1599383 4.1580877 4.1565523 4.1551352 4.1538358 4.1527333 4.1516309 4.1508827 4.1498985] | 0.5 | 25 | 2688.928
175 | [4.1783643 4.1721435 4.1678519 4.1647811 4.1621432 4.1599779 4.158206 4.156631 4.1551352 4.1539145 4.1527333 4.1517491 4.1507645 4.1499376] | 0.5 | 25 | 2683.819
176 | [4.1784039 4.172183 4.1678915 4.1647024 4.1621037 4.1599383 4.1581273 4.1565127 4.155056 4.1537962 4.1527333 4.1518278 4.1508431 4.1499772] | 0.5 | 25 | 2678.65
177 | [4.1782069 4.1721044 4.1677732 4.1645451 4.1621037 4.1598597 4.1580091 4.1564736 4.1548986 4.1537962 4.1526151 4.1515522 4.1506858 4.149859 ] | 0.5 | 25 | 2672.472
178 | [4.1782465 4.1720648 4.1678519 4.1645451 4.1618676 4.1597023 4.1580091 4.156395 4.1548986 4.1537175 4.1526546 4.1514735 4.1505284 4.149662 ] | 0.5 | 25 | 2667.188
179 | [4.1782069 4.1719861 4.1678128 4.1645451 4.1619067 4.159781 4.1578908 4.1563163 4.1548986 4.1537175 4.152576 4.1515126 4.1505284 4.1497016] | 0.5 | 25 | 2662.265
180 | [4.1781282 4.171947 4.1676159 4.1645055 4.1618676 4.1595445 4.1578517 4.1561193 4.1548595 4.1535206 4.1524181 4.1514339 4.1503711 4.1495442] | 0.5 | 25 | 2657.3
181 | [4.1779709 4.1718683 4.1675372 4.1643085 4.1616311 4.1596231 4.1577334 4.1560798 4.1547017 4.1534815 4.1522212 4.151237 4.1502919 4.149426 ] | 0.5 | 25 | 2651.48
182 | [4.1780496 4.1717892 4.1675763 4.1642694 4.161828 4.159584 4.1576548 4.1560407 4.1545839 4.1534023 4.1523004 4.1512766 4.1502528 4.1493077] | 0.5 | 25 | 2645.986
183 | [4.1780887 4.1717501 4.1675763 4.1644268 4.1616311 4.1594267 4.1576152 4.1560407 4.154623 4.1533237 4.1521821 4.1513157 4.1500955 4.1492686] | 0.5 | 25 | 2640.285
184 | [4.1779313 4.1717105 4.167419 4.1641512 4.1615133 4.1593871 4.1574974 4.1558828 4.1544657 4.1531267 4.1520638 4.1509223 4.1500955 4.1491899] | 0.5 | 25 | 2633.867
185 | [4.1780887 4.1717501 4.1673007 4.1640725 4.1614738 4.1592298 4.1573396 4.1558437 4.1543083 4.1530089 4.1519065 4.150804 4.1500168 4.1491108] | 0.5 | 25 | 2627.971
186 | [4.17801 4.1717501 4.1673799 4.1640329 4.1614347 4.1592689 4.1574578 4.1557651 4.1542292 4.1531663 4.1517491 4.1508827 4.1497412 4.1489534] | 0.5 | 25 | 2622.412
187 | [4.1779313 4.1715531 4.1673799 4.1640329 4.1615133 4.1591902 4.1573396 4.1556468 4.1541505 4.1530089 4.1517491 4.1506467 4.1497803 4.1489534] | 0.5 | 25 | 2616.505
188 | [4.1780496 4.1716318 4.1673007 4.1639543 4.1612768 4.1590719 4.1571822 4.1555285 4.1541114 4.1527724 4.1516309 4.1506467 4.149662 4.1487961] | 0.5 | 25 | 2609.909
189 | [4.177774 4.1715136 4.166986 4.1636395 4.1610012 4.1587963 4.1569066 4.1552529 4.1538358 4.1524577 4.1512766 4.1501741 4.149229 4.1484022] | 0.5 | 25 | 2604.026
190 | [4.1778131 4.1713958 4.1671042 4.1638756 4.161159 4.1588755 4.1569462 4.1552925 4.1537571 4.1524968 4.1513157 4.1504498 4.1493077 4.1485205] | 0.5 | 25 | 2597.728
191 | [4.177774 4.1713562 4.1670251 4.1637573 4.1609621 4.1588359 4.1568675 4.1550956 4.1537571 4.1524181 4.1512766 4.1499772 4.149229 4.148284 ] | 0.5 | 25 | 2591.267
192 | [4.1776166 4.1713171 4.166986 4.1636 4.1608834 4.1585207 4.156631 4.1548595 4.1535602 4.1521425 4.1510401 4.1499376 4.1489143 4.1480479] | 0.5 | 25 | 2585.047
193 | [4.1777344 4.1712379 4.1669464 4.1636395 4.1608047 4.1585999 4.1565919 4.1549773 4.1535206 4.1522212 4.151001 4.1498985 4.148993 4.1481266] | 0.5 | 25 | 2578.145
1 | [4.1830497 4.1770649 4.1720643 4.1679692 4.1644258 4.1615119 4.1591496 4.1572595 4.1557631 4.1543064 4.1533222 4.1522985 4.1514716 4.1505661] | 0.5 | 25 | 3258.512
2 | [4.182735 4.1765924 4.1718283 4.1678905 4.1646228 4.162024 4.1599369 4.158165 4.1567869 4.1556454 4.1545429 4.1536765 4.152771 4.1521406] | 0.5 | 25 | 3259.476
3 | [4.182538 4.1766319 4.1719069 4.1678905 4.1648984 4.162457 4.160449 4.1589131 4.1575747 4.156354 4.1554484 4.1544638 4.1536765 4.1530857] | 0.5 | 25 | 3261.62
4 | [4.1823411 4.1763167 4.17171 4.1680484 4.1650558 4.1627326 4.1608033 4.1593857 4.1579289 4.1568656 4.1558814 4.1552119 4.1543064 4.1537156] | 0.5 | 25 | 3259.708
5 | [4.1822228 4.1763167 4.1716313 4.1680875 4.1652918 4.1629686 4.1612363 4.1596613 4.1584802 4.1573777 4.1564326 4.1554875 4.1547394 4.1541882] | 0.5 | 25 | 3257.013
6 | [4.1821837 4.1761594 4.1716313 4.1680484 4.1652527 4.1631656 4.1611972 4.1598186 4.1585588 4.1574564 4.15659 4.1558027 4.1549759 4.1544247] | 0.5 | 25 | 3255.65
7 | [4.1821837 4.1760807 4.17171 4.1681271 4.1653314 4.1631656 4.1614728 4.1599765 4.1585984 4.157732 4.1568656 4.1559601 4.1552906 4.1547003] | 0.5 | 25 | 3253.577
8 | [4.1821051 4.1761985 4.17171 4.1681662 4.16541 4.1633234 4.1615119 4.1600947 4.1589527 4.1578503 4.1568265 4.1562357 4.1554089 4.1548185] | 0.5 | 25 | 3251.174
9 | [4.1821442 4.1760807 4.17171 4.1681662 4.1654887 4.1632838 4.1617088 4.1601338 4.1589918 4.1581259 4.1570625 4.1563144 4.1556845 4.155015 ] | 0.5 | 25 | 3249.115
10 | [4.1819868 4.1760411 4.1715918 4.1682844 4.1655283 4.163599 4.1617484 4.1604095 4.1591887 4.1582046 4.1572595 4.1565509 4.1558027 4.1551332] | 0.5 | 25 | 3245.567
11 | [4.1818686 4.1759624 4.1715527 4.1682844 4.1653705 4.1634021 4.1617875 4.1603308 4.159071 4.158165 4.1571412 4.1564722 4.1556845 4.1550941] | 0.5 | 25 | 3242.259
12 | [4.1818686 4.176002 4.1717496 4.1684418 4.1656461 4.1636777 4.1618662 4.160449 4.159307 4.1582046 4.157299 4.15659 4.1558814 4.1553302] | 0.5 | 25 | 3239.271
13 | [4.1818686 4.1759624 4.1716313 4.168324 4.1658039 4.1637564 4.1619844 4.1604881 4.159307 4.1583228 4.1575747 4.15659 4.1560388 4.1553302] | 0.5 | 25 | 3235.459
14 | [4.1819081 4.1759229 4.171474 4.1683631 4.1656461 4.1635594 4.1619453 4.1606064 4.159307 4.1582832 4.1574168 4.1566296 4.1559997 4.1554484] | 0.5 | 25 | 3232.56
15 | [4.1817503 4.1758838 4.17171 4.1681662 4.1657252 4.1635594 4.1619453 4.1605668 4.1593466 4.1583228 4.1576138 4.1566691 4.1559997 4.1554089] | 0.5 | 25 | 3227.398
16 | [4.1816325 4.1758051 4.1715527 4.1682448 4.1657252 4.1636381 4.162024 4.1606064 4.1593857 4.1583619 4.1574168 4.1567869 4.1559997 4.1555271] | 0.5 | 25 | 3224.358
17 | [4.1816716 4.1756082 4.171474 4.1681662 4.1655283 4.1635594 4.1617875 4.160449 4.1591887 4.1582046 4.157299 4.15659 4.1558027 4.1552906] | 0.5 | 25 | 3219.781
18 | [4.1815929 4.1758051 4.1715527 4.1682844 4.1658826 4.1636777 4.1621418 4.1607246 4.159543 4.1584802 4.1575747 4.1569052 4.1561966 4.1555271] | 0.5 | 25 | 3215.855
19 | [4.1815143 4.1756473 4.1715527 4.1682057 4.165607 4.1636777 4.1619844 4.1606064 4.1593857 4.1582832 4.157496 4.1567478 4.1560388 4.1554484] | 0.5 | 25 | 3211.864
20 | [4.1815538 4.1755295 4.1713161 4.1681271 4.1657252 4.1636381 4.1618662 4.1604881 4.1593466 4.1583619 4.157496 4.1566691 4.1560388 4.1552906] | 0.5 | 25 | 3207.126
21 | [4.1814356 4.1755295 4.1713948 4.1681271 4.1655283 4.1634412 4.1618662 4.1605668 4.1593466 4.1584015 4.1574564 4.1566296 4.1559997 4.1553698] | 0.5 | 25 | 3203.318
22 | [4.1814747 4.1754899 4.1712375 4.1680875 4.1655283 4.1634412 4.1617875 4.1604881 4.1593466 4.1582046 4.157496 4.1566691 4.1559601 4.1553302] | 0.5 | 25 | 3198.617
23 | [4.1813569 4.1754899 4.171277 4.1681271 4.1656461 4.1634808 4.1619453 4.160449 4.159307 4.1583228 4.1574168 4.1566691 4.1559601 4.1553698] | 0.5 | 25 | 3194.655
24 | [4.1813173 4.1754112 4.1713557 4.1680484 4.165607 4.1636381 4.1618271 4.1604881 4.159307 4.1582832 4.1574168 4.15659 4.1560388 4.1552906] | 0.5 | 25 | 3190.418
25 | [4.1812782 4.1754508 4.1712375 4.1681271 4.1655283 4.163599 4.1619844 4.1605277 4.1593857 4.1583228 4.1574168 4.1566691 4.1559601 4.1553698] | 0.5 | 25 | 3185.596
26 | [4.18116 4.1753325 4.1711192 4.1678905 4.1655674 4.1633234 4.1617088 4.1604095 4.1591887 4.1580863 4.1573381 4.1564722 4.1558814 4.1550941] | 0.5 | 25 | 3181.34
27 | [4.1810813 4.1752539 4.1712375 4.1679692 4.1655283 4.163599 4.1617875 4.160449 4.1591887 4.1582832 4.1573381 4.1564326 4.1559997 4.1552119] | 0.5 | 25 | 3177.593
28 | [4.1811204 4.1752143 4.1710801 4.1678119 4.1653314 4.1633625 4.1616302 4.1603703 4.1591101 4.1580472 4.1571412 4.156354 4.1556058 4.1550546] | 0.5 | 25 | 3173.183
29 | [4.1809235 4.1750174 4.1709223 4.1675758 4.1652131 4.1632442 4.1614332 4.1600947 4.1589131 4.1579289 4.1569052 4.1562357 4.1555271 4.1548972] | 0.5 | 25 | 3169.11
30 | [4.180963 4.1750569 4.1709223 4.1678119 4.1652131 4.1633234 4.1617088 4.1602125 4.1590314 4.157968 4.1572204 4.1562753 4.1555662 4.155015 ] | 0.5 | 25 | 3164.423
31 | [4.1810021 4.1749783 4.1708832 4.1677332 4.1652527 4.1632442 4.1615119 4.1602125 4.1589131 4.1578894 4.1569839 4.1562357 4.1555271 4.1549363] | 0.5 | 25 | 3159.513
32 | [4.1809235 4.1749783 4.1708832 4.1677728 4.1653314 4.1632442 4.1615119 4.1601734 4.159071 4.1579289 4.1571412 4.156157 4.1555662 4.1548972] | 0.5 | 25 | 3155.001
33 | [4.1808057 4.1749387 4.1706467 4.1676149 4.1652131 4.1630869 4.1613936 4.1600552 4.1588345 4.1578107 4.1569052 4.1560783 4.1554089 4.1547394] | 0.5 | 25 | 3150.469
34 | [4.1806479 4.1748204 4.1705289 4.1674576 4.1649375 4.1629686 4.1613545 4.1598978 4.1587558 4.1576533 4.1567478 4.155921 4.1552515 4.1546607] | 0.5 | 25 | 3145.938
35 | [4.1806479 4.1747813 4.170568 4.1674967 4.1650162 4.1629686 4.1614332 4.1598978 4.1587162 4.1576924 4.1567478 4.155921 4.1553698 4.1546607] | 0.5 | 25 | 3141.739
36 | [4.1805692 4.1747813 4.1706467 4.167418 4.1648588 4.1628113 4.1612363 4.1598978 4.1586375 4.1575747 4.1567869 4.1558814 4.1552119 4.154582 ] | 0.5 | 25 | 3137.482
37 | [4.1805692 4.1746235 4.1704502 4.167418 4.1648192 4.1628113 4.161118 4.1597795 4.1585984 4.1574564 4.1567082 4.1557631 4.155015 4.1544638] | 0.5 | 25 | 3133.939
38 | [4.1807265 4.1747813 4.1706076 4.1675363 4.1650162 4.1630478 4.161315 4.1598978 4.1587558 4.1575747 4.1566691 4.1559601 4.1552119 4.1546607] | 0.5 | 25 | 3130.16
39 | [4.1805692 4.1746631 4.1704893 4.1674576 4.1647801 4.1630082 4.1612363 4.15974 4.1585197 4.1575747 4.1564326 4.1558027 4.1551332 4.1544247] | 0.5 | 25 | 3126.289
40 | [4.1804118 4.1744661 4.1702533 4.167182 4.1646619 4.1626143 4.1610003 4.1595826 4.1583228 4.157299 4.1563935 4.1556058 4.1548972 4.1542277] | 0.5 | 25 | 3122.346
41 | [4.1804905 4.1745448 4.1703711 4.167182 4.1646619 4.1626539 4.1610394 4.1596613 4.1583619 4.1573777 4.1563935 4.1556058 4.1548972 4.1542673] | 0.5 | 25 | 3119.051
42 | [4.1804509 4.1744661 4.1702533 4.1672211 4.1647406 4.1627326 4.1609216 4.1595826 4.1584015 4.1571808 4.1563144 4.1555662 4.154779 4.1540704] | 0.5 | 25 | 3115.284
43 | [4.1805301 4.1745844 4.1702924 4.1672606 4.1646619 4.1627326 4.1611576 4.1595826 4.1584406 4.157299 4.1563935 4.1556454 4.1548972 4.1541882] | 0.5 | 25 | 3111.708
44 | [4.1804905 4.1745448 4.1702924 4.1672606 4.1647406 4.1627326 4.1610003 4.1595039 4.1584406 4.157299 4.1564722 4.1555271 4.1548972 4.1540704] | 0.5 | 25 | 3108.139
45 | [4.1804509 4.1745448 4.1703711 4.167182 4.1647015 4.1626143 4.1609607 4.159543 4.1584406 4.1572595 4.156354 4.1555662 4.1548576 4.1541491] | 0.5 | 25 | 3104.654
46 | [4.1803331 4.174427 4.170332 4.1672211 4.1647801 4.1627326 4.1609607 4.1594644 4.1582046 4.1572204 4.1563144 4.1555662 4.1548185 4.1541095] | 0.5 | 25 | 3101.141
47 | [4.1803331 4.1743875 4.1702533 4.1671424 4.1646619 4.1625752 4.1610003 4.1595826 4.1584406 4.1571808 4.1563144 4.1553698 4.1547003 4.1539912] | 0.5 | 25 | 3098.222
48 | [4.1803331 4.1743875 4.1702924 4.1671424 4.1648192 4.1626143 4.1609216 4.1595826 4.1583228 4.1571808 4.156157 4.1554484 4.154779 4.1541491] | 0.5 | 25 | 3095.003
49 | [4.1804509 4.1743479 4.1702924 4.1672606 4.1646619 4.1627326 4.1609607 4.1595039 4.1583228 4.157299 4.1562753 4.1555662 4.1547394 4.1542277] | 0.5 | 25 | 3092.016
50 | [4.1802149 4.1741905 4.1700168 4.1669064 4.1645045 4.1623783 4.1608033 4.1591887 4.1579289 4.1571021 4.1559997 4.1551728 4.1544247 4.1538339] | 0.5 | 25 | 3088.953
51 | [4.1801753 4.1743875 4.170135 4.1669455 4.1646619 4.1626143 4.1607637 4.159543 4.1583228 4.1571808 4.1562753 4.1553302 4.1546607 4.1540704] | 0.5 | 25 | 3086.184
52 | [4.1801362 4.1742301 4.1702533 4.1671033 4.1645045 4.1626143 4.1609216 4.1594253 4.1582441 4.1571412 4.156354 4.1554089 4.1546607 4.1541095] | 0.5 | 25 | 3083.598
53 | [4.1801362 4.1743088 4.1702137 4.166985 4.1646619 4.1625752 4.1608033 4.1595039 4.1582441 4.1571808 4.1561966 4.1553698 4.1547394 4.1540308] | 0.5 | 25 | 3080.959
54 | [4.1802149 4.1741514 4.1700168 4.1669064 4.164465 4.162457 4.1608033 4.1592674 4.1581259 4.1569839 4.1560388 4.1552515 4.1546607 4.1538734] | 0.5 | 25 | 3078.079
55 | [4.1801362 4.1741118 4.1700563 4.1669455 4.1645436 4.1624966 4.1608424 4.1593857 4.1582441 4.1571021 4.1562357 4.1553698 4.1546607 4.1539912] | 0.5 | 25 | 3075.817
56 | [4.1800966 4.1740723 4.1700563 4.1669455 4.1645832 4.162457 4.160882 4.1593857 4.158165 4.1571412 4.1561966 4.1552906 4.154582 4.1538339] | 0.5 | 25 | 3073.624
57 | [4.1800575 4.1740723 4.1699777 4.1669064 4.1645436 4.1624966 4.1608424 4.1593857 4.1582832 4.1570625 4.1560783 4.1552119 4.1544638 4.1538734] | 0.5 | 25 | 3070.799
58 | [4.1800179 4.1741118 4.1700168 4.1669455 4.1644258 4.1625357 4.160882 4.1593857 4.1581259 4.1571021 4.1561179 4.1552906 4.1544247 4.1538339] | 0.5 | 25 | 3068.825
59 | [4.1800179 4.1740723 4.1700168 4.1669455 4.164465 4.1624966 4.1608033 4.159543 4.158165 4.1571021 4.1560783 4.1553698 4.1546607 4.1538734] | 0.5 | 25 | 3066.182
60 | [4.1800575 4.1739149 4.1700168 4.1668277 4.1644258 4.162457 4.1608033 4.159307 4.1580863 4.1571021 4.1560783 4.1552119 4.1545033 4.1538339] | 0.5 | 25 | 3064.058
61 | [4.1796637 4.1736789 4.1694655 4.1664734 4.1641502 4.1621027 4.1603703 4.1589131 4.157732 4.1566691 4.1556454 4.1549363 4.1541491 4.15344 ] | 0.5 | 25 | 3062.079
62 | [4.1795063 4.1736393 4.1694264 4.1662765 4.163835 4.1619058 4.1603308 4.1588345 4.1576138 4.15659 4.1555662 4.1547394 4.1540308 4.1532826] | 0.5 | 25 | 3059.882
63 | [4.1795063 4.1736002 4.1695051 4.1663942 4.1639924 4.1620631 4.1603703 4.159071 4.157732 4.1566691 4.1558027 4.1548185 4.1541882 4.1534796] | 0.5 | 25 | 3058.652
64 | [4.1795454 4.1734033 4.1693869 4.1663156 4.1639533 4.1619058 4.1602521 4.1587558 4.1577716 4.1565113 4.1556058 4.1548576 4.1541491 4.1533613] | 0.5 | 25 | 3055.903
65 | [4.179585 4.1736002 4.1695442 4.1665125 4.1640716 4.1621418 4.1604881 4.1589918 4.1578107 4.1567478 4.1558418 4.1549363 4.1544247 4.1536369] | 0.5 | 25 | 3054.151
66 | [4.1796637 4.1736789 4.1696234 4.1665912 4.1641893 4.1622601 4.1606064 4.1591496 4.1580472 4.1569448 4.1559997 4.1550546 4.1543851 4.1537156] | 0.5 | 25 | 3052.658
67 | [4.1792307 4.173285 4.1692686 4.1660795 4.1637168 4.1616693 4.1600947 4.1587162 4.1574564 4.1563935 4.1554089 4.1546216 4.1538734 4.1531253] | 0.5 | 25 | 3051.184
68 | [4.1792307 4.1733241 4.1691899 4.1660399 4.1637168 4.1618271 4.1601734 4.1586771 4.1573777 4.156354 4.1554484 4.154582 4.1538339 4.153204 ] | 0.5 | 25 | 3049.373
69 | [4.1792307 4.1734033 4.1693082 4.1661978 4.1637564 4.1618271 4.1602125 4.1586375 4.1574564 4.1563935 4.1554484 4.1546607 4.1538339 4.1533222] | 0.5 | 25 | 3047.644
70 | [4.1794667 4.1734819 4.1693869 4.1662765 4.1639533 4.1619844 4.1603703 4.1589527 4.1578503 4.1566296 4.1556845 4.1549363 4.1543064 4.15344 ] | 0.5 | 25 | 3045.042
71 | [4.1794667 4.1734819 4.1693869 4.1663942 4.164032 4.1619844 4.1602912 4.1589918 4.1578503 4.1566296 4.1557631 4.1548972 4.1542277 4.1535583] | 0.5 | 25 | 3043.362
72 | [4.1793094 4.1731277 4.1690326 4.1660008 4.1637959 4.1617875 4.1600947 4.1586375 4.1574168 4.1562357 4.1553302 4.1545033 4.1537948 4.1530857] | 0.5 | 25 | 3042.12
73 | [4.1789942 4.1730881 4.1690326 4.1659613 4.1633625 4.1615515 4.1598186 4.1584015 4.1572595 4.1560388 4.1551332 4.1543851 4.1535978 4.1530857] | 0.5 | 25 | 3040.946
74 | [4.1790729 4.1730094 4.1689143 4.1658826 4.1635199 4.1615119 4.1598186 4.1584406 4.1572204 4.156157 4.1551332 4.1544247 4.1536765 4.1529284] | 0.5 | 25 | 3038.898
75 | [4.1789942 4.1730094 4.1689539 4.1660008 4.1635199 4.1615515 4.1598582 4.1584015 4.1572595 4.1560388 4.1553302 4.1544638 4.1536369 4.1530466] | 0.5 | 25 | 3037.234
76 | [4.1794667 4.1734819 4.1694264 4.1663942 4.1639533 4.1621027 4.1603308 4.1590314 4.1577716 4.1566691 4.1558418 4.1548576 4.1541095 4.15344 ] | 0.5 | 25 | 3034.448
77 | [4.1795454 4.173718 4.1697807 4.1665912 4.164268 4.1623387 4.1607246 4.1592283 4.1581259 4.1569448 4.156157 4.1553302 4.154582 4.1539125] | 0.5 | 25 | 3032.93
78 | [4.1795063 4.1736002 4.1695838 4.1664338 4.164032 4.162024 4.1604095 4.1589918 4.1577716 4.1567869 4.1558027 4.1550546 4.1542673 4.1534796] | 0.5 | 25 | 3030.23
79 | [4.1796241 4.1735606 4.1695051 4.1664338 4.164032 4.1619844 4.1603703 4.1589527 4.157732 4.1566296 4.1556454 4.1549363 4.1542673 4.1535583] | 0.5 | 25 | 3028.424
80 | [4.1795063 4.1736789 4.1694655 4.1665125 4.164032 4.1619844 4.1603308 4.1589918 4.1576924 4.1567478 4.1557631 4.1549759 4.1542277 4.1536369] | 0.5 | 25 | 3026.689
81 | [4.1794276 4.1734033 4.1694655 4.1664338 4.1639533 4.1618662 4.1603703 4.158874 4.1575747 4.1566296 4.1556845 4.1547394 4.1541491 4.15344 ] | 0.5 | 25 | 3025.03
82 | [4.1794667 4.1734424 4.1694655 4.1662765 4.1638746 4.162024 4.1602125 4.1590314 4.1575747 4.15659 4.1556454 4.1548576 4.1541491 4.1535192] | 0.5 | 25 | 3023.363
83 | [4.1792698 4.1734424 4.1694264 4.1663551 4.1639137 4.1619453 4.1604095 4.1588345 4.157732 4.1566691 4.1556454 4.1548185 4.1540308 4.15344 ] | 0.5 | 25 | 3021.659
84 | [4.1794667 4.1734033 4.1693869 4.1662369 4.1637564 4.1619058 4.160449 4.1589527 4.1576533 4.1565113 4.1556845 4.1548972 4.1541491 4.1533613] | 0.5 | 25 | 3019.746
85 | [4.1794667 4.1734819 4.1693869 4.1663551 4.1639533 4.1619453 4.1603703 4.1587954 4.1576924 4.15659 4.1556454 4.1548185 4.1541491 4.1533613] | 0.5 | 25 | 3018.298
86 | [4.179388 4.1734424 4.1694655 4.1662369 4.1639137 4.1619453 4.1604095 4.158874 4.1576533 4.1566691 4.1556454 4.1548185 4.1540308 4.1534009] | 0.5 | 25 | 3016.59
87 | [4.1793094 4.1734424 4.1693082 4.1662765 4.163835 4.1619058 4.1603703 4.158874 4.1576924 4.15659 4.1556058 4.1548185 4.1541095 4.1534009] | 0.5 | 25 | 3015.175
88 | [4.1793094 4.1734033 4.1693869 4.1661978 4.1638746 4.1618271 4.1602912 4.1589527 4.1575351 4.1565113 4.1556058 4.154779 4.1539125 4.15344 ] | 0.5 | 25 | 3013.507
89 | [4.1793094 4.1733241 4.1693869 4.1661978 4.163835 4.1618662 4.1602125 4.1587954 4.1576533 4.1565509 4.1555662 4.154779 4.1539912 4.1534009] | 0.5 | 25 | 3012.122
90 | [4.1794276 4.173285 4.1691899 4.1662369 4.1638746 4.162024 4.1602912 4.158874 4.1576138 4.1565509 4.1555662 4.154779 4.1540308 4.1533222] | 0.5 | 25 | 3010.093
91 | [4.1793094 4.1733241 4.1693082 4.1661582 4.1638746 4.1618271 4.1602521 4.158874 4.1575747 4.1564722 4.1556454 4.154779 4.1539912 4.1533613] | 0.5 | 25 | 3008.305
92 | [4.1793094 4.1731277 4.1692295 4.1662369 4.163835 4.1618662 4.1600947 4.1587558 4.157496 4.1565509 4.1554875 4.1547003 4.1539912 4.153204 ] | 0.5 | 25 | 3006.133
93 | [4.1792698 4.1733241 4.1693082 4.1661582 4.1637564 4.1618662 4.1600947 4.1587954 4.1575747 4.1563935 4.1554484 4.1546216 4.1539125 4.1532826] | 0.5 | 25 | 3004.174
94 | [4.1793485 4.1733637 4.1691508 4.1661582 4.1639137 4.1617875 4.1601734 4.1586375 4.1575747 4.1563935 4.1554484 4.1546216 4.1538734 4.153204 ] | 0.5 | 25 | 3002.884
95 | [4.1792307 4.1733241 4.1693473 4.1660795 4.1638746 4.1617875 4.1601734 4.1587558 4.1575351 4.156354 4.1555271 4.1546216 4.1539125 4.1532435] | 0.5 | 25 | 3000.783
96 | [4.1791911 4.1732063 4.1691508 4.1662369 4.1637564 4.1617875 4.1602521 4.1587558 4.157496 4.1564326 4.1554484 4.154582 4.1537948 4.1532826] | 0.5 | 25 | 2998.689
97 | [4.179152 4.173285 4.1692686 4.1661186 4.1637564 4.1617484 4.1600947 4.1588345 4.157496 4.1564722 4.1555271 4.1546216 4.1538339 4.1532435] | 0.5 | 25 | 2996.622
98 | [4.1791911 4.1732454 4.1692295 4.1659613 4.1636381 4.1616693 4.1599369 4.1586771 4.1573381 4.1564326 4.1552515 4.1546216 4.1535978 4.1531253] | 0.5 | 25 | 2994.464
99 | [4.1792307 4.173285 4.1691899 4.1660399 4.1637564 4.1616302 4.1600552 4.1586771 4.1576138 4.156354 4.1555271 4.154582 4.1539125 4.1530857] | 0.5 | 25 | 2992.597
100 | [4.1792307 4.1730881 4.1691899 4.1660399 4.1636381 4.1616302 4.1600947 4.1585984 4.1573381 4.1563144 4.1554089 4.1544638 4.1538339 4.1530857] | 0.5 | 25 | 2990.014
101 | [4.1791911 4.1730881 4.1691113 4.1660795 4.163599 4.1616302 4.1601338 4.1587162 4.1573777 4.1563935 4.1552906 4.1545033 4.1537552 4.1530857] | 0.5 | 25 | 2988.059
102 | [4.1790729 4.1732454 4.1691113 4.1660399 4.163599 4.1616693 4.1600947 4.1585984 4.157299 4.1561179 4.1553302 4.1543851 4.1537552 4.1530857] | 0.5 | 25 | 2985.847
103 | [4.1792307 4.1732063 4.1690326 4.1660399 4.163599 4.1616302 4.1599765 4.1585197 4.157299 4.1563144 4.1554089 4.1544638 4.1536369 4.1529679] | 0.5 | 25 | 2983.836
104 | [4.179152 4.1730881 4.1690326 4.1658826 4.1635594 4.1615515 4.1600552 4.1585197 4.157299 4.1561179 4.1552515 4.1543851 4.1537156 4.1528888] | 0.5 | 25 | 2981.66
105 | [4.179152 4.1731277 4.1691508 4.1659222 4.163599 4.1615906 4.1600156 4.1584802 4.157299 4.1561966 4.1553698 4.1544247 4.1537156 4.1529679] | 0.5 | 25 | 2979.495
106 | [4.179152 4.1731277 4.1689539 4.1658826 4.1635199 4.1615119 4.1599369 4.1585588 4.157299 4.1562357 4.1552906 4.154346 4.1536765 4.1529284] | 0.5 | 25 | 2977.402
107 | [4.1790729 4.1730094 4.168993 4.165843 4.1633625 4.1613936 4.1596222 4.1582046 4.1571412 4.155921 4.1550546 4.1542277 4.1535583 4.152771 ] | 0.5 | 25 | 2974.708
108 | [4.1791124 4.1730094 4.1688356 4.1658826 4.1634808 4.1614332 4.1597795 4.1585197 4.1572204 4.1560783 4.1550546 4.1543064 4.1535978 4.1528497] | 0.5 | 25 | 2971.905
109 | [4.1789942 4.1730881 4.1689143 4.1658826 4.1634412 4.1615119 4.15974 4.1582441 4.1571808 4.1560388 4.1551728 4.1542277 4.1534009 4.152771 ] | 0.5 | 25 | 2969.248
110 | [4.1790338 4.1730881 4.1690326 4.1657252 4.1634021 4.1615515 4.1598186 4.1584015 4.1571808 4.1559601 4.1550941 4.1543064 4.1534009 4.1528888] | 0.5 | 25 | 2966.482
111 | [4.1789551 4.172852 4.1688752 4.1657252 4.1633234 4.1613545 4.1596222 4.1582046 4.1568265 4.1559601 4.1548972 4.1541095 4.1532435 4.1526527] | 0.5 | 25 | 2963.442
112 | [4.1788759 4.1728911 4.1687961 4.1657643 4.1633234 4.161315 4.1595826 4.1582046 4.1569448 4.1559601 4.1548185 4.1541491 4.1533222 4.1524954] | 0.5 | 25 | 2960.741
113 | [4.1789155 4.1727338 4.168757 4.1657252 4.1631656 4.1612759 4.1595826 4.1582046 4.1570234 4.1558814 4.1549363 4.1540704 4.1533222 4.1524954] | 0.5 | 25 | 2957.616
114 | [4.1789155 4.1729698 4.168993 4.1658039 4.1632838 4.1615119 4.1597009 4.1583228 4.1571412 4.1559997 4.155015 4.1541882 4.1534009 4.1526923] | 0.5 | 25 | 2954.446
115 | [4.1788759 4.172852 4.1688752 4.1657643 4.1632838 4.1613545 4.1597009 4.158165 4.1570234 4.1558814 4.1549759 4.1540704 4.1532826 4.1526527] | 0.5 | 25 | 2951.071
116 | [4.1788368 4.1728911 4.168757 4.1657252 4.1632838 4.161315 4.1597795 4.1580863 4.1570234 4.1558418 4.1549759 4.1540704 4.1532826 4.1526132] | 0.5 | 25 | 2948.022
117 | [4.1788368 4.1728911 4.1686783 4.1656461 4.1632051 4.1611972 4.159543 4.1582046 4.1569839 4.1558027 4.1548185 4.1539125 4.1533222 4.1524167] | 0.5 | 25 | 2945.1
118 | [4.1787581 4.1724973 4.1684027 4.1653705 4.1629686 4.160882 4.1592674 4.1579289 4.1566296 4.1556058 4.1545033 4.1536765 4.1529679 4.1522985] | 0.5 | 25 | 2940.57
119 | [4.1789551 4.1726551 4.1685205 4.1654496 4.1631265 4.1611972 4.1594644 4.1580863 4.1568656 4.1556845 4.154779 4.1538734 4.1531253 4.1524167] | 0.5 | 25 | 2937.195
120 | [4.1788368 4.172852 4.1687174 4.165607 4.1633625 4.161315 4.1595826 4.1580472 4.1569052 4.155921 4.1548972 4.1540308 4.1532435 4.1526132] | 0.5 | 25 | 2933.953
121 | [4.1787581 4.1726551 4.1684813 4.1655283 4.1629686 4.1611972 4.1593857 4.1580076 4.1566296 4.1556058 4.1546607 4.1538734 4.1530857 4.1524167] | 0.5 | 25 | 2930.455
122 | [4.1787581 4.1727338 4.1686387 4.165607 4.1632051 4.1612363 4.1593857 4.1580472 4.1568265 4.1556845 4.1548576 4.1541491 4.1531644 4.1524558] | 0.5 | 25 | 2927.366
123 | [4.1786003 4.1727338 4.1685996 4.1655283 4.1631265 4.161118 4.1594253 4.157968 4.1567082 4.155724 4.1547003 4.1539125 4.1530466 4.1522985] | 0.5 | 25 | 2922.204
124 | [4.1787581 4.1727729 4.16856 4.16541 4.1629686 4.1610394 4.1593857 4.1580472 4.1567869 4.1556454 4.1547003 4.1538734 4.1530857 4.1523376] | 0.5 | 25 | 2917.932
125 | [4.1787581 4.1726155 4.16856 4.16541 4.1630869 4.1610003 4.1594253 4.1579289 4.1567478 4.1555662 4.154582 4.1538339 4.1530466 4.1522985] | 0.5 | 25 | 2913.544
126 | [4.1786795 4.1723795 4.1685205 4.1652918 4.16289 4.1610003 4.1591887 4.1577716 4.1565509 4.1554484 4.1545429 4.1537156 4.1526923 4.1521406] | 0.5 | 25 | 2909.082
127 | [4.1787186 4.1724973 4.1684813 4.1653314 4.1628113 4.1609216 4.1592283 4.1577716 4.1565509 4.1555271 4.1544638 4.1537156 4.1528101 4.1521015] | 0.5 | 25 | 2905.035
128 | [4.1786399 4.1724186 4.1682844 4.165174 4.1628113 4.1608424 4.1591496 4.157732 4.1564326 4.1553698 4.1543851 4.1534796 4.1527314 4.1520619] | 0.5 | 25 | 2900.602
129 | [4.1787186 4.1725368 4.168324 4.1653705 4.1629295 4.1610003 4.1593466 4.1578107 4.1566296 4.1555662 4.154582 4.1536369 4.1528497 4.1521406] | 0.5 | 25 | 2896.436
130 | [4.1784039 4.1723008 4.1681271 4.1651344 4.1626143 4.1606064 4.1589131 4.1576138 4.1562753 4.1551728 4.1542277 4.1532826 4.1525741 4.1518259] | 0.5 | 25 | 2891.514
131 | [4.1785216 4.1724582 4.1682448 4.1652527 4.1627722 4.1607637 4.1591101 4.1578107 4.1563935 4.1554089 4.1544638 4.15344 4.1525345 4.1519833] | 0.5 | 25 | 2887.66
132 | [4.178443 4.1722217 4.1681662 4.1649771 4.1626539 4.160646 4.1589131 4.1574564 4.1562357 4.1551728 4.1541882 4.1532826 4.1525345 4.1517863] | 0.5 | 25 | 2883.36
133 | [4.178443 4.1723008 4.1681662 4.1650558 4.1626143 4.1606064 4.1590314 4.1575351 4.1563144 4.1551332 4.1541095 4.15344 4.1524558 4.1517472] | 0.5 | 25 | 2878.62
134 | [4.178443 4.1723399 4.1680875 4.1649771 4.1626143 4.1605668 4.1589918 4.157496 4.156157 4.1552515 4.1541095 4.1530857 4.1524167 4.151629 ] | 0.5 | 25 | 2874.202
135 | [4.1784039 4.1722612 4.1680484 4.1650162 4.162457 4.1604881 4.1588345 4.1574168 4.1560783 4.1548185 4.1539125 4.153204 4.1524167 4.1515107] | 0.5 | 25 | 2869.434
136 | [4.1782069 4.1721039 4.1679692 4.1648192 4.1622601 4.1603308 4.1586375 4.1571412 4.1559601 4.154779 4.1538339 4.152771 4.1519833 4.1513929] | 0.5 | 25 | 2864.705
137 | [4.1783247 4.1720643 4.1678905 4.1647015 4.162457 4.1603308 4.1586375 4.1571412 4.1558814 4.1547394 4.1538339 4.1527314 4.1520228 4.1512747] | 0.5 | 25 | 2860.643
138 | [4.1782856 4.1719856 4.1678514 4.1647406 4.1623387 4.1602125 4.1584802 4.1571412 4.1558418 4.1547003 4.1536765 4.1528497 4.1521015 4.1512351] | 0.5 | 25 | 2855.305
139 | [4.1782069 4.1720252 4.1680088 4.1648984 4.1622996 4.160449 4.1586771 4.1572204 4.1559997 4.1548185 4.1537552 4.1529679 4.1520228 4.1513534] | 0.5 | 25 | 2850.805
140 | [4.1782856 4.1720252 4.1677332 4.1647406 4.162221 4.1603308 4.1585984 4.1570234 4.1558027 4.1547003 4.1536369 4.1528497 4.1519442 4.1511564] | 0.5 | 25 | 2845.875
141 | [4.1783247 4.1720252 4.1676936 4.1646228 4.1622996 4.1602125 4.1584802 4.1569839 4.155724 4.1546216 4.1536369 4.1527314 4.1517863 4.1510777] | 0.5 | 25 | 2841.23
142 | [4.1781282 4.1718283 4.1676149 4.1645436 4.1621027 4.1600947 4.1584015 4.1567869 4.1555271 4.1545033 4.1535192 4.1526132 4.1516685 4.1508417] | 0.5 | 25 | 2836.572
143 | [4.1781673 4.1720643 4.1676936 4.1645436 4.1621027 4.1600552 4.1584015 4.1568656 4.1556058 4.1545033 4.15344 4.1524954 4.1516685 4.1510382] | 0.5 | 25 | 2831.748
144 | [4.1780491 4.1717887 4.1675758 4.1645436 4.1619844 4.1600156 4.1583228 4.1567478 4.1554875 4.1543064 4.1534009 4.1525741 4.1517076 4.1507626] | 0.5 | 25 | 2826.526
145 | [4.1780887 4.1719069 4.1677728 4.1645832 4.1621027 4.1601338 4.1582832 4.1568265 4.1555662 4.1543064 4.15344 4.1525345 4.1517076 4.1509595] | 0.5 | 25 | 2821.611
146 | [4.1780887 4.1718283 4.1676149 4.164465 4.1619844 4.1600947 4.1583228 4.1567082 4.1555271 4.1543064 4.153204 4.1523771 4.1515107 4.1507626] | 0.5 | 25 | 2816.389
147 | [4.17801 4.17171 4.1674576 4.1643863 4.1619058 4.1597795 4.158165 4.1566296 4.1552906 4.1541882 4.153204 4.1522198 4.1515503 4.1506448] | 0.5 | 25 | 2811.64
148 | [4.1777735 4.1716313 4.1674576 4.1642289 4.1615906 4.1597009 4.157968 4.1565113 4.1551728 4.1540704 4.153007 4.1521015 4.1510777 4.1503296] | 0.5 | 25 | 2806.193
149 | [4.1778131 4.1715527 4.1675363 4.164268 4.1616302 4.1597009 4.1580076 4.1564326 4.1552515 4.1539912 4.153007 4.1519442 4.1512351 4.1503692] | 0.5 | 25 | 2800.85
150 | [4.1778526 4.1716313 4.1673393 4.164268 4.1616693 4.1595826 4.1577716 4.1562753 4.1550941 4.1539125 4.152771 4.151865 4.1509991 4.15029 ] | 0.5 | 25 | 2796.359
151 | [4.1777344 4.1715918 4.1673789 4.1641502 4.1616302 4.1595039 4.157732 4.1562753 4.1549363 4.1536765 4.1527314 4.1516685 4.1509204 4.1501327] | 0.5 | 25 | 2790.81
152 | [4.1777735 4.1715131 4.167182 4.164032 4.1615515 4.1595039 4.1578894 4.1563144 4.1550546 4.1537948 4.152771 4.1517076 4.1510382 4.1501722] | 0.5 | 25 | 2785.11
153 | [4.1776948 4.1713161 4.166985 4.1639533 4.1613936 4.1593857 4.1576533 4.1562357 4.154779 4.1536765 4.1525741 4.1517076 4.1508021 4.1498966] | 0.5 | 25 | 2778.51
154 | [4.1776557 4.1713161 4.166985 4.1636381 4.1611576 4.1591887 4.1574168 4.1558418 4.154582 4.1534009 4.1523376 4.151432 4.1505661 4.1497388] | 0.5 | 25 | 2772.377
155 | [4.1774979 4.1711588 4.166985 4.1636777 4.1612363 4.1591496 4.157299 4.1557631 4.154346 4.1533222 4.1523376 4.1513138 4.1503296 4.1495814] | 0.5 | 25 | 2765.747
156 | [4.1777344 4.171277 4.1670246 4.1637564 4.1612363 4.1592283 4.1574168 4.1558814 4.1547003 4.1532826 4.1523376 4.1513929 4.1504869 4.149621 ] | 0.5 | 25 | 2759.543
157 | [4.1774192 4.1710405 4.1669064 4.1635594 4.1610394 4.1589131 4.1571808 4.1556058 4.1542277 4.1530466 4.1520619 4.1510382 4.1502509 4.1493454] | 0.5 | 25 | 2752.696
158 | [4.1774192 4.1709619 4.1667881 4.163599 4.1609216 4.1588345 4.1570234 4.1554875 4.1540704 4.1529284 4.1519442 4.1509595 4.1502509 4.1492271] | 0.5 | 25 | 2746.577
159 | [4.1774979 4.1710014 4.1667094 4.1634808 4.1609607 4.1587954 4.1569839 4.1555271 4.1540308 4.1529284 4.1519442 4.1510382 4.1499357 4.1491876] | 0.5 | 25 | 2740.144
160 | [4.1772223 4.1710801 4.1665912 4.1633234 4.1606064 4.1586771 4.1568656 4.1552119 4.1538339 4.1526923 4.151629 4.1506052 4.1497388 4.1489515] | 0.5 | 25 | 2733.428
161 | [4.1773405 4.1709223 4.1666307 4.1632838 4.1608033 4.1585588 4.1567869 4.1554089 4.1539912 4.152771 4.1515894 4.1506448 4.1497388 4.1487942] | 0.5 | 25 | 2726.805
162 | [4.1773405 4.1708832 4.1666698 4.1634808 4.1608033 4.1587162 4.1569052 4.1553302 4.1538734 4.1528101 4.1517076 4.1506839 4.1496601 4.1489911] | 0.5 | 25 | 2720.35
163 | [4.1773014 4.1709619 4.1665912 4.1633234 4.1608033 4.1585588 4.1568265 4.1552119 4.1540308 4.1526132 4.1514716 4.1504478 4.1498179 4.1487546] | 0.5 | 25 | 2713.916
164 | [4.1771832 4.1708045 4.1665912 4.1633234 4.160646 4.1585197 4.1566296 4.1550546 4.1536765 4.1524167 4.1514716 4.1504083 4.149621 4.1487546] | 0.5 | 25 | 2707.68
165 | [4.1773405 4.1708045 4.1663156 4.1632051 4.1604881 4.1584015 4.1566296 4.1549363 4.1536369 4.1524558 4.1513929 4.1501722 4.1493845 4.1485186] | 0.5 | 25 | 2700.672
166 | [4.1771045 4.1706467 4.1662369 4.1629295 4.1602912 4.158165 4.1563935 4.154779 4.1534009 4.1520619 4.1510382 4.1499357 4.1489911 4.1483216] | 0.5 | 25 | 2693.642
167 | [4.1771832 4.1706862 4.1662765 4.1631265 4.1604881 4.1581259 4.1564326 4.1548576 4.1533222 4.1521015 4.1509595 4.1500936 4.1489911 4.1483216] | 0.5 | 25 | 2686.838
168 | [4.1770253 4.1704893 4.1661186 4.1627722 4.1601734 4.1580472 4.1562357 4.1547003 4.153204 4.1519833 4.1509595 4.1497784 4.1489911 4.1478882] | 0.5 | 25 | 2679.745
169 | [4.1771436 4.170568 4.1661186 4.1628113 4.1602912 4.1580076 4.1561966 4.154582 4.1532435 4.1519833 4.1508417 4.149857 4.1488333 4.1478095] | 0.5 | 25 | 2672.723
170 | [4.1769075 4.1703711 4.1659613 4.1627722 4.1600552 4.1578894 4.156157 4.1545033 4.1530466 4.1516685 4.1506839 4.1495423 4.1485972 4.1476917] | 0.5 | 25 | 2666.038
171 | [4.1769075 4.1702924 4.1659613 4.1627326 4.1600552 4.1579289 4.1560388 4.154346 4.1531253 4.1517472 4.1506839 4.1494632 4.1485972 4.1477308] | 0.5 | 25 | 2659.013
172 | [4.1767893 4.1701746 4.1657252 4.1623783 4.1597795 4.1575747 4.1556845 4.1541491 4.1526527 4.1514716 4.1503296 4.1492271 4.1483216 4.1474948] | 0.5 | 25 | 2651.715
173 | [4.1767106 4.1701746 4.1658826 4.162457 4.1598186 4.1576533 4.1556845 4.1541882 4.1526923 4.1512747 4.1502113 4.1491876 4.1483216 4.1473765] | 0.5 | 25 | 2644.029
174 | [4.1765532 4.1700954 4.1655283 4.1622996 4.15974 4.1574168 4.1556058 4.1540308 4.1524954 4.1512351 4.1500936 4.1489911 4.1480064 4.1472583] | 0.5 | 25 | 2636.504
175 | [4.176671 4.1700563 4.1655674 4.1621418 4.1596613 4.1574168 4.1554875 4.1537948 4.1523771 4.1512351 4.1499357 4.1488333 4.1478095 4.1469827] | 0.5 | 25 | 2628.367
176 | [4.1765924 4.1699777 4.1655283 4.162221 4.1594253 4.1572204 4.1553302 4.1537552 4.1522985 4.1509204 4.1497388 4.1487155 4.1476521 4.1468649] | 0.5 | 25 | 2620.454
177 | [4.1765532 4.1699777 4.1654887 4.1620631 4.1594253 4.1572204 4.1552515 4.1536369 4.1521802 4.1508808 4.149621 4.1486363 4.1475735 4.1467857] | 0.5 | 25 | 2612.399
178 | [4.1763954 4.1697412 4.1655283 4.162024 4.1591887 4.1570234 4.1550941 4.1534796 4.1519442 4.1506839 4.1495423 4.1484003 4.1474948 4.146471 ] | 0.5 | 25 | 2603.718
179 | [4.1763563 4.1697412 4.1652527 4.1619453 4.1591496 4.1569448 4.1551332 4.1534796 4.1519046 4.1506448 4.1494241 4.1484399 4.1472979 4.1463528] | 0.5 | 25 | 2596.033
180 | [4.1761594 4.1695442 4.1650162 4.1617088 4.159071 4.1568265 4.1548185 4.1531644 4.1517076 4.1504083 4.1493058 4.1481247 4.1472192 4.1462741] | 0.5 | 25 | 2587.057
181 | [4.1762776 4.1696234 4.1649771 4.1617875 4.158874 4.1566296 4.1548185 4.1532826 4.151629 4.1502113 4.1491876 4.148046 4.1469827 4.1460376] | 0.5 | 25 | 2578.548
182 | [4.1763167 4.1695838 4.1650949 4.1617088 4.1589918 4.1568265 4.154779 4.1531253 4.151629 4.1503692 4.1491089 4.1479278 4.1469436 4.1459985] | 0.5 | 25 | 2569.708
183 | [4.1761985 4.1694655 4.1648588 4.1615515 4.1586771 4.1565509 4.154582 4.1528888 4.1512351 4.1500936 4.1488729 4.1476917 4.1467466 4.1458015] | 0.5 | 25 | 2561.152
184 | [4.1760411 4.1692686 4.1647015 4.161315 4.1585197 4.1562357 4.1543851 4.1527314 4.151196 4.1498966 4.1485577 4.1474948 4.1463923 4.1456046] | 0.5 | 25 | 2551.889
185 | [4.176002 4.1692686 4.1647801 4.1612759 4.1584406 4.1562753 4.1543064 4.1525741 4.1511173 4.1495814 4.1485186 4.1472583 4.1462741 4.1454473] | 0.5 | 25 | 2543.281
186 | [4.1759624 4.1692295 4.1647406 4.1612759 4.1584406 4.1561966 4.1543064 4.1524558 4.1509204 4.149621 4.1484399 4.1472583 4.1461167 4.145093 ] | 0.5 | 25 | 2534.082
187 | [4.1758051 4.1691899 4.1645045 4.1610789 4.1582441 4.1559601 4.1539125 4.1523771 4.1507626 4.1493454 4.148046 4.1469827 4.1459198 4.1450143] | 0.5 | 25 | 2524.377
188 | [4.1758442 4.1690326 4.1645436 4.1609607 4.158165 4.1558418 4.1538339 4.1521406 4.1506052 4.1492667 4.1479673 4.1468649 4.1457229 4.1446991] | 0.5 | 25 | 2514.854
189 | [4.1759624 4.1690326 4.164465 4.1609216 4.1580472 4.155724 4.1537948 4.1521015 4.1504478 4.1491876 4.1478491 4.1467071 4.1455655 4.1445417] | 0.5 | 25 | 2505.148
1 | [4.1833882 4.1773248 4.1724424 4.1683874 4.1650014 4.1621666 4.1599221 4.1581898 4.1566939 4.1553159 4.1543708 4.1533079 4.1523237 4.1517725] | 0.5 | 25 | 3252.645
2 | [4.1831126 4.1771674 4.1724424 4.1685057 4.1654344 4.1628752 4.1609068 4.1592922 4.1579537 4.156733 4.1557884 4.1548829 4.1540952 4.1534262] | 0.5 | 25 | 3254.189
3 | [4.1830339 4.1771278 4.1722851 4.168663 4.1656709 4.1632295 4.1613793 4.1599617 4.1585836 4.1575208 4.156497 4.1558671 4.1550007 4.1542134] | 0.5 | 25 | 3253.979
4 | [4.182837 4.1769309 4.172246 4.168663 4.1658673 4.1635447 4.1617336 4.1602769 4.1590166 4.1580324 4.1570482 4.1562214 4.1554732 4.1548829] | 0.5 | 25 | 3252.372
5 | [4.1829157 4.1768131 4.1723638 4.1687021 4.1658282 4.1636629 4.1620092 4.1604733 4.1593709 4.1581111 4.1574812 4.1565757 4.1558275 4.1551189] | 0.5 | 25 | 3250.13
6 | [4.1826797 4.1768131 4.1722064 4.1686234 4.1659856 4.1638203 4.1622453 4.1606703 4.1594892 4.1584263 4.1575994 4.1568117 4.156064 4.1554732] | 0.5 | 25 | 3247.026
7 | [4.1827188 4.1766949 4.172482 4.16886 4.1661429 4.1639385 4.162324 4.1610641 4.1596861 4.1585836 4.1576781 4.1570482 4.1562605 4.1555915] | 0.5 | 25 | 3244.797
8 | [4.1826797 4.1766162 4.1722064 4.1687417 4.1661038 4.1639776 4.162324 4.1608672 4.1597648 4.158741 4.1579142 4.15693 4.1564183 4.1557884] | 0.5 | 25 | 3241.893
9 | [4.1826005 4.1767344 4.1722851 4.1689386 4.1662612 4.1643715 4.1625209 4.1611037 4.159883 4.1590166 4.1581507 4.1572843 4.1566939 4.156064 ] | 0.5 | 25 | 3238.999
10 | [4.1825218 4.1766553 4.172246 4.1689777 4.1663008 4.1641746 4.1624813 4.1611428 4.1599617 4.1590166 4.1580324 4.1573629 4.1566939 4.156064 ] | 0.5 | 25 | 3236.626
11 | [4.1825218 4.1765766 4.1720095 4.1687417 4.1661429 4.1640959 4.1623635 4.1609459 4.1597257 4.1587806 4.1580324 4.1571665 4.1564574 4.1558671] | 0.5 | 25 | 3233.374
12 | [4.1824827 4.1764979 4.1723247 4.16886 4.1662612 4.1643319 4.1624813 4.1612611 4.1600404 4.1590166 4.1582689 4.1574025 4.1566939 4.1561427] | 0.5 | 25 | 3230.406
13 | [4.1825218 4.1766162 4.1722064 4.1690569 4.1664186 4.1643319 4.1627569 4.1613793 4.1601586 4.1592135 4.158308 4.1575208 4.1569695 4.1562214] | 0.5 | 25 | 3227.198
14 | [4.1823249 4.1765766 4.1723638 4.16886 4.1663399 4.1643319 4.1625996 4.1613002 4.1602769 4.1590953 4.1582294 4.1575599 4.1568513 4.1562605] | 0.5 | 25 | 3222.302
15 | [4.182404 4.1764979 4.1722064 4.16886 4.1663795 4.1643715 4.1625996 4.1613398 4.1600404 4.1591349 4.1581111 4.1574421 4.156733 4.1562605] | 0.5 | 25 | 3218.731
16 | [4.1822858 4.1766949 4.1721673 4.1688991 4.1662612 4.1641746 4.1625996 4.1611428 4.1600404 4.1589775 4.1581507 4.1574025 4.156733 4.1561427] | 0.5 | 25 | 3214.366
17 | [4.182404 4.1765375 4.172246 4.1690173 4.1663795 4.1644502 4.1627178 4.1614184 4.1601977 4.1590953 4.1582689 4.1575599 4.15693 4.1563001] | 0.5 | 25 | 3211.169
18 | [4.1822071 4.1764588 4.1723247 4.1690173 4.1664186 4.1644106 4.1627569 4.1614184 4.1602373 4.1592922 4.158308 4.1574812 4.1568513 4.1564183] | 0.5 | 25 | 3206.942
19 | [4.1822071 4.1763797 4.1722064 4.1688991 4.1663795 4.1643319 4.1627965 4.1614184 4.1603947 4.1591744 4.158308 4.1576385 4.1568117 4.1562605] | 0.5 | 25 | 3203.704
20 | [4.1821675 4.1764979 4.1722851 4.1692533 4.1664977 4.1646075 4.1627965 4.1615367 4.1603556 4.1594501 4.158505 4.1577177 4.1570086 4.1564574] | 0.5 | 25 | 3200.075
21 | [4.1822858 4.1764588 4.1722064 4.169096 4.1665764 4.1646471 4.1629539 4.1616154 4.1603556 4.1595287 4.1586232 4.1579537 4.1571665 4.1566544] | 0.5 | 25 | 3196.584
22 | [4.1820493 4.1761832 4.1720095 4.1688204 4.1664186 4.1642141 4.1626391 4.1612611 4.16008 4.1590953 4.1582294 4.1573629 4.1567726 4.1563787] | 0.5 | 25 | 3191.786
23 | [4.1822071 4.1764979 4.1723638 4.1691356 4.1666551 4.1646471 4.1630721 4.1617727 4.1606703 4.1595287 4.1586623 4.1578751 4.1573238 4.1566544] | 0.5 | 25 | 3188.675
24 | [4.1820889 4.176301 4.1722064 4.169096 4.1664581 4.1646075 4.1627965 4.1614971 4.160316 4.1595678 4.1585445 4.1577568 4.1571665 4.156497 ] | 0.5 | 25 | 3184.624
25 | [4.1819315 4.1762223 4.1720881 4.16886 4.1664186 4.1642928 4.1625996 4.1613793 4.1601977 4.1591744 4.1583476 4.1576385 4.1570086 4.1562605] | 0.5 | 25 | 3179.85
26 | [4.1820889 4.1762223 4.1721277 4.1689777 4.1664977 4.1645288 4.1629148 4.1615367 4.1604733 4.1594501 4.158505 4.1577177 4.1570873 4.1566153] | 0.5 | 25 | 3176.32
27 | [4.1819706 4.1762619 4.1722064 4.1691747 4.1666942 4.1647649 4.1630325 4.1617336 4.1605525 4.1596465 4.1587806 4.158072 4.1574421 4.1567726] | 0.5 | 25 | 3173.258
28 | [4.1820102 4.1762223 4.172049 4.1690569 4.1666551 4.1645684 4.1630325 4.1616154 4.1604342 4.1595678 4.1586623 4.1578751 4.1572843 4.1566544] | 0.5 | 25 | 3169.483
29 | [4.1819706 4.176065 4.1720881 4.1690569 4.1666551 4.1645684 4.1630325 4.1616545 4.1606312 4.1595678 4.1587806 4.1579537 4.1572843 4.1565757] | 0.5 | 25 | 3166.116
30 | [4.1818919 4.1761832 4.1719704 4.1688204 4.1666155 4.1646075 4.1630721 4.1616545 4.1603947 4.1595287 4.1586232 4.1579537 4.1572452 4.1566544] | 0.5 | 25 | 3162.881
31 | [4.1816559 4.1760254 4.1719704 4.1687417 4.1663795 4.1644893 4.1627569 4.1615758 4.1604733 4.1592922 4.1585445 4.1579537 4.1571269 4.1565757] | 0.5 | 25 | 3159.462
32 | [4.1817737 4.1761041 4.1720095 4.1689386 4.1665764 4.1645684 4.1630721 4.1617336 4.1606312 4.1595287 4.158741 4.1577964 4.1572843 4.1566153] | 0.5 | 25 | 3156.726
33 | [4.1816559 4.1759076 4.1718917 4.1687417 4.1663399 4.1643319 4.1628752 4.1615758 4.1603556 4.1593709 4.1585836 4.1577177 4.1570086 4.156497 ] | 0.5 | 25 | 3152.885
34 | [4.1817346 4.1759467 4.1720095 4.1688991 4.1666551 4.1646471 4.1631117 4.161694 4.1604733 4.1595678 4.1588202 4.1578751 4.1572843 4.1567726] | 0.5 | 25 | 3150.055
35 | [4.1816163 4.1759076 4.1719308 4.1688204 4.1664581 4.1645684 4.1630325 4.1615758 4.1605525 4.1596465 4.1587019 4.1579142 4.1573238 4.1566544] | 0.5 | 25 | 3146.931
36 | [4.1816559 4.1758285 4.1717339 4.168663 4.1662221 4.1643715 4.1627965 4.161458 4.1603947 4.1593709 4.1583867 4.1577964 4.1569695 4.1564574] | 0.5 | 25 | 3142.184
37 | [4.181459 4.1757894 4.1718521 4.1689777 4.1666155 4.1646471 4.1629539 4.1618123 4.1605916 4.1595678 4.1587806 4.1579142 4.1571665 4.1566153] | 0.5 | 25 | 3139.654
38 | [4.181695 4.175868 4.1718917 4.1690569 4.1665764 4.1647649 4.1631508 4.161891 4.1606703 4.1597648 4.1588593 4.1581507 4.1576385 4.1568117] | 0.5 | 25 | 3137.487
39 | [4.1815376 4.1757894 4.1718521 4.16886 4.1663795 4.1646075 4.1630721 4.161694 4.1605525 4.1596465 4.1587019 4.1579537 4.1574812 4.1568117] | 0.5 | 25 | 3134.493
40 | [4.1814981 4.175868 4.1718521 4.1690173 4.1666155 4.1647258 4.1631117 4.1617336 4.1606703 4.1597648 4.1588988 4.1581898 4.1574421 4.1569695] | 0.5 | 25 | 3132.126
41 | [4.1815772 4.175868 4.1719704 4.1690173 4.1666942 4.164844 4.163269 4.1619301 4.1608672 4.1600013 4.1589379 4.158308 4.1575599 4.1569695] | 0.5 | 25 | 3128.371
42 | [4.1814981 4.175868 4.172049 4.1689777 4.1667337 4.1649618 4.1633081 4.1620092 4.1609068 4.1599617 4.1591744 4.1583867 4.1575599 4.1570086] | 0.5 | 25 | 3125.283
43 | [4.181459 4.1757107 4.1717734 4.16886 4.1665368 4.1646075 4.1631508 4.1618514 4.1605916 4.1595678 4.1588202 4.1581898 4.1575208 4.15693 ] | 0.5 | 25 | 3121.624
44 | [4.1814981 4.1757498 4.1718125 4.1689386 4.1666942 4.1649227 4.1633081 4.1620092 4.1607885 4.1598434 4.1590562 4.1582689 4.1577568 4.1571665] | 0.5 | 25 | 3118.678
45 | [4.1814194 4.1758285 4.1718521 4.1689777 4.1666942 4.164844 4.1632295 4.1620483 4.1609855 4.1599617 4.1590953 4.158308 4.1576385 4.1570873] | 0.5 | 25 | 3115.574
46 | [4.1813407 4.1757498 4.1718521 4.1688204 4.1667337 4.1648045 4.1631508 4.1619697 4.1607885 4.159883 4.1590562 4.1584263 4.1577177 4.1570086] | 0.5 | 25 | 3112.343
47 | [4.1815376 4.175868 4.1720095 4.1692142 4.1668911 4.1649618 4.163466 4.1621666 4.1611428 4.1601191 4.1593709 4.1585445 4.1578355 4.1572843] | 0.5 | 25 | 3109.732
48 | [4.1813803 4.1757894 4.1720095 4.1691356 4.1667733 4.1650801 4.163466 4.1621666 4.1610641 4.1599617 4.1592135 4.1585836 4.1578751 4.1572056] | 0.5 | 25 | 3107.006
49 | [4.1813407 4.1755924 4.1718521 4.16886 4.1666551 4.1646471 4.1632295 4.1619301 4.1609068 4.1598434 4.1589379 4.1582294 4.1575599 4.1568909] | 0.5 | 25 | 3103.239
50 | [4.1812224 4.1755137 4.1717734 4.1688991 4.1666155 4.164844 4.163269 4.1620092 4.1607885 4.159883 4.1590953 4.1583476 4.1576385 4.1570482] | 0.5 | 25 | 3100.202
51 | [4.1814194 4.1757498 4.1718125 4.1688991 4.1667337 4.164844 4.1633081 4.1620879 4.1609855 4.1600013 4.1591744 4.1584654 4.1577568 4.1570482] | 0.5 | 25 | 3097.557
52 | [4.1813803 4.1757107 4.1719704 4.1691356 4.1667733 4.1649227 4.1634264 4.1622453 4.1610641 4.1601191 4.1592922 4.1584654 4.1578355 4.1571665] | 0.5 | 25 | 3094.938
53 | [4.1812224 4.1757107 4.1719308 4.1690569 4.1667337 4.1650405 4.1633477 4.1622849 4.1610641 4.1601586 4.1591744 4.1584654 4.1577568 4.1572056] | 0.5 | 25 | 3092.183
54 | [4.1812224 4.1757498 4.1718521 4.1689386 4.1667337 4.1650014 4.163269 4.1621666 4.1609855 4.1600013 4.1591744 4.158505 4.1576781 4.1571665] | 0.5 | 25 | 3089.354
55 | [4.1811438 4.1755137 4.1715369 4.1687021 4.1666155 4.1647649 4.1631508 4.1618514 4.1607099 4.1597257 4.1589775 4.1582294 4.1575208 4.1568513] | 0.5 | 25 | 3086.705
56 | [4.1811047 4.175632 4.1717734 4.1688991 4.1667337 4.1647649 4.163269 4.1619301 4.1609855 4.159883 4.1590166 4.1582294 4.1575994 4.1569695] | 0.5 | 25 | 3084.432
57 | [4.1813016 4.1754742 4.1716948 4.1688991 4.1666155 4.164844 4.163269 4.1620483 4.1609068 4.1599221 4.1590166 4.1582689 4.1575599 4.1569695] | 0.5 | 25 | 3081.856
58 | [4.1811047 4.1755528 4.1718125 4.1689777 4.1666942 4.1649618 4.1634264 4.162127 4.1610246 4.1600013 4.1592531 4.1584654 4.1577177 4.1571269] | 0.5 | 25 | 3079.92
59 | [4.1811438 4.1755924 4.1718521 4.1689777 4.1668124 4.1648831 4.1633873 4.1620092 4.1609459 4.1600013 4.1591349 4.158308 4.1577177 4.1571269] | 0.5 | 25 | 3077.429
60 | [4.1809864 4.1754351 4.1716948 4.1687417 4.1664186 4.1646471 4.1630325 4.1617727 4.160749 4.1596861 4.1587019 4.1581111 4.1573238 4.1568117] | 0.5 | 25 | 3075.279
61 | [4.1808681 4.1753564 4.1715369 4.1686234 4.1663399 4.1646075 4.1631117 4.1617727 4.1605916 4.1596861 4.1587806 4.1580324 4.1572843 4.1567726] | 0.5 | 25 | 3073.901
62 | [4.1807895 4.1750412 4.1713405 4.1685448 4.1662221 4.1644106 4.1627965 4.1614971 4.1604342 4.1594892 4.1585445 4.1578751 4.1571269 4.1564574] | 0.5 | 25 | 3071.13
63 | [4.1805925 4.1750412 4.1711826 4.1684661 4.1659856 4.1642928 4.1628752 4.1615367 4.160316 4.1594105 4.158505 4.1577964 4.1570086 4.1564183] | 0.5 | 25 | 3068.996
64 | [4.180829 4.1751595 4.1714582 4.168663 4.1663795 4.1644502 4.1630325 4.161694 4.1605916 4.1596465 4.1588988 4.158072 4.1573238 4.1566544] | 0.5 | 25 | 3066.524
65 | [4.180829 4.1752381 4.1713796 4.1686234 4.1662221 4.1644893 4.1629539 4.1616545 4.1605129 4.1596074 4.1586623 4.1580324 4.1572452 4.1566153] | 0.5 | 25 | 3064.078
66 | [4.1805534 4.1749625 4.1711826 4.1683478 4.1660252 4.1642141 4.1627965 4.161458 4.1603947 4.1594105 4.1585836 4.1577177 4.1569695 4.156497 ] | 0.5 | 25 | 3062.881
67 | [4.1803169 4.1748052 4.171104 4.1682692 4.1660643 4.1640563 4.1625605 4.1613398 4.1602373 4.1592135 4.1583867 4.1575994 4.1568117 4.1562214] | 0.5 | 25 | 3061.088
68 | [4.1805139 4.1748052 4.171104 4.1682692 4.1660252 4.1642532 4.1627965 4.1613002 4.1601977 4.1591744 4.1583476 4.1575599 4.1569695 4.1563787] | 0.5 | 25 | 3058.756
69 | [4.1804748 4.1748443 4.1711435 4.1681905 4.1659465 4.1641746 4.1625996 4.1612611 4.1601977 4.1592135 4.1582689 4.1575994 4.1568909 4.1563001] | 0.5 | 25 | 3057.069
70 | [4.1805534 4.1749625 4.1713405 4.1683478 4.1660252 4.1643319 4.1628752 4.1615758 4.160316 4.1593709 4.1585836 4.1578355 4.1570482 4.1564183] | 0.5 | 25 | 3053.735
71 | [4.1806712 4.1750808 4.1712613 4.1684265 4.1663008 4.1644502 4.1628752 4.1615758 4.1605525 4.1595678 4.1587019 4.1579537 4.1573238 4.156733 ] | 0.5 | 25 | 3052.101
72 | [4.1802778 4.1746082 4.1708283 4.1679935 4.1657495 4.1638594 4.1623635 4.1609855 4.1600404 4.1590166 4.1581507 4.1573238 4.156733 4.1560245] | 0.5 | 25 | 3050.642
73 | [4.1801596 4.1745687 4.1707101 4.1678362 4.1656709 4.1638989 4.162324 4.1609068 4.159883 4.1589775 4.1579142 4.1572452 4.1565757 4.1560245] | 0.5 | 25 | 3048.866
74 | [4.1801205 4.1745687 4.1706314 4.1680331 4.1656709 4.1637416 4.1622849 4.1610641 4.1598434 4.1588988 4.1581111 4.1572056 4.1565757 4.1559062] | 0.5 | 25 | 3046.555
75 | [4.1800809 4.1745296 4.1706314 4.1679149 4.16571 4.1638594 4.1622849 4.1610641 4.1598434 4.1588593 4.158072 4.1573629 4.1566939 4.1561427] | 0.5 | 25 | 3043.527
76 | [4.1806321 4.1750412 4.1712613 4.1684661 4.1661825 4.1644106 4.1628752 4.1615367 4.1604342 4.1595287 4.1585445 4.1578355 4.1571269 4.1565361] | 0.5 | 25 | 3041.05
77 | [4.1804748 4.1748838 4.1709857 4.1682692 4.1659069 4.164135 4.1626391 4.1613398 4.1601586 4.1592135 4.1584654 4.1575994 4.1568909 4.1563787] | 0.5 | 25 | 3038.521
78 | [4.1804748 4.1748052 4.1711435 4.1681509 4.1658673 4.1640563 4.1625209 4.1613398 4.1601977 4.1592135 4.1582689 4.1574812 4.1567726 4.1562214] | 0.5 | 25 | 3035.923
79 | [4.1805925 4.1749625 4.1710253 4.1683478 4.1659856 4.1642928 4.1626391 4.1613398 4.1603556 4.1593318 4.1584654 4.1576385 4.1570086 4.1563787] | 0.5 | 25 | 3033.94
80 | [4.1806321 4.1749229 4.1711435 4.1683087 4.1660643 4.1641746 4.1627569 4.1613398 4.1603556 4.1591349 4.1584263 4.1576385 4.1568909 4.1563001] | 0.5 | 25 | 3031.68
81 | [4.1805925 4.1750412 4.171104 4.1682301 4.1659856 4.164135 4.1626391 4.1613398 4.1601977 4.1591744 4.1582294 4.1574421 4.1568117 4.1561818] | 0.5 | 25 | 3029.301
82 | [4.1804748 4.1748443 4.1710649 4.1681118 4.1659069 4.1640563 4.1625209 4.1611824 4.1599617 4.1589775 4.1581898 4.1573629 4.156733 4.1561427] | 0.5 | 25 | 3027.328
83 | [4.1804352 4.1748443 4.1710253 4.1681509 4.1659856 4.1640563 4.1624422 4.1611428 4.1601191 4.1589775 4.1582294 4.1573629 4.1566544 4.1561818] | 0.5 | 25 | 3024.192
84 | [4.1804748 4.1749625 4.1709857 4.1680722 4.1658282 4.1639385 4.1624422 4.1610246 4.1598434 4.1588988 4.158072 4.1573238 4.156497 4.1559458] | 0.5 | 25 | 3021.807
85 | [4.1805139 4.1749229 4.1709857 4.1680722 4.1658673 4.1640172 4.1624422 4.1610246 4.1599221 4.1589775 4.1581111 4.1572843 4.1565757 4.1559458] | 0.5 | 25 | 3019.483
86 | [4.1804352 4.1747656 4.1708283 4.1680331 4.1656709 4.163702 4.1622453 4.1609855 4.1597648 4.1587806 4.1578355 4.1570482 4.1563787 4.1557097] | 0.5 | 25 | 3016.565
87 | [4.1805925 4.1748838 4.1710649 4.1679935 4.1657495 4.1639385 4.162324 4.1609855 4.1598434 4.1588988 4.1578355 4.1571665 4.1564183 4.1557884] | 0.5 | 25 | 3014.42
88 | [4.1805139 4.1748443 4.170907 4.1681509 4.1658282 4.1637416 4.1622453 4.1609855 4.1597648 4.158741 4.1577964 4.1571269 4.1563396 4.1556702] | 0.5 | 25 | 3011.497
89 | [4.1804352 4.1746082 4.1707892 4.1678362 4.1655917 4.1636629 4.162127 4.1606703 4.1594892 4.1584654 4.1574421 4.1567726 4.1560245 4.1554341] | 0.5 | 25 | 3008.501
90 | [4.1803961 4.1748052 4.170907 4.1679544 4.1656313 4.1637416 4.1620879 4.160749 4.1595678 4.1585445 4.1576385 4.1568117 4.156064 4.1555519] | 0.5 | 25 | 3005.352
91 | [4.1803961 4.1747656 4.1710253 4.1680331 4.1658282 4.1638203 4.1622057 4.1609068 4.1596074 4.1585445 4.1576385 4.15693 4.1561427 4.1554341] | 0.5 | 25 | 3002.3
92 | [4.1805139 4.1748443 4.1710649 4.1681509 4.1657887 4.1638203 4.162324 4.1608281 4.1596861 4.1585445 4.1575599 4.15693 4.1561818 4.1555519] | 0.5 | 25 | 2999.536
93 | [4.1802778 4.1746473 4.1707497 4.1677575 4.1655526 4.1636233 4.161891 4.1605916 4.1594105 4.1584263 4.1575599 4.1567726 4.1559458 4.1551976] | 0.5 | 25 | 2996.246
94 | [4.1804352 4.1748443 4.1709857 4.1680331 4.1656709 4.1638203 4.162324 4.1608281 4.1596465 4.158505 4.1576385 4.156733 4.1560245 4.1551976] | 0.5 | 25 | 2993.358
95 | [4.1804748 4.1747656 4.1708283 4.1678753 4.1656709 4.1637807 4.1622057 4.1605916 4.1594892 4.1583867 4.1573238 4.1566153 4.1557884 4.1552372] | 0.5 | 25 | 2990.343
96 | [4.1803565 4.1748052 4.170907 4.1679544 4.1656709 4.163702 4.162127 4.1609068 4.1596074 4.1585445 4.1575208 4.1566939 4.1558275 4.1551976] | 0.5 | 25 | 2986.179
97 | [4.1803169 4.1746869 4.170907 4.1679149 4.1656709 4.1637807 4.1620879 4.1607099 4.1595678 4.1584263 4.1574421 4.1564574 4.1558671 4.1551585] | 0.5 | 25 | 2982.826
98 | [4.1801991 4.1747656 4.1708679 4.1679544 4.1656313 4.163702 4.1620879 4.1606703 4.1594105 4.1584654 4.1574421 4.1566939 4.1558671 4.1551976] | 0.5 | 25 | 2979.08
99 | [4.1802778 4.1746869 4.1707892 4.1678362 4.1655526 4.1635838 4.162127 4.1605916 4.1593318 4.1584263 4.1572452 4.1566544 4.1558671 4.1551976] | 0.5 | 25 | 2975.033
100 | [4.1804748 4.1747265 4.170907 4.1679935 4.1656709 4.1637807 4.1622453 4.1607885 4.1594892 4.1584263 4.1575208 4.156733 4.1557884 4.1551585] | 0.5 | 25 | 2971.516
101 | [4.1801991 4.1746869 4.1707497 4.1680331 4.1656313 4.163702 4.1620092 4.1606703 4.1594105 4.1584263 4.1575599 4.1565757 4.1557097 4.1551585] | 0.5 | 25 | 2967.664
102 | [4.1803565 4.1746869 4.1708283 4.1679544 4.16571 4.1637807 4.1622057 4.1607885 4.1595678 4.1583867 4.1575599 4.1566939 4.1559854 4.1552372] | 0.5 | 25 | 2963.617
103 | [4.1800022 4.1744509 4.1705527 4.1676788 4.1653161 4.1635447 4.161694 4.1603947 4.1592922 4.1581507 4.1572056 4.1563787 4.1555915 4.1548829] | 0.5 | 25 | 2958.735
104 | [4.1802382 4.17449 4.1707497 4.1678753 4.1654739 4.1635447 4.1620092 4.1605916 4.1595678 4.1583867 4.1573629 4.1565361 4.1558671 4.1551585] | 0.5 | 25 | 2954.217
105 | [4.1802778 4.1744509 4.1705923 4.1676393 4.1653953 4.1635447 4.1618123 4.1605129 4.1593318 4.1582294 4.1573629 4.1563787 4.1556306 4.1548829] | 0.5 | 25 | 2948.974
106 | [4.1801205 4.1744509 4.170671 4.1676788 4.1653557 4.163466 4.1618123 4.1604342 4.1592531 4.1581507 4.1572056 4.1563001 4.1555915 4.1548038] | 0.5 | 25 | 2944.73
107 | [4.1799626 4.1743717 4.1705136 4.1676393 4.165277 4.1633873 4.161891 4.1604342 4.1591744 4.1581898 4.1571665 4.1563001 4.1555915 4.154922 ] | 0.5 | 25 | 2940.006
108 | [4.1800413 4.17449 4.170671 4.1677575 4.1653557 4.1635051 4.1619301 4.1605916 4.1593318 4.1581898 4.1573629 4.1564574 4.1556306 4.154922 ] | 0.5 | 25 | 2934.328
109 | [4.1799235 4.1743717 4.1705136 4.1676788 4.1653161 4.1633477 4.1618123 4.1605129 4.1591744 4.1580324 4.1571269 4.1563396 4.1555915 4.1548038] | 0.5 | 25 | 2928.75
110 | [4.1800809 4.1743326 4.1705136 4.1675997 4.165277 4.1635051 4.1616545 4.1603556 4.1590562 4.1580324 4.1571269 4.1563001 4.1554732 4.154686 ] | 0.5 | 25 | 2923.023
111 | [4.1799626 4.1741753 4.1703954 4.1674819 4.1651983 4.1632295 4.1616545 4.160316 4.1588988 4.1579142 4.15693 4.156064 4.1553159 4.1545677] | 0.5 | 25 | 2917.288
112 | [4.1800022 4.1741357 4.1703954 4.1673241 4.1649227 4.1630325 4.1613398 4.1600404 4.1587806 4.1576385 4.1566939 4.1559458 4.1552372 4.1543708] | 0.5 | 25 | 2912.098
113 | [4.179884 4.174057 4.170238 4.1673241 4.1650014 4.1630325 4.1614971 4.1599617 4.1589379 4.1576781 4.156733 4.1558671 4.1551189 4.1543317] | 0.5 | 25 | 2906.614
114 | [4.1799235 4.1741357 4.1703167 4.1674423 4.1651196 4.1631117 4.1615367 4.1601191 4.1588202 4.1577964 4.15693 4.1559062 4.1552763 4.1543317] | 0.5 | 25 | 2900.295
115 | [4.1799626 4.1742539 4.1703167 4.1673241 4.1650014 4.1632295 4.1616154 4.1601586 4.1588988 4.1578751 4.1568117 4.1559854 4.155355 4.1544495] | 0.5 | 25 | 2893.752
116 | [4.179884 4.1742144 4.1701984 4.167285 4.1650014 4.1631117 4.1615367 4.1600404 4.1588202 4.1577568 4.156733 4.156064 4.1551585 4.1543317] | 0.5 | 25 | 2886.796
117 | [4.1797657 4.1739783 4.1700411 4.167088 4.1646862 4.1627178 4.1611428 4.1597648 4.1586623 4.1575208 4.1566544 4.1556306 4.1548829 4.1542525] | 0.5 | 25 | 2879.636
118 | [4.179687 4.1740174 4.1700802 4.167088 4.1646075 4.1627178 4.1611037 4.1597257 4.1585836 4.1574812 4.1565757 4.1554341 4.1547647 4.1540952] | 0.5 | 25 | 2873.537
119 | [4.1797266 4.1738601 4.1700802 4.1669307 4.1645684 4.1627965 4.1611037 4.1596465 4.1584654 4.1573238 4.1563787 4.1555128 4.1546464 4.1540165] | 0.5 | 25 | 2865.882
120 | [4.1795692 4.1738205 4.1700015 4.1669307 4.1646075 4.1626782 4.1609855 4.1596074 4.1584263 4.1572843 4.1563787 4.155355 4.1546073 4.1538982] | 0.5 | 25 | 2857.726
121 | [4.1795692 4.1737418 4.1698833 4.1668911 4.1646075 4.1625996 4.1609459 4.1594892 4.158308 4.1571665 4.1562214 4.1552763 4.154489 4.1538196] | 0.5 | 25 | 2849.465
122 | [4.1795692 4.1736631 4.1696868 4.1667733 4.1644106 4.1623635 4.1606703 4.1593318 4.1581111 4.1570086 4.1561031 4.1551585 4.1544104 4.1535439] | 0.5 | 25 | 2841.24
123 | [4.179451 4.1735845 4.1697259 4.1666155 4.1642928 4.1624026 4.1605916 4.1592135 4.1579142 4.1569695 4.1557884 4.1550403 4.1542134 4.1533866] | 0.5 | 25 | 2833.123
124 | [4.1793723 4.1735449 4.169529 4.1666155 4.164135 4.162127 4.1604733 4.1591744 4.1578355 4.1568117 4.1557097 4.1549616 4.1540952 4.1533866] | 0.5 | 25 | 2823.828
125 | [4.1793723 4.1735449 4.1696081 4.1665764 4.164135 4.1620879 4.1604733 4.1590166 4.1577568 4.1565757 4.1556702 4.1548433 4.1539769 4.1531897] | 0.5 | 25 | 2815.45
126 | [4.1792936 4.1732693 4.1694112 4.1661825 4.1638989 4.161891 4.1601191 4.1587806 4.1574421 4.1563396 4.1554341 4.1544495 4.1537013 4.1528749] | 0.5 | 25 | 2805.946
127 | [4.1792541 4.1733088 4.1692533 4.1662612 4.1638203 4.1618514 4.1601586 4.158741 4.1574421 4.1563001 4.1552763 4.1545281 4.1534653 4.1527958] | 0.5 | 25 | 2797.075
128 | [4.1792145 4.1732693 4.1693325 4.1661429 4.1637416 4.161694 4.1601977 4.1586232 4.1574025 4.1561427 4.1552372 4.1543317 4.1534262 4.1527171] | 0.5 | 25 | 2788.32
129 | [4.1792145 4.1733088 4.1693716 4.1662221 4.1636629 4.1616154 4.1600013 4.1585836 4.1571665 4.1560245 4.1550403 4.1540561 4.1532683 4.1525202] | 0.5 | 25 | 2778.671
130 | [4.179018 4.1731515 4.169096 4.1660643 4.1636233 4.1616154 4.1598043 4.1583867 4.1572056 4.1558671 4.1548829 4.1539769 4.1530323 4.1522446] | 0.5 | 25 | 2769.024
131 | [4.1791358 4.1731515 4.1690173 4.1659069 4.1635051 4.1615367 4.1596861 4.1581898 4.1570086 4.1558275 4.1548038 4.1538196 4.1529927 4.1522841] | 0.5 | 25 | 2759.575
132 | [4.179018 4.1729546 4.16886 4.1657887 4.1633081 4.1613002 4.1594892 4.1579933 4.1567726 4.1554732 4.1543317 4.1534262 4.1526384 4.1518512] | 0.5 | 25 | 2749.797
133 | [4.1788998 4.1728363 4.1687813 4.1657495 4.1630721 4.1610641 4.1594892 4.1578751 4.156497 4.1553159 4.1542921 4.153347 4.1524811 4.1515756] | 0.5 | 25 | 2740.3
134 | [4.1788998 4.1727972 4.168663 4.1655917 4.1629934 4.1610641 4.1592922 4.1577964 4.1564183 4.1552372 4.1541348 4.1531506 4.1523237 4.151536 ] | 0.5 | 25 | 2731.247
135 | [4.1787815 4.1727972 4.1687417 4.1655526 4.1630325 4.1609855 4.1592922 4.1577964 4.1562214 4.1551189 4.1540561 4.1530714 4.1522055 4.1514177] | 0.5 | 25 | 2721.94
136 | [4.1788211 4.172718 4.1685843 4.1655526 4.1628752 4.1609459 4.1590562 4.1575599 4.1562214 4.1550794 4.1539769 4.1530323 4.1522055 4.1511817] | 0.5 | 25 | 2711.566
137 | [4.1786633 4.1726789 4.1685057 4.1653953 4.1628752 4.1608281 4.1590562 4.1574421 4.1562214 4.1548829 4.1538591 4.152914 4.1519299 4.1512604] | 0.5 | 25 | 2701.024
138 | [4.1787815 4.1726003 4.1684265 4.1652374 4.1627965 4.160749 4.1590166 4.1574025 4.156064 4.1548433 4.1537805 4.1527567 4.1518116 4.1509848] | 0.5 | 25 | 2690.601
139 | [4.1786633 4.172482 4.1683087 4.1650801 4.1644502 4.1643715 4.1638989 4.1639776 4.1616154 4.1596861 4.1579142 4.156497 4.1550794 4.1539378] | 0.5 | 25 | 2682.486
140 | [4.1785059 4.1724033 4.1682301 4.1648831 4.1624026 4.1604733 4.158741 4.1570873 4.1557097 4.1543708 4.153347 4.1522446 4.1514573 4.1505518] | 0.5 | 25 | 2672.428
141 | [4.1784668 4.172246 4.1680722 4.1649227 4.1623635 4.1602769 4.158505 4.1569695 4.1555915 4.1543317 4.1531506 4.1522055 4.1513 4.1504335] | 0.5 | 25 | 2661.166
142 | [4.1782303 4.1722851 4.1679935 4.1648831 4.1623635 4.1601191 4.1583867 4.1568117 4.155355 4.1541739 4.153111 4.1521268 4.1510634 4.1501975] | 0.5 | 25 | 2650.854
143 | [4.1781516 4.1720881 4.1677575 4.1646862 4.1620483 4.1601191 4.1582294 4.1565361 4.1552372 4.1539769 4.1527958 4.1518903 4.1509457 4.1500401] | 0.5 | 25 | 2639.696
144 | [4.1782303 4.1718917 4.1676393 4.1645288 4.161891 4.1597257 4.1581507 4.1563396 4.1551976 4.1538982 4.1527171 4.1517329 4.1506701 4.1497645] | 0.5 | 25 | 2628.394
145 | [4.178112 4.1720095 4.1677179 4.1644502 4.1619697 4.1598043 4.1579537 4.1563787 4.1550007 4.1537409 4.1526384 4.1516933 4.1507092 4.1498036] | 0.5 | 25 | 2618.022
146 | [4.1777577 4.1715369 4.1673241 4.1640563 4.1614184 4.1593709 4.1575599 4.1558275 4.154489 4.1532292 4.1520872 4.1509848 4.1500401 4.1492133] | 0.5 | 25 | 2606.076
147 | [4.177876 4.1715369 4.1674032 4.1640172 4.1614971 4.1592135 4.1574812 4.1558671 4.1545677 4.1532292 4.1519299 4.1509848 4.1500401 4.1490951] | 0.5 | 25 | 2594.603
148 | [4.1776004 4.1713796 4.1670485 4.1638203 4.1611037 4.1590166 4.1571269 4.1554732 4.1540165 4.1528354 4.1517329 4.1505914 4.1496854 4.1488194] | 0.5 | 25 | 2582.586
149 | [4.1776791 4.1713796 4.1669698 4.163702 4.1612611 4.1589379 4.1570873 4.1554341 4.1539769 4.1528749 4.151536 4.1504731 4.1496067 4.1486225] | 0.5 | 25 | 2569.874
150 | [4.17764 4.1712613 4.1669307 4.1636629 4.1609459 4.1588593 4.1570086 4.1551976 4.1537409 4.1524811 4.1513 4.1503549 4.1493311 4.1484256] | 0.5 | 25 | 2557.612
151 | [4.1774821 4.1711435 4.1668124 4.163466 4.1607885 4.1585445 4.156733 4.1551585 4.1536226 4.1523237 4.151103 4.149961 4.1491342 4.14815 ] | 0.5 | 25 | 2546.375
152 | [4.1775613 4.1712613 4.1667337 4.1634264 4.1609459 4.1587806 4.1568117 4.1550794 4.1537409 4.1523628 4.1512213 4.1501579 4.1490951 4.14815 ] | 0.5 | 25 | 2535.177
153 | [4.1772857 4.1710253 4.1667337 4.1634264 4.160749 4.1584263 4.1566544 4.1549616 4.1534653 4.1521659 4.1508665 4.1498036 4.1488585 4.1479139] | 0.5 | 25 | 2521.52
154 | [4.1773643 4.1707892 4.1664581 4.1631117 4.1603947 4.158308 4.1563001 4.1546073 4.1531506 4.1518903 4.1507092 4.1496463 4.1485829 4.1476383] | 0.5 | 25 | 2507.891
2 | [4.1955199 4.1881523 4.184094 4.1800752 4.1755443 4.1707373 4.1658912 4.1607695 4.1559625 4.1514711 4.147728 4.1446943 4.1421332 4.1402812] | 1 | 25 | 3141.953
4 | [4.1954017 4.1855516 4.1800356 4.1747956 4.1698313 4.1651821 4.1609268 4.1572628 4.1541896 4.1518254 4.1496191 4.1479645 4.1466641 4.145443 ] | 1 | 25 | 3149.266
6 | [4.1953621 4.1849999 4.179287 4.1742439 4.1696734 4.1654973 4.1618724 4.1586418 4.1560411 4.1538348 4.1519833 4.1506042 4.1492252 4.1481218] | 1 | 25 | 3142.424
7 | [4.195323 4.184803 4.1792083 4.1742043 4.1698313 4.1660094 4.1623845 4.1593509 4.1565533 4.1545048 4.1524558 4.1510377 4.1497769 4.148634 ] | 1 | 25 | 3137.574
8 | [4.1954017 4.1847243 4.179287 4.1745591 4.1702647 4.1663642 4.1629758 4.1599417 4.1573811 4.1550169 4.1532044 4.1515102 4.1501708 4.1490674] | 1 | 25 | 3130.593
9 | [4.1953621 4.1849213 4.1794448 4.1748743 4.170619 4.1668763 4.1633697 4.1602569 4.1576171 4.1552138 4.1533227 4.1515889 4.1500921 4.1487918] | 1 | 25 | 3120.148
10 | [4.1954412 4.1849999 4.1799173 4.175426 4.1712494 4.1673489 4.1639605 4.1607695 4.1579323 4.1554503 4.1533623 4.1515102 4.1498947 4.1485553] | 1 | 25 | 3108.666
11 | [4.195323 4.1851182 4.1801538 4.1758199 4.1716437 4.1679792 4.1644335 4.1613207 4.158484 4.1559625 4.1537561 4.151865 4.1501312 4.1487131] | 1 | 25 | 3095.559
12 | [4.195323 4.185276 4.1801934 4.1760168 4.1720772 4.1684523 4.1650243 4.1620302 4.158957 4.1565928 4.15415 4.1521406 4.1504464 4.1488309] | 1 | 25 | 3081.499
13 | [4.1952047 4.1853151 4.1805086 4.1764112 4.1725106 4.1688857 4.1654973 4.1624241 4.1597843 4.1570263 4.15482 4.1526136 4.1507616 4.1492252] | 1 | 25 | 3067.867
14 | [4.1950469 4.1851182 4.1805477 4.1764898 4.1727076 4.16924 4.1660094 4.1630149 4.1600599 4.1575384 4.1552925 4.1530471 4.1511555 4.1495795] | 1 | 25 | 3050.889
15 | [4.1951261 4.1850791 4.180469 4.1764898 4.1728258 4.1695161 4.166285 4.1632118 4.1604543 4.1578932 4.1554503 4.1534014 4.1514316 4.149816 ] | 1 | 25 | 3034.935
16 | [4.1950469 4.1849999 4.1805086 4.1766868 4.1732588 4.1697917 4.1666794 4.1636453 4.1608872 4.1581688 4.1559229 4.1538744 4.1519437 4.1501708] | 1 | 25 | 3018.068
17 | [4.1950865 4.1850791 4.1805086 4.1766472 4.1731801 4.1699495 4.1667581 4.1638427 4.1610847 4.1586022 4.156199 4.1539135 4.1521406 4.1503282] | 1 | 25 | 2999.714
18 | [4.1951261 4.1848817 4.180469 4.1766472 4.1732588 4.1702251 4.166955 4.164197 4.1615572 4.1589961 4.1566324 4.1545048 4.1524954 4.1508012] | 1 | 25 | 2981.224
19 | [4.1950865 4.1847243 4.1803508 4.1766081 4.1732197 4.1702251 4.1672702 4.1644335 4.1617541 4.1593509 4.1569476 4.1547413 4.1529288 4.1511164] | 1 | 25 | 2964.409
20 | [4.19485 4.1846061 4.1801934 4.1764898 4.173377 4.1701069 4.1673098 4.1644731 4.1620302 4.1593904 4.157105 4.1550565 4.1530075 4.151195 ] | 1 | 25 | 2950.974
21 | [4.1948895 4.1844091 4.1798387 4.1762533 4.1730618 4.1700282 4.1670732 4.1643939 4.1617541 4.1594296 4.1571836 4.1549773 4.1531258 4.1513133] | 1 | 25 | 2933.29
22 | [4.1947713 4.1842513 4.1798782 4.1761351 4.1729436 4.1699886 4.1672306 4.1644335 4.161912 4.1594691 4.1571445 4.1551352 4.1532831 4.1515102] | 1 | 25 | 2916.513
23 | [4.1947317 4.1841335 4.17976 4.176332 4.1729832 4.1700678 4.1672306 4.1644335 4.161912 4.1595082 4.1571445 4.1551743 4.1531258 4.1513529] | 1 | 25 | 2898.95
24 | [4.1945348 4.184094 4.1796021 4.1760564 4.1728649 4.1698704 4.1669946 4.1643152 4.1617937 4.1593904 4.157105 4.1549773 4.1531258 4.1513133] | 1 | 25 | 2882.277
28 | [4.1943774 4.1835032 4.1786566 4.1749926 4.1717224 4.1687279 4.1658912 4.1632514 4.1606512 4.158484 4.1562777 4.1543078 4.1524954 4.1507616] | 1 | 25 | 2811.017
29 | [4.1944165 4.1831484 4.178381 4.1744409 4.1710134 4.1679792 4.1650639 4.1623845 4.1599026 4.1577353 4.1554108 4.1536775 4.1517863 4.1502099] | 1 | 25 | 2790.658
30 | [4.1944165 4.1826363 4.1777902 4.1737714 4.1703434 4.1671915 4.1641579 4.1615572 4.1590753 4.1567507 4.1547017 4.152771 4.1511555 4.1495795] | 1 | 25 | 2766.714
31 | [4.1942592 4.1823211 4.1773171 4.173141 4.1695552 4.1664824 4.163527 4.1609268 4.158484 4.1563563 4.1544261 4.1525345 4.1508012 4.1493039] | 1 | 25 | 2736.665
32 | [4.1942196 4.1818876 4.1765685 4.1725106 4.1688461 4.1657338 4.162818 4.1602569 4.1579323 4.1558442 4.1537561 4.1521015 4.150486 4.1490674] | 1 | 25 | 2702.841
33 | [4.1940227 4.1813755 4.1759381 4.1716828 4.1682158 4.1651821 4.1621876 4.1597447 4.1574202 4.1554108 4.1535196 4.1519041 4.1503282 4.1489887] | 1 | 25 | 2660.606
34 | [4.1939044 4.1807842 4.1754656 4.1711707 4.1675067 4.1644731 4.1617541 4.1592326 4.157105 4.1550169 4.153244 4.1516285 4.1501312 4.1487918] | 1 | 25 | 2613.547
35 | [4.1937075 4.1802721 4.1747169 4.1703434 4.1669946 4.1638818 4.1612024 4.1586418 4.1564746 4.1545048 4.1527319 4.1511164 4.1495795 4.1483979] | 1 | 25 | 2561.545
36 | [4.1936288 4.1798782 4.1740866 4.1698704 4.1661673 4.1632118 4.1603751 4.1581297 4.1559625 4.1539531 4.1521802 4.1506042 4.1491857 4.1478066] | 1 | 25 | 2507.993
1 | [4.1955986 4.1881523 4.1842909 4.180469 4.1763716 4.1721163 4.1675067 4.1629758 4.1585627 4.1544261 4.1507225 4.1474524 4.1447334 4.1426454] | 1 | 25 | 3164.928
2 | [4.1955199 4.1871672 4.1823997 4.1779079 4.1733379 4.1687279 4.1641183 4.1599026 4.1559625 4.1525345 4.1496191 4.1473341 4.1454034 4.1435909] | 1 | 25 | 3165.642
3 | [4.1954017 4.1859064 4.1805477 4.1756625 4.1708951 4.1664033 4.1622663 4.1586418 4.1554899 4.1530075 4.1509981 4.149107 4.1476097 4.1464672] | 1 | 25 | 3166.801
4 | [4.1954017 4.185276 4.1798387 4.174953 4.1705012 4.1664033 4.1628575 4.1597447 4.156908 4.1547804 4.1529679 4.1513133 4.1498947 4.14891 ] | 1 | 25 | 3164.48
5 | [4.1954017 4.1849213 4.1794844 4.1747956 4.1705403 4.1667185 4.1632514 4.1604147 4.1578536 4.1557655 4.1538744 4.1523771 4.1511555 4.1498947] | 1 | 25 | 3160.747
6 | [4.1954803 4.1848426 4.179563 4.174953 4.1708951 4.1671915 4.164 4.1612024 4.1587992 4.1566324 4.1549382 4.1534014 4.1520224 4.1509194] | 1 | 25 | 3151.112
7 | [4.1954017 4.184803 4.1794844 4.1751504 4.171289 4.1678219 4.1645908 4.1618724 4.1593904 4.1573415 4.1554503 4.1539135 4.1525741 4.151392 ] | 1 | 25 | 3140.441
8 | [4.1954412 4.1849608 4.1797996 4.1756229 4.1716437 4.168334 4.1652212 4.1624241 4.1599026 4.1578145 4.1558442 4.1542287 4.1528106 4.1514316] | 1 | 25 | 3126.197
9 | [4.1953621 4.1849608 4.1801147 4.1759777 4.172195 4.168807 4.1656547 4.1628966 4.1602569 4.1579323 4.1559625 4.1541896 4.1525345 4.1509194] | 1 | 25 | 3107.13
10 | [4.1953621 4.185276 4.1802721 4.176332 4.172668 4.1693978 4.1662459 4.1634092 4.1608481 4.1585236 4.1563172 4.1545048 4.1528106 4.1513133] | 1 | 25 | 3088.881
11 | [4.195323 4.1852365 4.1804299 4.1765685 4.1729832 4.169713 4.1665215 4.1637244 4.1612024 4.1587992 4.1565533 4.1546621 4.152771 4.1510768] | 1 | 25 | 3067.214
12 | [4.1951652 4.1853943 4.1806269 4.1767654 4.1731801 4.1699886 4.1669154 4.1641183 4.1616359 4.159193 4.1568685 4.1550956 4.1531649 4.1514711] | 1 | 25 | 3046.031
13 | [4.1951652 4.1853547 4.1808634 4.1769624 4.1734166 4.1702251 4.1670732 4.1643939 4.1617541 4.1592326 4.157105 4.1551352 4.1532831 4.1515889] | 1 | 25 | 3024.289
14 | [4.1952834 4.1855516 4.1809421 4.1770806 4.1738501 4.170619 4.1676641 4.1648273 4.1622663 4.1599026 4.1579323 4.1556869 4.1539135 4.1521802] | 1 | 25 | 3002.872
15 | [4.1952047 4.1856303 4.1810994 4.1775928 4.1741257 4.1711316 4.1681371 4.1653395 4.162818 4.1602964 4.1581297 4.1561203 4.1543078 4.1523771] | 1 | 25 | 2979.431
16 | [4.1952047 4.1855912 4.1812177 4.1776719 4.17452 4.1714072 4.1685309 4.1658125 4.1632514 4.1608481 4.1586418 4.1565533 4.1547804 4.1529679] | 1 | 25 | 2954.166
17 | [4.1951652 4.1853943 4.1812177 4.1776719 4.1744409 4.1715646 4.168807 4.1660881 4.1635666 4.1612024 4.1589961 4.1569867 4.1550956 4.1533623] | 1 | 25 | 2930.433
18 | [4.1951261 4.1853151 4.1811786 4.1778293 4.1746774 4.171762 4.1689644 4.1664033 4.1640396 4.1616755 4.1595478 4.1574202 4.1556077 4.1537957] | 1 | 25 | 2909.609
19 | [4.1952438 4.1853151 4.1810994 4.1777902 4.1747956 4.1718798 4.16924 4.1666398 4.1642365 4.1619906 4.1597843 4.1578145 4.1559229 4.15415 ] | 1 | 25 | 2885.176
20 | [4.1948895 4.1851974 4.1809025 4.1776323 4.1747169 4.171998 4.1692796 4.1667185 4.1643548 4.1621089 4.1600599 4.1580901 4.1561203 4.1545048] | 1 | 25 | 2865.448
21 | [4.1950469 4.1851578 4.1810994 4.1776719 4.1747956 4.1719589 4.1694374 4.1669154 4.1645908 4.1623058 4.1602964 4.1581688 4.1563959 4.1546621] | 1 | 25 | 2844.794
22 | [4.1949682 4.1848817 4.1808634 4.1776719 4.1747169 4.1721559 4.1695552 4.1670337 4.1645908 4.1624637 4.1602178 4.1584053 4.1564355 4.154623 ] | 1 | 25 | 2824.826
23 | [4.1949286 4.1849213 4.1807451 4.1775928 4.1748743 4.171998 4.1695161 4.1669154 4.1647091 4.1623845 4.1602964 4.1584053 4.1565142 4.1545835] | 1 | 25 | 2801.957
25 | [4.19485 4.1847243 4.1806269 4.177475 4.1746774 4.1721559 4.1696343 4.1672306 4.1649456 4.162818 4.1604934 4.1586022 4.1566715 4.1548591] | 1 | 25 | 2763.642
27 | [4.1946926 4.1843305 4.1801147 4.1768837 4.1739683 4.1711707 4.1686096 4.1661277 4.1637635 4.1615572 4.1595082 4.1574597 4.1556869 4.1539135] | 1 | 25 | 2735.297
28 | [4.1946926 4.1839757 4.1796417 4.176332 4.1732197 4.1705012 4.1677823 4.1652212 4.1629362 4.1606903 4.1586022 4.1566715 4.1548986 4.1532831] | 1 | 25 | 2710.696
29 | [4.1945744 4.1837788 4.1794448 4.1756625 4.1726284 4.1697917 4.1669946 4.1644335 4.1620693 4.1597843 4.1576962 4.1557655 4.1537957 4.1522193] | 1 | 25 | 2694.543
30 | [4.1945348 4.1835818 4.1790113 4.1753473 4.1721163 4.1690431 4.1662459 4.1635666 4.1611238 4.1588778 4.1568685 4.15482 4.1528893 4.1512737] | 1 | 25 | 2672.492
31 | [4.1944165 4.183188 4.178381 4.17452 4.1714468 4.1683736 4.1654577 4.1627789 4.1603751 4.1579323 4.1558838 4.1539927 4.1521406 4.1505647] | 1 | 25 | 2655.74
32 | [4.1943774 4.1829119 4.1779475 4.1740866 4.1705799 4.1675067 4.1646304 4.1619906 4.1594691 4.1573019 4.1552534 4.1531258 4.1513529 4.1497374] | 1 | 25 | 2638.9
33 | [4.1943378 4.1824784 4.1773567 4.1732984 4.1699495 4.1666398 4.1637244 4.1610451 4.1586418 4.1563172 4.1543469 4.1522985 4.1506433 4.1490283] | 1 | 25 | 2614.032
34 | [4.1942983 4.1820059 4.1767654 4.1726284 4.1690826 4.1658912 4.1630149 4.160336 4.1579323 4.1557655 4.1537957 4.151865 4.1504073 4.1487522] | 1 | 25 | 2591.131
35 | [4.1942983 4.1817298 4.1762929 4.1720772 4.1685705 4.1652608 4.1624241 4.1597056 4.1574988 4.1552138 4.1532831 4.1516285 4.1499739 4.1483188] | 1 | 25 | 2564.813
36 | [4.1942196 4.1812177 4.1757016 4.1715646 4.1679401 4.1647882 4.1618724 4.1593113 4.156908 4.1550565 4.1529679 4.1511164 4.1495795 4.1480036] | 1 | 25 | 2536.72
37 | [4.1940227 4.1807842 4.1753864 4.1709738 4.1673098 4.1642756 4.1613998 4.1587601 4.1567111 4.1545439 4.1526527 4.1508799 4.1493435 4.1479249] | 1 | 25 | 2502.807
1 | [4.1905422 4.1883368 4.1866832 4.1841235 4.1817603 4.1788859 4.1752234 4.1711278 4.1663237 4.161047 4.155179 4.1495085 4.1440349 4.1393094] | 1 | 25 | 3094.879
2 | [4.1904635 4.187746 4.1855803 4.1829815 4.1797915 4.1761684 4.1725063 4.1674261 4.1620708 4.1562424 4.1500206 4.1447434 4.1400576 4.1365919] | 1 | 25 | 3083.021
3 | [4.1899514 4.1872735 4.1847534 4.181603 4.1780195 4.1738453 4.1686864 4.1632519 4.157227 4.1506505 4.1452556 4.1408448 4.1371431 4.1341505] | 1 | 25 | 3077.399
4 | [4.1895971 4.1864467 4.1835718 4.1804218 4.1761293 4.1714039 4.166481 4.1605349 4.1544309 4.1487207 4.1436014 4.139782 4.1367493 4.1340718] | 1 | 25 | 3073.393
5 | [4.1891642 4.1859741 4.1826663 4.178925 4.1747904 4.1697893 4.1643548 4.158566 4.1525803 4.1472244 4.1429319 4.1391912 4.1366706 4.1345444] | 1 | 25 | 3071.195
6 | [4.1887703 4.1856589 4.1820755 4.1781769 4.1736875 4.168726 4.1630945 4.1574631 4.1519895 4.1469884 4.1427746 4.1397028 4.1368675 4.1347017] | 1 | 25 | 3066.599
7 | [4.1885338 4.1849108 4.18117 4.1772714 4.1727033 4.1676626 4.1622281 4.1569905 4.1516743 4.1469884 4.1432471 4.140018 4.1376157 4.1355681] | 1 | 25 | 3064.689
8 | [4.1880612 4.1844382 4.1808548 4.1765232 4.1721125 4.1670327 4.1622281 4.1567545 4.1519895 4.1477757 4.1439953 4.1407661 4.138679 4.136198 ] | 1 | 25 | 3061.111
9 | [4.1876283 4.1838083 4.1801853 4.1758537 4.1713247 4.166481 4.1613617 4.1565967 4.1522255 4.1478939 4.1444678 4.1414752 4.1392698 4.1372218] | 1 | 25 | 3057.727
10 | [4.1871161 4.1831388 4.1793189 4.1749873 4.1703796 4.1656938 4.1606922 4.1564002 4.1519108 4.1482482 4.1450982 4.1422234 4.1401362 4.1381278] | 1 | 25 | 3054.709
11 | [4.1870375 4.1827059 4.1785707 4.1743178 4.1696315 4.1649456 4.1605349 4.1563606 4.1522651 4.1486816 4.1457677 4.1432867 4.1410813 4.1394272] | 1 | 25 | 3049.359
12 | [4.1866436 4.1826663 4.1782556 4.1742392 4.1697893 4.1652603 4.1612439 4.1570301 4.1531315 4.1495481 4.1464367 4.143877 4.1418295 4.1398997] | 1 | 25 | 3040.299
13 | [4.1862497 4.1821938 4.1777439 4.1735301 4.1696315 4.1653786 4.1611648 4.1573057 4.153604 4.1507292 4.1476579 4.1453342 4.1429319 4.1415143] | 1 | 25 | 3030.66
14 | [4.1860137 4.1816425 4.1775861 4.1733727 4.1692772 4.1654572 4.161283 4.1576209 4.1541553 4.15132 4.1484451 4.1459641 4.1439166 4.1419868] | 1 | 25 | 3020.91
15 | [4.1859741 4.181406 4.1773105 4.1732941 4.1692772 4.1652603 4.1617165 4.1580935 4.154943 4.1516743 4.1489573 4.1464763 4.1441922 4.142499 ] | 1 | 25 | 3009.673
16 | [4.1855803 4.1810122 4.1771531 4.1730576 4.1690803 4.1654968 4.1618738 4.1581721 4.155179 4.1519499 4.1493511 4.1471062 4.1451373 4.1430898] | 1 | 25 | 2999.579
17 | [4.1855412 4.1808944 4.1769958 4.1730971 4.1693954 4.1659298 4.1619525 4.1586838 4.1555729 4.1526985 4.1498628 4.1477365 4.145925 4.143641 ] | 1 | 25 | 2986.935
18 | [4.1854625 4.1810122 4.1769958 4.1732545 4.1693954 4.1657329 4.1622281 4.1589599 4.1558485 4.1529741 4.1504145 4.1482482 4.1462793 4.1442709] | 1 | 25 | 2972.113
19 | [4.1851473 4.1806974 4.1764836 4.1729002 4.1694345 4.1658907 4.1623464 4.1590385 4.1560063 4.1532497 4.1508079 4.1484451 4.1467128 4.1451373] | 1 | 25 | 2953.829
20 | [4.1849108 4.180028 4.176208 4.1724668 4.1690016 4.1652999 4.1619921 4.1590385 4.1562033 4.153604 4.1512017 4.1492329 4.1471853 4.1455312] | 1 | 25 | 2935.938
21 | [4.1843991 4.1796732 4.1759324 4.1722307 4.1684895 4.1650243 4.1617951 4.1586051 4.1558094 4.1534467 4.1510839 4.1487999 4.1470275 4.1453342] | 1 | 25 | 2913.588
22 | [4.1840444 4.1792798 4.1749873 4.1711674 4.1678596 4.1645122 4.161283 4.1582508 4.1554546 4.1528163 4.1508079 4.1486816 4.1468701 4.1452556] | 1 | 25 | 2882.771
23 | [4.1838083 4.178925 4.1748295 4.1707735 4.1671505 4.1639609 4.1604953 4.15766 4.1547856 4.1522255 4.150178 4.1478152 4.1462007 4.1444287] | 1 | 25 | 2844.397
24 | [4.1840839 4.1793189 4.1749477 4.1712856 4.1672297 4.1638823 4.1601806 4.1573453 4.1541553 4.1519499 4.1496658 4.1475 4.1457281 4.1441135] | 1 | 25 | 2799.594
25 | [4.1841235 4.1796732 4.175499 4.1715612 4.1678596 4.1639609 4.1605744 4.1575027 4.1544309 4.1517529 4.1492724 4.147264 4.145216 4.1434045] | 1 | 25 | 2751.176
27 | [4.1842413 4.1795945 4.1758928 4.172585 4.1687651 4.1651421 4.1616769 4.1583295 4.1554546 4.1524224 4.1497841 4.1476183 4.145216 4.1434836] | 1 | 25 | 2659.415
28 | [4.1844778 4.180264 4.1767201 4.1731758 4.1698284 4.1660876 4.1627793 4.1593142 4.156321 4.1534467 4.1506505 4.1480908 4.1458855 4.1436801] | 1 | 25 | 2602.713
29 | [4.1846747 4.1805005 4.1771927 4.1740026 4.1706161 4.1669931 4.1636853 4.1605349 4.1575422 4.1543918 4.1518712 4.1491146 4.1467128 4.1446648] | 1 | 25 | 2551.211
1 | [4.190784 4.1881852 4.1857047 4.182673 4.1796017 4.1760974 4.1716089 4.1670017 4.1618438 4.1565285 4.1516066 4.1467633 4.1426291 4.1394005] | 1 | 25 | 3076.494
2 | [4.1903906 4.1875553 4.1844449 4.1811376 4.1771212 4.1724749 4.1676321 4.162159 4.1567645 4.1516066 4.1469207 4.1429048 4.139164 4.1364865] | 1 | 25 | 3066.183
3 | [4.1896029 4.1862955 4.1826334 4.1784205 4.1739316 4.1686163 4.1631432 4.1575913 4.152276 4.1474328 4.1434164 4.1399908 4.1376677 4.135581 ] | 1 | 25 | 3059.132
4 | [4.1887364 4.1846023 4.1803894 4.1756248 4.1703486 4.1648755 4.1594815 4.1543627 4.1499529 4.1460152 4.1429439 4.1403847 4.1382585 4.1365652] | 1 | 25 | 3060.813
5 | [4.1877127 4.182909 4.1779084 4.1727505 4.1675138 4.1622376 4.1572762 4.1529059 4.1491652 4.1462517 4.1434164 4.1415267 4.1399121 4.1384158] | 1 | 25 | 3065.857
6 | [4.1855474 4.179759 4.1744041 4.1696005 4.1651907 4.1610565 4.1579065 4.1547956 4.1524334 4.1503463 4.1485748 4.1471963 4.1460547 4.1451097] | 1 | 25 | 3081.415
7 | [4.1857047 4.1800742 4.1748376 4.1699548 4.1654663 4.1615682 4.1582999 4.1551895 4.1528664 4.1505828 4.1488504 4.1474719 4.1460547 4.1449523] | 1 | 25 | 3076.635
8 | [4.1857443 4.1800742 4.1750345 4.1702304 4.1658206 4.1620407 4.1584578 4.1553469 4.1529059 4.1506615 4.1490469 4.1471176 4.1459365 4.1447158] | 1 | 25 | 3070.479
9 | [4.1860986 4.1807437 4.1758218 4.1710968 4.1664505 4.1624346 4.1584969 4.1551499 4.1521969 4.149756 4.1477871 4.1459761 4.1444402 4.1431017] | 1 | 25 | 3060.68
10 | [4.1857443 4.1805072 4.1757431 4.1711364 4.1668839 4.1631432 4.1595206 4.1566858 4.1540475 4.1514883 4.1497164 4.1479053 4.146409 4.1451883] | 1 | 25 | 3062.523
11 | [4.185626 4.1803894 4.1755857 4.1712937 4.1671596 4.1636157 4.1603475 4.1577096 4.1553078 4.1531816 4.15137 4.1497164 4.1481414 4.1471572] | 1 | 25 | 3059.852
12 | [4.1854291 4.1801925 4.1756248 4.1715298 4.1675925 4.1640096 4.1611743 4.1585364 4.1558981 4.1539688 4.1520395 4.1505432 4.1490469 4.1479445] | 1 | 25 | 3054.346
13 | [4.1855474 4.1804285 4.1759791 4.1718054 4.1681042 4.1645212 4.1614895 4.1587334 4.156292 4.1541657 4.1523938 4.1506219 4.1492834 4.1479445] | 1 | 25 | 3045.176
14 | [4.1855865 4.180665 4.176137 4.1722388 4.1684194 4.1647968 4.1616468 4.1589303 4.1567645 4.1543627 4.1527481 4.1508975 4.1492047 4.1480231] | 1 | 25 | 3032.218
15 | [4.1855865 4.1805072 4.1762943 4.1724358 4.1687346 4.165309 4.1620803 4.1593237 4.1568828 4.1544414 4.1525517 4.1509767 4.1492834 4.1477871] | 1 | 25 | 3017.176
16 | [4.1854291 4.180665 4.1764913 4.1725931 4.1688132 4.165309 4.1623559 4.1593633 4.1565676 4.1544809 4.1523151 4.1505432 4.1491652 4.1475115] | 1 | 25 | 3001.692
17 | [4.1856656 4.1808619 4.1766882 4.1728687 4.1692071 4.1659389 4.1627102 4.1600327 4.1574731 4.1549535 4.152945 4.1513309 4.149559 4.1482596] | 1 | 25 | 2990.003
18 | [4.1855078 4.1806254 4.1764913 4.1727901 4.1691675 4.1659389 4.162828 4.1600718 4.1573553 4.1552291 4.1533389 4.15137 4.1497164 4.1484566] | 1 | 25 | 2974.883
19 | [4.1853504 4.1805468 4.1764913 4.1727901 4.1692858 4.1659389 4.1630249 4.1602297 4.1578279 4.1554651 4.1535749 4.1518035 4.1503072 4.1486139] | 1 | 25 | 2957.553
20 | [4.1852322 4.1805072 4.1764517 4.1726718 4.1691675 4.165978 4.1630249 4.1603084 4.1577883 4.1554651 4.1531816 4.1515279 4.1501889 4.1485353] | 1 | 25 | 2940.731
21 | [4.1849566 4.1803498 4.176137 4.1725535 4.1691279 4.1658602 4.1629462 4.1602688 4.1578279 4.1554651 4.1534572 4.1516457 4.1500707 4.1486926] | 1 | 25 | 2922.897
22 | [4.1848388 4.179759 4.1759005 4.172081 4.1686554 4.1656237 4.1625919 4.1599932 4.1576309 4.1555047 4.1535749 4.1518822 4.1501889 4.1487713] | 1 | 25 | 2901.615
23 | [4.1844053 4.1797199 4.1756248 4.1719236 4.1686554 4.165309 4.1625524 4.1599541 4.1576309 4.1556225 4.1537719 4.1519608 4.1505828 4.1490469] | 1 | 25 | 2874.868
24 | [4.184248 4.1791291 4.1750345 4.1713333 4.1680651 4.1653481 4.1624346 4.1600718 4.1577487 4.155859 4.1538901 4.1522365 4.1507401 4.1494803] | 1 | 25 | 2844.684
25 | [4.1836967 4.1787748 4.1743255 4.1708608 4.1675925 4.1646395 4.1620011 4.1595602 4.1573944 4.1555438 4.1537328 4.152276 4.1505828 4.1492438] | 1 | 25 | 2805.751
27 | [4.1838541 4.1785779 4.1744041 4.1705852 4.1668048 4.1636553 4.1606231 4.1581035 4.1557016 4.1536932 4.1516852 4.1498737 4.1484566 4.1470785] | 1 | 25 | 2716.589
28 | [4.1835394 4.1784205 4.1738529 4.1699548 4.1665688 4.1632614 4.1601901 4.157867 4.1553469 4.1533785 4.1515279 4.1497164 4.1482992 4.1469998] | 1 | 25 | 2665.36
29 | [4.1836572 4.1786962 4.1744437 4.1703486 4.166923 4.1634188 4.1604657 4.1575127 4.1548352 4.1527481 4.1504254 4.1486139 4.1469207 4.1453457] | 1 | 25 | 2617.929
30 | [4.1836572 4.1787748 4.1744041 4.1707425 4.1672382 4.1634974 4.1605053 4.1577883 4.1551108 4.1524725 4.1503463 4.1485748 4.1467633 4.1450701] | 1 | 25 | 2571.411
31 | [4.1839328 4.1789322 4.1749554 4.1709785 4.1674352 4.1642065 4.1609774 4.1580243 4.1552682 4.1529846 4.1506219 4.1486139 4.1466451 4.1449127] | 1 | 25 | 2524.021
1 | [4.1883101 4.1849632 4.1816559 4.1780334 4.174017 4.1699615 4.165473 4.1609449 4.1565742 4.1524401 4.1485028 4.1448803 4.1419272 4.1394863] | 1 | 25 | 3109.772
2 | [4.187562 4.1834278 4.1794114 4.1751986 4.1707096 4.1662998 4.1618114 4.1571651 4.15307 4.1494083 4.1458645 4.143187 4.1408644 4.1389742] | 1 | 25 | 3105.163
3 | [4.18642 4.1815772 4.1770096 4.1722846 4.1675992 4.1629529 4.1588187 4.1548419 4.1512194 4.1482272 4.145668 4.1436596 4.1419668 4.1405096] | 1 | 25 | 3109.151
4 | [4.1857505 4.1807108 4.1757498 4.1711035 4.1664572 4.1621261 4.1581888 4.1544876 4.1514163 4.1486998 4.146337 4.144526 4.1430693 4.141809 ] | 1 | 25 | 3105.803
5 | [4.1851602 4.1799231 4.1750803 4.1703553 4.1661029 4.1620083 4.1583462 4.1549997 4.1523223 4.1497626 4.1478333 4.1461797 4.1446443 4.1434631] | 1 | 25 | 3104.661
6 | [4.1850419 4.1798444 4.1750016 4.1705127 4.1662607 4.1621656 4.1586218 4.1553931 4.1524796 4.1501169 4.1479516 4.146337 4.1448412 4.1435022] | 1 | 25 | 3093.689
7 | [4.1850419 4.1798444 4.1753163 4.1708279 4.1665754 4.1629138 4.159173 4.1561413 4.1533456 4.151062 4.1488571 4.1470065 4.145668 4.1443291] | 1 | 25 | 3082.671
8 | [4.1851602 4.1800413 4.1755133 4.1712217 4.1670876 4.1633863 4.1596851 4.1566534 4.1538577 4.1512589 4.1491723 4.1472821 4.1458254 4.1444473] | 1 | 25 | 3069.594
9 | [4.1850023 4.1801596 4.1757498 4.171576 4.1675205 4.1639767 4.1605511 4.157362 4.1546059 4.1519675 4.1497235 4.1478729 4.1462193 4.1446047] | 1 | 25 | 3056.016
10 | [4.1849632 4.1802382 4.1759858 4.1719699 4.1681108 4.1646461 4.1610236 4.1579528 4.1550388 4.1524796 4.1500778 4.1483059 4.146534 4.144959 ] | 1 | 25 | 3036.84
11 | [4.1851206 4.1804352 4.176301 4.1722455 4.1686621 4.1650791 4.1616931 4.1583858 4.1554718 4.1528339 4.150629 4.1485419 4.1464553 4.1450377] | 1 | 25 | 3016.263
12 | [4.1850815 4.1803956 4.1764584 4.1725602 4.1690955 4.1655912 4.1622443 4.1589761 4.156023 4.1533852 4.1509438 4.1488175 4.1468883 4.1451168] | 1 | 25 | 2997.664
13 | [4.1850023 4.1803565 4.1764979 4.1729145 4.1694498 4.165906 4.1628351 4.1597638 4.1569681 4.1541333 4.1517706 4.1495266 4.1474395 4.1457071] | 1 | 25 | 2975.617
14 | [4.1849236 4.1803565 4.1765766 4.1730328 4.1696858 4.1662607 4.1631498 4.1603546 4.157362 4.1546845 4.152401 4.1502748 4.1479907 4.1464162] | 1 | 25 | 2952.4
15 | [4.1847663 4.1804352 4.1766553 4.1733479 4.1700406 4.1667328 4.163662 4.1607089 4.1578736 4.1552358 4.1527944 4.1505108 4.1484632 4.1464949] | 1 | 25 | 2929.279
16 | [4.1846876 4.1803169 4.1768126 4.1734657 4.1701193 4.1669693 4.1639767 4.1611814 4.1584249 4.1559052 4.1533456 4.1511016 4.1489754 4.1469674] | 1 | 25 | 2907.573
17 | [4.1847663 4.1804748 4.1768913 4.1736236 4.1705127 4.1674023 4.1645279 4.1616535 4.1588187 4.1562986 4.1539364 4.1517315 4.1496053 4.1477151] | 1 | 25 | 2883.829
18 | [4.1846876 4.1804748 4.17697 4.1736627 4.1706705 4.1674418 4.1646461 4.1618114 4.159173 4.1565351 4.154212 4.1519675 4.1498809 4.1480303] | 1 | 25 | 2860.955
19 | [4.1846089 4.1802778 4.1768913 4.1736627 4.1705523 4.1676779 4.1648035 4.1620474 4.1593308 4.1567321 4.1541724 4.1520467 4.1499596 4.1478729] | 1 | 25 | 2840.737
20 | [4.1844907 4.1803956 4.1768126 4.173584 4.1704736 4.1675205 4.1645279 4.1617327 4.1590943 4.1566534 4.1542907 4.1521645 4.1501565 4.148109 ] | 1 | 25 | 2818.399
21 | [4.1843333 4.1801596 4.1764979 4.1733479 4.1701193 4.1672449 4.1641345 4.1614175 4.15874 4.15622 4.1538577 4.1516528 4.1495657 4.147676 ] | 1 | 25 | 2795.018
22 | [4.1842546 4.1799626 4.1763401 4.1730328 4.1699224 4.1669693 4.1639767 4.1609449 4.1584249 4.155787 4.1535425 4.1514163 4.1492901 4.1472821] | 1 | 25 | 2777.029
23 | [4.1842151 4.1797657 4.1759858 4.1726785 4.1698437 4.1666541 4.1637797 4.1609058 4.1582284 4.1556687 4.1534247 4.1512985 4.1493692 4.1474395] | 1 | 25 | 2756.965
24 | [4.183979 4.1795688 4.1757102 4.1724029 4.1691346 4.1659851 4.1629925 4.1600785 4.1575589 4.1549602 4.1528339 4.1507077 4.1486602 4.1468096] | 1 | 25 | 2732.609
25 | [4.1836243 4.1790962 4.1753955 4.1719303 4.1684656 4.1653943 4.1622443 4.1595669 4.1570077 4.1545272 4.1521254 4.1499596 4.1479907 4.1461401] | 1 | 25 | 2714.626
27 | [4.1835065 4.1787028 4.1750407 4.1719303 4.1687412 4.1656303 4.1629925 4.160512 4.1583071 4.1561809 4.1541333 4.152401 4.1507473 4.1491723] | 1 | 25 | 2692.36
28 | [4.1827974 4.1777973 4.1737809 4.1702371 4.1669297 4.1639376 4.1612601 4.1587005 4.1564169 4.1544089 4.1525583 4.1507077 4.1489358 4.1474395] | 1 | 25 | 2663.429
29 | [4.1824431 4.1772461 4.1729937 4.1692924 4.1660242 4.1629529 4.1601968 4.1576376 4.1552358 4.15307 4.1511803 4.1492901 4.1477151 4.1461797] | 1 | 25 | 2633.571
30 | [4.1820889 4.1766553 4.1724029 4.1685834 4.1650791 4.1620083 4.1591339 4.1565351 4.1540151 4.1518497 4.1497626 4.1479907 4.146337 4.144762 ] | 1 | 25 | 2607.673
31 | [4.1815376 4.1761432 4.1718516 4.1680322 4.1646461 4.1616144 4.1588583 4.1563382 4.1538577 4.1519284 4.1496449 4.1479516 4.1462979 4.1448016] | 1 | 25 | 2577.272
32 | [4.1813407 4.1755919 4.1712217 4.1674809 4.1641345 4.1608663 4.1581888 4.1555901 4.1533456 4.1513376 4.1492901 4.1475577 4.1459436 4.144526 ] | 1 | 25 | 2540.608
33 | [4.1811047 4.1753163 4.1708279 4.166851 4.1634254 4.1603937 4.1574802 4.1550784 4.1528339 4.1506681 4.1488175 4.1470852 4.1456285 4.1440535] | 1 | 25 | 2511.665
1 | [4.1896625 4.1873784 4.1849766 4.1824565 4.1797395 4.1766682 4.1730456 4.1692653 4.1650519 4.160563 4.1555624 4.1509552 4.1462693 4.1422925] | 1 | 25 | 3084.674
2 | [4.1893082 4.1867876 4.1841888 4.1813931 4.1781249 4.1746993 4.1706829 4.1662335 4.1616654 4.1566648 4.1517429 4.1471753 4.1428828 4.1394181] | 1 | 25 | 3072.854
3 | [4.1889534 4.1859217 4.182929 4.1796608 4.1758804 4.1717854 4.1672177 4.1625319 4.1576886 4.152688 4.1480021 4.1438675 4.140481 4.1377249] | 1 | 25 | 3066.94
4 | [4.1885991 4.1852913 4.1821413 4.1785188 4.1745811 4.1705256 4.1659575 4.1610355 4.1562319 4.1516638 4.1471753 4.1435132 4.1401663 4.137764 ] | 1 | 25 | 3063.111
5 | [4.1882052 4.184937 4.1815901 4.1781249 4.1741872 4.1697774 4.1652884 4.1606812 4.1557984 4.1515064 4.1475687 4.1438279 4.1407566 4.1383548] | 1 | 25 | 3060.158
6 | [4.1879692 4.1846223 4.1810784 4.1775737 4.1735573 4.1693439 4.1649733 4.1602087 4.1556411 4.1514277 4.1475296 4.1439857 4.1411109 4.13867 ] | 1 | 25 | 3051.487
7 | [4.1877327 4.1845436 4.1811175 4.1773376 4.1736755 4.1695409 4.1652489 4.1606417 4.1563497 4.1520972 4.1482778 4.1448913 4.1417804 4.1393785] | 1 | 25 | 3042.11
8 | [4.1877327 4.1841102 4.1806059 4.1769829 4.1732817 4.1694226 4.1651702 4.1608782 4.1568222 4.1529636 4.1492229 4.1460333 4.1431589 4.1405993] | 1 | 25 | 3032.035
9 | [4.1875753 4.1838346 4.1806059 4.1769438 4.1731634 4.1693835 4.1654854 4.1613898 4.1573343 4.1534357 4.149971 4.1468205 4.1440248 4.1414261] | 1 | 25 | 3017.866
10 | [4.1872997 4.1836376 4.1802907 4.1768255 4.1732421 4.1692653 4.1655245 4.161705 4.1579642 4.1541839 4.1509948 4.1478443 4.1450882 4.1424499] | 1 | 25 | 3000.895
11 | [4.1872211 4.1834407 4.1799755 4.1765895 4.1731634 4.1693439 4.1658001 4.1620989 4.158555 4.1549716 4.1519003 4.1489472 4.1463089 4.1436706] | 1 | 25 | 2984.487
12 | [4.1869845 4.1832438 4.1798577 4.1765895 4.1730847 4.1695409 4.1661153 4.1626892 4.1590276 4.1558771 4.1525302 4.1498528 4.1471357 4.1446943] | 1 | 25 | 2965.788
13 | [4.1867876 4.182929 4.1796212 4.1763139 4.1730847 4.1697378 4.16643 4.1630044 4.1597362 4.1564679 4.153554 4.1507192 4.1480412 4.145679 ] | 1 | 25 | 2946.493
14 | [4.1865911 4.1828504 4.1793065 4.1761169 4.1728487 4.1695409 4.16643 4.1631227 4.1600904 4.1569009 4.1541448 4.1513882 4.1487503 4.1464272] | 1 | 25 | 2923.902
15 | [4.1864333 4.1826534 4.1792274 4.1760383 4.1728878 4.1695409 4.1664696 4.1632013 4.160327 4.1573734 4.1545777 4.1518216 4.1494589 4.1472144] | 1 | 25 | 2904.849
16 | [4.1861186 4.1822991 4.1790309 4.1758413 4.1726909 4.1695805 4.1666269 4.1635556 4.1606026 4.1578856 4.1550112 4.1524911 4.1501675 4.1481199] | 1 | 25 | 2886.102
17 | [4.1860003 4.1821413 4.1788731 4.1754475 4.1725335 4.1693439 4.1662726 4.1634374 4.1604843 4.1576886 4.1551685 4.1527667 4.1502466 4.1482778] | 1 | 25 | 2860.326
18 | [4.1856065 4.181787 4.1784792 4.175211 4.1723366 4.1691079 4.1662335 4.1632409 4.1602087 4.1575704 4.155129 4.1526089 4.1506009 4.1485138] | 1 | 25 | 2842.12
19 | [4.1853309 4.1813931 4.1782827 4.1750932 4.1719427 4.1690292 4.1659575 4.1632409 4.1604843 4.1577282 4.1552868 4.1530027 4.1508369 4.1488681] | 1 | 25 | 2821.436
20 | [4.1850948 4.1811571 4.177731 4.1746597 4.1715884 4.1686354 4.1656032 4.1626892 4.1600118 4.1572948 4.1548929 4.1526089 4.1506796 4.148829 ] | 1 | 25 | 2797.474
21 | [4.1850157 4.1809602 4.177495 4.174345 4.1712737 4.1682019 4.1651702 4.1622958 4.1596966 4.1571374 4.1547356 4.1524119 4.1505613 4.1486712] | 1 | 25 | 2780.137
22 | [4.1845827 4.1806059 4.1771798 4.1737938 4.1706829 4.1679263 4.1647763 4.1619806 4.1591454 4.1566648 4.1545777 4.1524119 4.150404 4.1485925] | 1 | 25 | 2757.25
23 | [4.1845436 4.180212 4.1766286 4.1734786 4.1702104 4.1670208 4.1640677 4.1613111 4.1588306 4.1563497 4.1541448 4.1520576 4.1501284 4.1485138] | 1 | 25 | 2727.612
24 | [4.1840711 4.1796999 4.1760774 4.1726909 4.1695018 4.1663909 4.1635952 4.1607995 4.1582794 4.1557198 4.1536326 4.151546 4.1497345 4.1479626] | 1 | 25 | 2701.333
25 | [4.1837163 4.1791487 4.1754475 4.1721005 4.1689501 4.1659184 4.1629257 4.1602087 4.1578856 4.1556802 4.153554 4.1515851 4.1496954 4.1480808] | 1 | 25 | 2669.518
27 | [4.1831651 4.1783614 4.1746206 4.1709585 4.1678476 4.1650519 4.162138 4.1596179 4.1573343 4.1552868 4.1534357 4.1517034 4.1500497 4.1485138] | 1 | 25 | 2605.618
28 | [4.1827712 4.1776133 4.173636 4.1701708 4.1669421 4.1641464 4.161469 4.1590667 4.1567044 4.1547747 4.1530027 4.1513491 4.1497741 4.1483169] | 1 | 25 | 2554.163
29 | [4.1821413 4.1773376 4.1731634 4.1697378 4.1665878 4.163713 4.1609173 4.1585941 4.1564283 4.15446 4.1526089 4.1509948 4.1494589 4.1480808] | 1 | 25 | 2514.396
1 | [4.1826797 4.1777182 4.1744895 4.1719303 4.170198 4.168623 4.1673236 4.1661816 4.1653547 4.1644101 4.1637797 4.1632681 4.1624804 4.1620474] | 0.25 | 25 | 3203.449
2 | [4.1826005 4.1776395 4.1744108 4.1718516 4.170001 4.1685047 4.1672449 4.1661816 4.1652761 4.1644492 4.1636224 4.1630316 4.1625199 4.162087 ] | 0.25 | 25 | 3206.287
3 | [4.182837 4.1777973 4.1746078 4.1723242 4.170434 4.1689773 4.1676779 4.1665754 4.1657486 4.1650004 4.1641736 4.1635833 4.1630316 4.1625986] | 0.25 | 25 | 3206.356
4 | [4.1827188 4.177876 4.1745291 4.1721668 4.170434 4.1687803 4.1676779 4.166615 4.1656699 4.1648822 4.1642132 4.1635041 4.1628742 4.1626382] | 0.25 | 25 | 3205.467
5 | [4.1827188 4.1777182 4.1744895 4.1720486 4.1702766 4.1688199 4.1677175 4.1664572 4.1655912 4.1648431 4.1640553 4.163465 4.1629138 4.1624413] | 0.25 | 25 | 3205.753
6 | [4.1827583 4.1778364 4.1746078 4.1724815 4.1705127 4.168859 4.1677175 4.1666937 4.1656303 4.1650791 4.1643705 4.1639376 4.1632681 4.1627955] | 0.25 | 25 | 3206.533
7 | [4.1826797 4.1778364 4.1746473 4.1723633 4.1705523 4.1689773 4.1677566 4.1667724 4.1660638 4.1651187 4.1644492 4.163898 4.1633468 4.1628351] | 0.25 | 25 | 3202.767
8 | [4.1825614 4.1776004 4.1743717 4.1720486 4.1702766 4.168859 4.1675992 4.1664572 4.1655517 4.1648035 4.1641736 4.1635041 4.1629925 4.1625986] | 0.25 | 25 | 3202.091
9 | [4.1826797 4.1780334 4.1746078 4.1722846 4.1705918 4.1690559 4.1679144 4.1668119 4.1661029 4.1651578 4.1646066 4.1639376 4.1633077 4.1629925] | 0.25 | 25 | 3201.218
10 | [4.1827974 4.1780334 4.1748443 4.1723633 4.170434 4.1690955 4.1678352 4.166851 4.1659851 4.1651974 4.1645279 4.1638589 4.1633863 4.1630316] | 0.25 | 25 | 3199.856
11 | [4.1825614 4.1777973 4.1745687 4.1722455 4.1705127 4.1690559 4.1677961 4.1667328 4.1659851 4.1651578 4.1644492 4.163898 4.1632681 4.1630316] | 0.25 | 25 | 3198.925
12 | [4.1827188 4.1779151 4.1746078 4.1723633 4.1705127 4.1689382 4.1678748 4.166851 4.1660242 4.1652369 4.1645279 4.1640553 4.163465 4.1631498] | 0.25 | 25 | 3196.963
13 | [4.1827583 4.1777577 4.1745291 4.1722059 4.1704736 4.1688199 4.1677566 4.1667724 4.165906 4.1649613 4.1645279 4.163898 4.1632681 4.1627955] | 0.25 | 25 | 3195.952
14 | [4.1826797 4.1777182 4.1747651 4.1724029 4.1706705 4.1690559 4.1679144 4.1670876 4.1662211 4.1652761 4.1647248 4.1640553 4.1635437 4.1631107] | 0.25 | 25 | 3195.356
15 | [4.1827974 4.177876 4.1747651 4.1723633 4.1708279 4.1692529 4.1679931 4.1670876 4.1662211 4.1653943 4.1647644 4.1642523 4.163662 4.1632285] | 0.25 | 25 | 3193.715
16 | [4.1826401 4.1779151 4.1745291 4.1723633 4.1705523 4.1692924 4.1679535 4.1668906 4.1660638 4.1653547 4.1646066 4.1641345 4.1635041 4.1631107] | 0.25 | 25 | 3190.288
17 | [4.1827583 4.177876 4.174726 4.1724424 4.1706309 4.1692138 4.1679535 4.1669693 4.1661816 4.1653943 4.1646461 4.1641736 4.1637011 4.1630712] | 0.25 | 25 | 3189.076
18 | [4.1827583 4.1779151 4.1746864 4.1723633 4.1705918 4.1691346 4.1678748 4.1669297 4.1660638 4.1653156 4.1646857 4.1639767 4.1636224 4.1631894] | 0.25 | 25 | 3186.146
19 | [4.1826005 4.1777973 4.1744895 4.1721272 4.1703949 4.1689382 4.1675992 4.1667328 4.1658273 4.1650004 4.1643705 4.1637011 4.1632681 4.1629138] | 0.25 | 25 | 3183.974
20 | [4.1824431 4.177876 4.1745291 4.1722846 4.1704736 4.1690168 4.1677961 4.1668906 4.1659455 4.1651974 4.1644492 4.163898 4.1635437 4.1628351] | 0.25 | 25 | 3182.716
21 | [4.1824827 4.1775608 4.1744895 4.172009 4.1703553 4.168859 4.1676388 4.1665363 4.1656303 4.16504 4.1644888 4.1638193 4.1632285 4.1627955] | 0.25 | 25 | 3179.202
22 | [4.1825614 4.1777182 4.1745291 4.1722059 4.1705127 4.1688986 4.1677961 4.1669297 4.1658669 4.1651187 4.1646066 4.1640162 4.1635041 4.1628742] | 0.25 | 25 | 3180.598
23 | [4.1827188 4.1777973 4.174726 4.1724029 4.1705127 4.1690559 4.1679535 4.1669297 4.1659455 4.1652761 4.1646461 4.1641345 4.1636224 4.1631498] | 0.25 | 25 | 3177.676
24 | [4.1824827 4.1776395 4.1744504 4.1721668 4.170434 4.168859 4.1677961 4.1666937 4.165906 4.1650791 4.1644101 4.1639376 4.1633863 4.1629925] | 0.25 | 25 | 3175.41
25 | [4.1825614 4.1777182 4.1745687 4.1722455 4.1704736 4.1689773 4.1678352 4.1666541 4.1658669 4.1650791 4.1644888 4.163898 4.1635041 4.1629925] | 0.25 | 25 | 3172.547
27 | [4.182404 4.1776004 4.1744895 4.1722059 4.1702766 4.168623 4.1675205 4.1666937 4.165709 4.1649613 4.164331 4.1637797 4.1631498 4.1626382] | 0.25 | 25 | 3170.497
28 | [4.1824431 4.1776004 4.1744504 4.1719303 4.170198 4.1685834 4.1674809 4.1664572 4.1656303 4.1648822 4.1641345 4.1637011 4.1631498 4.1626382] | 0.25 | 25 | 3168.308
29 | [4.1825218 4.1776395 4.1744108 4.1721272 4.1703949 4.1689382 4.1677961 4.1665363 4.1657882 4.1649218 4.1644888 4.1637797 4.1631894 4.1628742] | 0.25 | 25 | 3165.64
30 | [4.1825614 4.1776395 4.1742926 4.1719699 4.170198 4.1687412 4.1675596 4.1665363 4.1656303 4.1649613 4.1642919 4.1637797 4.1632285 4.1626773] | 0.25 | 25 | 3163.102
31 | [4.1826401 4.1775608 4.1744108 4.1721668 4.1703553 4.168859 4.1676388 4.1665754 4.1658273 4.1649613 4.1644101 4.1639376 4.1632681 4.1629138] | 0.25 | 25 | 3162.158
32 | [4.1825218 4.1776004 4.1744108 4.1720877 4.1703162 4.168859 4.1676779 4.1666541 4.1658669 4.1649613 4.1642523 4.1637406 4.1633077 4.162756 ] | 0.25 | 25 | 3159.173
33 | [4.1823645 4.1773248 4.1742139 4.1718912 4.1700797 4.1687016 4.1674418 4.1663785 4.1655126 4.1647248 4.1640162 4.1635437 4.1629138 4.1625986] | 0.25 | 25 | 3157.121
34 | [4.1823645 4.1775217 4.1744108 4.1718516 4.1702371 4.1687016 4.1674809 4.1665754 4.1656699 4.1648822 4.1642919 4.1635833 4.1630712 4.1626773] | 0.25 | 25 | 3155.25
35 | [4.1823645 4.1776791 4.1742926 4.172009 4.170198 4.168623 4.1674809 4.1666541 4.1656699 4.1649218 4.1641736 4.163662 4.1632681 4.1627169] | 0.25 | 25 | 3154.07
36 | [4.182404 4.1774821 4.1742926 4.1718912 4.1701193 4.1687412 4.1674418 4.1664181 4.1655517 4.1648822 4.1642132 4.1635437 4.1630712 4.1625595] | 0.25 | 25 | 3151.912
37 | [4.1824431 4.1774821 4.1743321 4.172009 4.170001 4.1686621 4.1674418 4.1664968 4.1655126 4.1646857 4.1641345 4.1635437 4.1629925 4.1625986] | 0.25 | 25 | 3149.648
38 | [4.1823645 4.1774426 4.1741352 4.1718516 4.1700406 4.1685047 4.1674418 4.1662998 4.1653547 4.1646461 4.1640553 4.163465 4.1629138 4.1624413] | 0.25 | 25 | 3147.249
39 | [4.182404 4.1774821 4.1744108 4.1718912 4.1700406 4.168623 4.1674023 4.1664572 4.165473 4.1647644 4.1640553 4.163465 4.1629529 4.1625595] | 0.25 | 25 | 3145.315
40 | [4.182404 4.1774821 4.1742535 4.1719699 4.1700797 4.1685834 4.1673632 4.1663394 4.1655912 4.1648431 4.1641345 4.1635833 4.1631107 4.1624413] | 0.25 | 25 | 3143.905
41 | [4.1823645 4.1774035 4.1740961 4.1718912 4.170001 4.1685443 4.1673632 4.1663394 4.1654334 4.1646857 4.163898 4.1633077 4.1629138 4.1625199] | 0.25 | 25 | 3142.118
42 | [4.1822462 4.1771278 4.174017 4.171576 4.1697254 4.1682687 4.1670876 4.1661029 4.1651187 4.1644492 4.1638193 4.1631498 4.1626382 4.1621656] | 0.25 | 25 | 3139.755
43 | [4.1821284 4.1772461 4.174017 4.1716547 4.1699224 4.1683078 4.167048 4.1662211 4.1652761 4.1644888 4.1638589 4.1633863 4.1627169 4.1621261] | 0.25 | 25 | 3137.929
44 | [4.1821284 4.1773248 4.174017 4.1716547 4.169765 4.1682687 4.167048 4.1660242 4.1651578 4.1645675 4.1638589 4.1631894 4.1625199 4.1621656] | 0.25 | 25 | 3134.67
45 | [4.1821675 4.1771669 4.1739779 4.1716156 4.1696858 4.1682687 4.167048 4.1661029 4.1652369 4.1644101 4.1638193 4.1631894 4.1626382 4.1622443] | 0.25 | 25 | 3133.631
46 | [4.1820493 4.1770492 4.1738992 4.1715364 4.169765 4.1682687 4.1670876 4.1661425 4.1651974 4.1644101 4.1637406 4.1631498 4.1626773 4.1622047] | 0.25 | 25 | 3130.965
47 | [4.1821284 4.1770883 4.1737022 4.1714187 4.1696072 4.1679931 4.1666937 4.1658273 4.1648431 4.1640949 4.1635041 4.162756 4.1622443 4.1618505] | 0.25 | 25 | 3129.46
48 | [4.1821675 4.1772461 4.1739383 4.1716547 4.1698041 4.1683078 4.1670876 4.1660638 4.1652369 4.164331 4.1637011 4.1631107 4.1625595 4.162087 ] | 0.25 | 25 | 3126.765
49 | [4.1820889 4.1770492 4.1736627 4.1714187 4.1695681 4.1679931 4.1667328 4.1656699 4.1649613 4.1640553 4.1632681 4.1628742 4.1622839 4.1619291] | 0.25 | 25 | 3125.129
50 | [4.1820102 4.1772065 4.1739383 4.1713791 4.1696467 4.1682687 4.1669693 4.1659455 4.1650004 4.164331 4.1635437 4.1629529 4.1623626 4.1620083] | 0.25 | 25 | 3123.139
51 | [4.1818919 4.1770096 4.1738205 4.1714578 4.1695681 4.1680717 4.1667328 4.1657486 4.1648035 4.1642132 4.1633077 4.1629138 4.162323 4.1619291] | 0.25 | 25 | 3120.379
53 | [4.1819315 4.17697 4.1736236 4.1713004 4.1694894 4.1679931 4.1668119 4.1656699 4.1648431 4.1639767 4.1633468 4.1626773 4.1622839 4.1616931] | 0.25 | 25 | 3118.45
54 | [4.1821284 4.1771669 4.1737809 4.1714187 4.1694894 4.1678748 4.1667328 4.1658669 4.1648822 4.1640949 4.1634254 4.1627955 4.162323 4.1616931] | 0.25 | 25 | 3115.66
55 | [4.1820102 4.1768913 4.173584 4.1711822 4.1693316 4.1676388 4.1664572 4.1653943 4.1645279 4.163662 4.1630712 4.1625199 4.1617718 4.1614571] | 0.25 | 25 | 3113.935
56 | [4.1819315 4.17697 4.1737413 4.1713395 4.1694498 4.1679931 4.1667328 4.1655517 4.1646857 4.1640162 4.1632681 4.1626773 4.162087 4.1617718] | 0.25 | 25 | 3111.306
57 | [4.1818528 4.1768913 4.1735449 4.1711035 4.1692924 4.1677961 4.1664968 4.1655517 4.1646461 4.1637797 4.1631107 4.1625595 4.1620083 4.1614962] | 0.25 | 25 | 3110.235
58 | [4.1820102 4.1769309 4.1736236 4.1713791 4.1693711 4.1677961 4.1665754 4.1655912 4.1646461 4.1638589 4.1631498 4.1625199 4.162087 4.1616144] | 0.25 | 25 | 3108.04
59 | [4.1820102 4.1768126 4.1735053 4.1713004 4.1691742 4.1678352 4.1664968 4.1654334 4.1644888 4.1637406 4.1629138 4.1624804 4.1618114 4.1612992] | 0.25 | 25 | 3105.898
60 | [4.1819315 4.1769309 4.1735449 4.1712608 4.1692529 4.1678352 4.1666541 4.165709 4.1646857 4.1637797 4.1631894 4.1624413 4.1620474 4.1616144] | 0.25 | 25 | 3104.818
61 | [4.1818919 4.1767735 4.1736236 4.1711822 4.1692529 4.1676388 4.1664181 4.1655126 4.1645279 4.163662 4.1631107 4.1624804 4.16189 4.1612992] | 0.25 | 25 | 3100.869
62 | [4.1817346 4.1766157 4.1732297 4.1709852 4.1688986 4.1674418 4.1661425 4.1651187 4.1644101 4.1635437 4.1629138 4.1621656 4.1614962 4.1609449] | 0.25 | 25 | 3099.644
63 | [4.181695 4.1766157 4.1732693 4.1709065 4.1690168 4.1674418 4.1661425 4.1651974 4.1641345 4.1633468 4.1626773 4.162087 4.1615357 4.1610632] | 0.25 | 25 | 3098.266
64 | [4.1815376 4.1765766 4.1732297 4.1706309 4.1688199 4.1675596 4.1660242 4.1648822 4.1641736 4.1632681 4.1625986 4.1621261 4.1613779 4.1610236] | 0.25 | 25 | 3096.078
65 | [4.1818132 4.1767735 4.1733871 4.1709065 4.1690559 4.1674418 4.1661816 4.1652761 4.1641736 4.1635041 4.162756 4.1621656 4.1616144 4.1611814] | 0.25 | 25 | 3095.195
66 | [4.1816163 4.1763401 4.1731114 4.1705918 4.1687803 4.1672449 4.1658669 4.1648822 4.1638589 4.1631498 4.1624017 4.1619291 4.1612206 4.160748 ] | 0.25 | 25 | 3091.593
67 | [4.1817737 4.1766157 4.1731901 4.1709852 4.168859 4.1673632 4.1662998 4.1649218 4.1641736 4.1634254 4.1627169 4.1621261 4.1616144 4.1610236] | 0.25 | 25 | 3090.19
68 | [4.1816559 4.176537 4.1733084 4.1708674 4.1688986 4.1673632 4.1661425 4.1650004 4.1640949 4.1632681 4.1625199 4.1620083 4.1612992 4.1609058] | 0.25 | 25 | 3088.348
69 | [4.181695 4.1766553 4.1732693 4.1707492 4.1688199 4.1674023 4.1660638 4.1648822 4.1641736 4.1631894 4.1625595 4.1619291 4.1613388 4.1607876] | 0.25 | 25 | 3086.009
70 | [4.1816559 4.1766157 4.1733871 4.1708279 4.1688986 4.1674023 4.1661425 4.1651187 4.1641345 4.1632681 4.1625199 4.162087 4.1615357 4.1609845] | 0.25 | 25 | 3082.756
71 | [4.1815772 4.1765766 4.1730723 4.1706309 4.1687016 4.1674418 4.1659455 4.1648822 4.1640162 4.1632681 4.1623626 4.1618505 4.1612992 4.1608267] | 0.25 | 25 | 3081.725
72 | [4.1815772 4.1764188 4.173151 4.1706705 4.1687803 4.1671662 4.1660242 4.1648431 4.163898 4.1631107 4.1623626 4.1617718 4.1611814 4.1607876] | 0.25 | 25 | 3078.353
73 | [4.1814981 4.1764979 4.1730328 4.1705523 4.1687412 4.1671267 4.1659851 4.1646461 4.1638193 4.1629925 4.162323 4.1616931 4.1611023 4.1605906] | 0.25 | 25 | 3078.426
74 | [4.1817346 4.1764188 4.173151 4.1705918 4.1688986 4.1672053 4.1658273 4.1649218 4.1638589 4.1630712 4.162323 4.1617718 4.1611023 4.1604724] | 0.25 | 25 | 3074.982
75 | [4.1815772 4.176301 4.1730723 4.1705523 4.1685834 4.1670876 4.1656303 4.1645279 4.1635041 4.1628351 4.162087 4.1614962 4.1609449 4.1604724] | 0.25 | 25 | 3073.725
76 | [4.1814981 4.1765766 4.1731901 4.1705127 4.1687412 4.1671662 4.165906 4.1648431 4.163898 4.1630316 4.1624017 4.1616931 4.1611814 4.1605906] | 0.25 | 25 | 3071.53
77 | [4.1811833 4.1761041 4.172718 4.1701193 4.1682291 4.1667328 4.1651578 4.164331 4.1632681 4.1622443 4.1617718 4.1609449 4.1603546 4.1600785] | 0.25 | 25 | 3069.878
79 | [4.181459 4.1762614 4.1727571 4.1703553 4.1682687 4.1668119 4.1655126 4.1642132 4.1633863 4.1625986 4.1618505 4.1612601 4.1605511 4.1601577] | 0.25 | 25 | 3066.753
80 | [4.1813407 4.1761827 4.1727571 4.1701584 4.1682291 4.1666937 4.1652369 4.1641345 4.1631498 4.1624804 4.1617718 4.1609449 4.1603937 4.1599998] | 0.25 | 25 | 3065.654
81 | [4.1813407 4.1762223 4.1727571 4.1703949 4.1682687 4.1667328 4.1653943 4.1642523 4.1633468 4.1625199 4.1617327 4.1611814 4.1606693 4.1600785] | 0.25 | 25 | 3062.15
82 | [4.1814194 4.176301 4.1727571 4.1703553 4.1681504 4.1667724 4.1652761 4.1643705 4.1633077 4.1625199 4.16189 4.1612992 4.160512 4.1600394] | 0.25 | 25 | 3061.817
83 | [4.181459 4.1763797 4.1727967 4.1703553 4.1683474 4.1668119 4.165709 4.1644101 4.1635041 4.1625595 4.1619291 4.1612206 4.1606693 4.1600394] | 0.25 | 25 | 3057.69
84 | [4.1814194 4.1762223 4.1728358 4.1701584 4.1683865 4.166615 4.165473 4.1644101 4.1633077 4.1624804 4.16189 4.1613388 4.1606302 4.1601968] | 0.25 | 25 | 3058.158
85 | [4.1813803 4.1762223 4.1727571 4.1702371 4.16819 4.1665363 4.1653547 4.1642919 4.1631894 4.1625199 4.1617327 4.1611419 4.160512 4.1599212] | 0.25 | 25 | 3056.502
86 | [4.1813803 4.1761432 4.1727967 4.170198 4.1683078 4.1664968 4.1651974 4.1641345 4.1632285 4.162323 4.1616535 4.1609449 4.1604724 4.1599212] | 0.25 | 25 | 3054.343
87 | [4.1813016 4.1760254 4.1727571 4.170198 4.1682291 4.1667724 4.1653547 4.1642132 4.1631894 4.1625199 4.1617327 4.1608663 4.1604724 4.1599212] | 0.25 | 25 | 3051.691
88 | [4.1813016 4.1759467 4.1725998 4.1701193 4.16819 4.1664572 4.1652369 4.1641736 4.1631107 4.162323 4.1615357 4.1609449 4.160315 4.1597638] | 0.25 | 25 | 3050.083
89 | [4.1813016 4.1761432 4.172718 4.1702371 4.1681108 4.1665363 4.1652761 4.1642132 4.1631107 4.1624017 4.1616144 4.1608267 4.1603937 4.1598821] | 0.25 | 25 | 3048.922
90 | [4.1812224 4.1760254 4.1725998 4.170001 4.1680717 4.1664181 4.1651974 4.1640162 4.1629138 4.1621656 4.1613779 4.1608267 4.1602364 4.1596851] | 0.25 | 25 | 3047.349
91 | [4.181262 4.1759071 4.1725211 4.1699615 4.1678352 4.1663394 4.1650791 4.1639376 4.1629529 4.1621656 4.1614175 4.1608267 4.1600394 4.1596065] | 0.25 | 25 | 3044.513
92 | [4.181262 4.1759858 4.1725602 4.1699224 4.1678748 4.1664181 4.1649613 4.1638589 4.1629529 4.162087 4.1614175 4.1605906 4.1600394 4.1595669] | 0.25 | 25 | 3042.537
93 | [4.1811438 4.1759467 4.1724029 4.169765 4.1679144 4.1662211 4.16504 4.1638193 4.1629925 4.162087 4.1613779 4.1605511 4.1600394 4.1596851] | 0.25 | 25 | 3041.236
94 | [4.181262 4.1758285 4.1723242 4.1698828 4.1677961 4.1661425 4.1649613 4.1637011 4.162756 4.1618505 4.1611814 4.1604333 4.1598425 4.1592913] | 0.25 | 25 | 3038.91
95 | [4.1810651 4.1757498 4.1723242 4.1696858 4.1677961 4.1661816 4.1647644 4.1635437 4.1627169 4.1616931 4.1610236 4.160512 4.1598821 4.1593308] | 0.25 | 25 | 3036.564
96 | [4.1812224 4.1757498 4.1722455 4.1696467 4.1676388 4.1661425 4.1646066 4.1635833 4.1625986 4.1616144 4.1610236 4.160315 4.1596851 4.1590552] | 0.25 | 25 | 3035.006
97 | [4.1809077 4.1756711 4.1721668 4.1695681 4.1675205 4.1659851 4.1646857 4.1634254 4.1624413 4.1617718 4.1609449 4.1603546 4.1596065 4.1590943] | 0.25 | 25 | 3032.407
98 | [4.1809077 4.1757102 4.1722059 4.1696467 4.1676388 4.1660242 4.1646066 4.1635041 4.1624017 4.1616144 4.1609449 4.1602364 4.1596456 4.1590943] | 0.25 | 25 | 3031.973
99 | [4.181026 4.1758676 4.1722846 4.1696072 4.1677566 4.1660242 4.1648035 4.1635041 4.1625595 4.1618114 4.1609845 4.160315 4.1598029 4.1592517] | 0.25 | 25 | 3029.466
100 | [4.1811833 4.1758676 4.1723242 4.1698041 4.1677175 4.1662607 4.1646857 4.1638193 4.1625199 4.16189 4.1610632 4.1603937 4.1596851 4.1592126] | 0.25 | 25 | 3027.754
101 | [4.1811047 4.1758676 4.1723242 4.1696858 4.1677566 4.1661029 4.1648035 4.1635833 4.1625199 4.1617327 4.1611419 4.1603937 4.1599212 4.1592517] | 0.25 | 25 | 3025.749
102 | [4.181026 4.1758285 4.1722846 4.1696467 4.1676388 4.1659851 4.1646461 4.163465 4.1625595 4.1615357 4.1609845 4.1602364 4.1596851 4.1590157] | 0.25 | 25 | 3023.97
103 | [4.1810651 4.1759071 4.1722846 4.1698041 4.1677961 4.1660638 4.1647248 4.1636224 4.1625986 4.1615748 4.1609449 4.160315 4.1596456 4.1590943] | 0.25 | 25 | 3022.313
105 | [4.181026 4.1755133 4.1719699 4.1694102 4.1673236 4.165709 4.1644888 4.1631107 4.1622047 4.1614962 4.1606693 4.1599212 4.1592913 4.15874 ] | 0.25 | 25 | 3019.266
106 | [4.1809864 4.1755133 4.1720486 4.1692924 4.1672053 4.1657486 4.164331 4.1631894 4.162087 4.1612992 4.1605511 4.1598029 4.1592517 4.1586218] | 0.25 | 25 | 3018.456
107 | [4.1807108 4.1755133 4.1718516 4.1693316 4.1673236 4.1655912 4.1642919 4.1630316 4.1619687 4.1612601 4.1603937 4.1597638 4.1590157 4.1585827] | 0.25 | 25 | 3015.263
108 | [4.1809468 4.1755528 4.1721272 4.1692924 4.1673236 4.1657882 4.164331 4.1631498 4.1621656 4.1612992 4.1604333 4.1598029 4.1593308 4.1586614] | 0.25 | 25 | 3013.292
109 | [4.1809864 4.1756315 4.1720877 4.1694102 4.1674418 4.1657882 4.1643705 4.1631107 4.162323 4.1612992 4.160512 4.1598425 4.1592913 4.1587796] | 0.25 | 25 | 3011.258
110 | [4.1807504 4.1756711 4.1718516 4.1693711 4.1671662 4.1655126 4.1642132 4.1630316 4.162087 4.1611419 4.1604333 4.1596456 4.1590943 4.1583858] | 0.25 | 25 | 3009.338
111 | [4.180829 4.1755919 4.1719699 4.1692529 4.1672053 4.1655517 4.1640949 4.1630316 4.1619291 4.1612992 4.1602364 4.1596065 4.1591339 4.1585827] | 0.25 | 25 | 3007.693
112 | [4.1807108 4.1753559 4.1719699 4.1692138 4.1672449 4.1655912 4.1640162 4.1629925 4.1620083 4.1610632 4.1601968 4.1596065 4.1590552 4.1584249] | 0.25 | 25 | 3005.476
113 | [4.1806321 4.1752772 4.1717334 4.1690168 4.1669297 4.1653156 4.1639767 4.1626773 4.1616535 4.1608663 4.1599998 4.1594486 4.1587005 4.1581492] | 0.25 | 25 | 3003.018
114 | [4.1807504 4.1753955 4.171773 4.1692529 4.1671267 4.165473 4.1640949 4.1628742 4.1617327 4.1609449 4.1601577 4.1594095 4.1588187 4.1581888] | 0.25 | 25 | 3000.996
115 | [4.1807895 4.1755133 4.172009 4.1690559 4.1670876 4.1652761 4.1639767 4.162756 4.1617327 4.1609058 4.1601577 4.1595273 4.1587005 4.1582284] | 0.25 | 25 | 2999.847
116 | [4.1806321 4.1751199 4.171576 4.1688199 4.166851 4.1650791 4.1638193 4.1625986 4.1616931 4.1607089 4.1598029 4.159173 4.1584644 4.1579528] | 0.25 | 25 | 2997.461
117 | [4.1807108 4.1751986 4.1716156 4.1689773 4.1668906 4.1651974 4.1638193 4.1625199 4.1615357 4.1606693 4.1599607 4.1592913 4.1585827 4.1578736] | 0.25 | 25 | 2996.086
118 | [4.1807504 4.1752772 4.1716943 4.168859 4.166851 4.1651187 4.1637406 4.1625199 4.1616144 4.1606302 4.1598821 4.1590943 4.15874 4.1578736] | 0.25 | 25 | 2993.452
119 | [4.1806321 4.1752772 4.1715364 4.1689382 4.1668119 4.16504 4.1637797 4.1625986 4.1614571 4.1606302 4.1598425 4.1590157 4.1585827 4.1578345] | 0.25 | 25 | 2992.147
120 | [4.1805925 4.1752772 4.1716547 4.1690168 4.1669297 4.1650791 4.163662 4.1625595 4.1615748 4.1607876 4.1598425 4.159173 4.1585431 4.1579919] | 0.25 | 25 | 2989.562
121 | [4.1806712 4.175159 4.1714578 4.1687803 4.1667328 4.1650791 4.1637011 4.1624804 4.1614175 4.1605906 4.1596851 4.158937 4.1582675 4.1578736] | 0.25 | 25 | 2987.453
122 | [4.1806321 4.1752772 4.1717334 4.1690168 4.167048 4.1652369 4.1638193 4.1627169 4.1616931 4.1607876 4.1599212 4.159173 4.1586218 4.1580706] | 0.25 | 25 | 2986.102
123 | [4.1806321 4.1752377 4.1714973 4.168859 4.1667328 4.1650004 4.1635041 4.1624804 4.1614571 4.160512 4.1596851 4.158937 4.1584644 4.157795 ] | 0.25 | 25 | 2983.053
124 | [4.1806321 4.1750803 4.1715364 4.1687412 4.1667328 4.1650004 4.1635437 4.1624017 4.1613779 4.1603546 4.1596065 4.1587796 4.1582284 4.1576376] | 0.25 | 25 | 2982.056
125 | [4.1805925 4.1751199 4.1714973 4.1688199 4.1665754 4.1650004 4.1635437 4.1624017 4.1613779 4.1604724 4.1596065 4.1588187 4.1582675 4.1577163] | 0.25 | 25 | 2980.494
126 | [4.1804352 4.1750016 4.1713791 4.1685834 4.1665363 4.1648035 4.1634254 4.1621656 4.1611023 4.1601577 4.1594486 4.1588187 4.1580315 4.1574407] | 0.25 | 25 | 2978.322
127 | [4.1805139 4.1750016 4.1714578 4.1685443 4.1666937 4.1648822 4.1635437 4.1622839 4.1611023 4.1602364 4.1594095 4.1588187 4.1579528 4.1576376] | 0.25 | 25 | 2976.672
128 | [4.1803956 4.1750407 4.1713004 4.168623 4.1663785 4.1647644 4.1632681 4.1619687 4.1609845 4.1599212 4.1593308 4.1585431 4.1579919 4.1572833] | 0.25 | 25 | 2974.547
129 | [4.1803956 4.1749229 4.1711431 4.1685047 4.1664181 4.1646857 4.1631498 4.1621261 4.1608267 4.1600394 4.1592913 4.1584249 4.157795 4.1572833] | 0.25 | 25 | 2973.064
131 | [4.1804748 4.1750803 4.1711822 4.1684656 4.1664181 4.1646857 4.1632285 4.1620474 4.1609845 4.1601181 4.1592913 4.158504 4.1578345 4.1571651] | 0.25 | 25 | 2971.516
132 | [4.1803169 4.1748047 4.1711035 4.1683474 4.1661816 4.1644492 4.1631894 4.1617718 4.1607876 4.1599607 4.1590157 4.1583858 4.1575193 4.156929 ] | 0.25 | 25 | 2969.165
133 | [4.1804352 4.1748047 4.1709852 4.1683865 4.1662607 4.1645279 4.1632285 4.1617327 4.1608267 4.1598425 4.1590157 4.1583858 4.1576772 4.156929 ] | 0.25 | 25 | 2966.913
134 | [4.1803169 4.1748047 4.1711822 4.1685047 4.1662607 4.1644492 4.1631107 4.1617718 4.1606693 4.1598425 4.1590943 4.1583858 4.1576376 4.1570864] | 0.25 | 25 | 2965.005
135 | [4.1802382 4.1748443 4.1710248 4.1682291 4.1661816 4.1644101 4.1629138 4.1618505 4.1606693 4.1598029 4.1588974 4.1581888 4.1574802 4.1568108] | 0.25 | 25 | 2962.343
136 | [4.1804352 4.1748047 4.1711431 4.1683865 4.1661425 4.1644492 4.1631498 4.1617327 4.1608267 4.1599607 4.1589761 4.1583071 4.1575589 4.1570864] | 0.25 | 25 | 2961.019
137 | [4.1804352 4.1747651 4.1711822 4.1683865 4.1661029 4.1643705 4.1629925 4.1617327 4.1606693 4.1597638 4.1590157 4.1581101 4.1575589 4.1568894] | 0.25 | 25 | 2959.39
138 | [4.1802382 4.1748834 4.1711035 4.1683865 4.1661425 4.1642523 4.1630712 4.1617327 4.1606302 4.1596065 4.1588974 4.1579919 4.1575193 4.1568894] | 0.25 | 25 | 2957.039
139 | [4.1803169 4.174726 4.1712217 4.1682291 4.1660242 4.1644492 4.1629529 4.1616931 4.1606693 4.1596065 4.158937 4.1580706 4.157362 4.1567321] | 0.25 | 25 | 2955.269
140 | [4.1800809 4.1747651 4.1709065 4.16819 4.165906 4.1641736 4.1627169 4.1615357 4.1604724 4.1594095 4.1585827 4.1578736 4.1573224 4.1566138] | 0.25 | 25 | 2954.513
141 | [4.1802778 4.1748047 4.1710248 4.16819 4.1661425 4.1645675 4.1628742 4.1616144 4.1603937 4.1595669 4.1588187 4.1580706 4.1573224 4.1568499] | 0.25 | 25 | 2952.519
142 | [4.1801596 4.1746864 4.1708674 4.16819 4.1659455 4.1642919 4.1627955 4.1614571 4.1604333 4.1594095 4.1585827 4.157795 4.1572833 4.1566534] | 0.25 | 25 | 2950.779
143 | [4.1803565 4.1744504 4.1707096 4.1680322 4.1657882 4.1640162 4.1625986 4.1612992 4.1602364 4.159173 4.1584249 4.1576376 4.1570864 4.1564169] | 0.25 | 25 | 2948.507
144 | [4.1801991 4.1745687 4.1708279 4.16819 4.1658669 4.1640949 4.162756 4.1612992 4.160315 4.1594095 4.1586218 4.1577163 4.1570864 4.1564565] | 0.25 | 25 | 2947.371
145 | [4.1802382 4.1746078 4.1710639 4.1681504 4.1658669 4.1642132 4.1626382 4.1614962 4.160315 4.1594486 4.1585431 4.1578736 4.1570468 4.1564956] | 0.25 | 25 | 2946.155
146 | [4.1802778 4.1746473 4.1707492 4.16819 4.1658669 4.1640553 4.1625986 4.1612992 4.1601968 4.1594095 4.1587005 4.1576772 4.1571255 4.1562986] | 0.25 | 25 | 2944.43
147 | [4.18012 4.1744108 4.1706705 4.1680717 4.1658273 4.1641345 4.1626773 4.1612992 4.1601577 4.1592913 4.1584644 4.1576376 4.1569681 4.1563382] | 0.25 | 25 | 2944.37
148 | [4.1801991 4.1745687 4.1708279 4.1679931 4.1657486 4.1640162 4.1625595 4.1612601 4.1601968 4.1592126 4.1583071 4.157598 4.1569681 4.1563778] | 0.25 | 25 | 2940.609
149 | [4.1800809 4.1744504 4.1707096 4.1679535 4.1658669 4.1640162 4.1624017 4.1611814 4.1601181 4.159173 4.1581888 4.1575589 4.1567712 4.1562595] | 0.25 | 25 | 2938.788
150 | [4.1801991 4.1745291 4.1707492 4.1681108 4.1659455 4.1640162 4.1625595 4.1612992 4.1600785 4.159173 4.1583462 4.157598 4.1570077 4.1562986] | 0.25 | 25 | 2938.074
151 | [4.1799626 4.1744108 4.1707492 4.1678352 4.1655517 4.1638589 4.1624017 4.1611419 4.1601181 4.1590552 4.1583071 4.1575193 4.1567321 4.1560626] | 0.25 | 25 | 2935.488
152 | [4.1800809 4.1744108 4.1708279 4.1679931 4.1657486 4.1639767 4.1624804 4.1612206 4.1601577 4.1592126 4.1582675 4.1575193 4.1568108 4.1562595] | 0.25 | 25 | 2934.556
153 | [4.1800022 4.1743717 4.1706309 4.1679144 4.1658273 4.1638589 4.1624017 4.1611419 4.1599607 4.1590157 4.1580706 4.1572833 4.1566534 4.1559839] | 0.25 | 25 | 2932.231
154 | [4.18012 4.1744895 4.1706705 4.1678352 4.1655517 4.1638589 4.1624017 4.1611023 4.1600394 4.158937 4.1581492 4.1574407 4.1566534 4.1559839] | 0.25 | 25 | 2931.383
155 | [4.1800809 4.1744108 4.1705918 4.1676388 4.1654334 4.1637011 4.162087 4.1608267 4.1597242 4.1588187 4.1579919 4.1572046 4.1564169 4.155787 ] | 0.25 | 25 | 2929.174
157 | [4.1800413 4.1744108 4.1706705 4.1678352 4.1656303 4.1639376 4.1624017 4.1611023 4.1599998 4.1590552 4.1580315 4.157362 4.1564169 4.1559052] | 0.25 | 25 | 2928.492
158 | [4.1800022 4.1742926 4.1705918 4.1677175 4.165473 4.1637797 4.1621261 4.1609058 4.1597638 4.1585827 4.1579528 4.1571651 4.1564565 4.1557083] | 0.25 | 25 | 2926.223
159 | [4.179884 4.1742535 4.170434 4.1677175 4.1654334 4.1635041 4.1620083 4.1606693 4.1595273 4.15874 4.1577163 4.1569681 4.1562595 4.1556687] | 0.25 | 25 | 2923.598
160 | [4.1798053 4.1741748 4.1703949 4.1674418 4.1651974 4.1633863 4.16189 4.1606693 4.1596065 4.1585431 4.1576772 4.1568108 4.1561809 4.1555114] | 0.25 | 25 | 2923.04
161 | [4.1799626 4.1742535 4.170434 4.1676388 4.1653156 4.163465 4.1620083 4.160748 4.1595669 4.1586614 4.1577163 4.1569681 4.1562595 4.1555901] | 0.25 | 25 | 2920.341
162 | [4.179884 4.1741748 4.1703949 4.1674418 4.1653547 4.163465 4.1618114 4.160512 4.1594486 4.158504 4.1575589 4.1567712 4.1559839 4.155354 ] | 0.25 | 25 | 2918.121
163 | [4.1799231 4.1741748 4.1702766 4.1675596 4.1651974 4.1635041 4.16189 4.1607876 4.1595273 4.1585827 4.1575589 4.1568499 4.1561809 4.1554327] | 0.25 | 25 | 2916.395
164 | [4.1798053 4.1742535 4.1702766 4.1674418 4.1651974 4.1635041 4.16189 4.160512 4.1594095 4.1584644 4.157598 4.1566925 4.156023 4.1554327] | 0.25 | 25 | 2914.83
165 | [4.1799231 4.1742139 4.1705127 4.1673632 4.1653156 4.1633077 4.16189 4.1606302 4.1593699 4.1584249 4.157598 4.1567712 4.1561022 4.1555114] | 0.25 | 25 | 2913.573
166 | [4.179884 4.1741748 4.1702371 4.1673632 4.1651578 4.1632681 4.1617718 4.1603937 4.1592913 4.1581888 4.1574011 4.1566138 4.1559839 4.1552753] | 0.25 | 25 | 2911.052
167 | [4.1797657 4.1738992 4.1700406 4.1673632 4.1649613 4.1630712 4.1614962 4.1601968 4.159173 4.1581888 4.157362 4.1564956 4.155787 4.1551175] | 0.25 | 25 | 2911.116
168 | [4.1798053 4.1742535 4.1702766 4.1674418 4.1651974 4.1633468 4.16189 4.1605511 4.1594095 4.1585431 4.1574802 4.1567321 4.156023 4.1553931] | 0.25 | 25 | 2908.43
169 | [4.1797657 4.1739383 4.1700406 4.1673236 4.16504 4.1631498 4.1615748 4.1601968 4.1592126 4.1581492 4.1573224 4.1565351 4.155787 4.1551175] | 0.25 | 25 | 2905.786
170 | [4.1797657 4.174017 4.1702766 4.1673236 4.1651187 4.1632681 4.1618114 4.160315 4.1592913 4.1582675 4.1573224 4.1565742 4.1557474 4.1551962] | 0.25 | 25 | 2904.58
171 | [4.1796083 4.1739779 4.170198 4.1671267 4.1649218 4.1630316 4.1614962 4.1602755 4.1590943 4.1580315 4.1571255 4.1564169 4.1556687 4.1549206] | 0.25 | 25 | 2901.887
172 | [4.1797266 4.1741352 4.1699615 4.1672053 4.1648822 4.1631107 4.1614175 4.1601577 4.1590552 4.1579919 4.1572046 4.1562986 4.1556296 4.1548028] | 0.25 | 25 | 2900.791
173 | [4.1797266 4.1739383 4.1700797 4.1671267 4.1649218 4.1631107 4.1614175 4.1602755 4.1590943 4.1581492 4.1572437 4.1562595 4.1554718 4.1548419] | 0.25 | 25 | 2898.715
174 | [4.1796083 4.1738992 4.1700406 4.1672449 4.1648035 4.1629925 4.1612206 4.1600785 4.158937 4.1578736 4.1570468 4.1562595 4.1555114 4.1548028] | 0.25 | 25 | 2896.642
175 | [4.1795297 4.1739383 4.1699224 4.167048 4.1647248 4.1628351 4.1613388 4.1598425 4.15874 4.1577559 4.1568108 4.1561022 4.1552753 4.1546845] | 0.25 | 25 | 2894.783
176 | [4.1796474 4.1737809 4.1698828 4.1668906 4.1647248 4.1627169 4.1612992 4.1598821 4.1587796 4.1576772 4.1568499 4.156023 4.1551962 4.1546059] | 0.25 | 25 | 2893.684
177 | [4.1796083 4.1738596 4.1700406 4.1671267 4.1649218 4.1629925 4.1614175 4.1601577 4.1589761 4.1581101 4.1570864 4.1563778 4.1555901 4.1548419] | 0.25 | 25 | 2892.695
178 | [4.1795297 4.1737022 4.1698437 4.1669297 4.1645279 4.162756 4.1611023 4.1598029 4.1586614 4.157598 4.1568499 4.1559052 4.1551962 4.1545272] | 0.25 | 25 | 2890.541
179 | [4.1795297 4.1736627 4.1698437 4.1668906 4.1645675 4.1628351 4.1611419 4.1599607 4.1586614 4.1576376 4.1565742 4.1559443 4.1552358 4.154448 ] | 0.25 | 25 | 2888.105
180 | [4.1794114 4.1736627 4.1697254 4.1667724 4.1644888 4.1625199 4.1611023 4.1594882 4.1586218 4.1575193 4.1564565 4.1556687 4.1550388 4.1543303] | 0.25 | 25 | 2886.894
181 | [4.1794901 4.1738596 4.1699615 4.167048 4.1647644 4.1626382 4.1610632 4.1597242 4.15874 4.1576772 4.1567712 4.156023 4.1550784 4.1544876] | 0.25 | 25 | 2887.273
183 | [4.179451 4.1735449 4.1698041 4.1667328 4.1644888 4.1625199 4.1608663 4.1597638 4.1583462 4.1573224 4.1562986 4.155551 4.1548419 4.1540937] | 0.25 | 25 | 2885.393
184 | [4.1794901 4.1737809 4.1698437 4.1668906 4.1644492 4.1625595 4.1611023 4.1597242 4.1585431 4.1574407 4.1565742 4.1557474 4.1550784 4.1542907] | 0.25 | 25 | 2882.224
185 | [4.1795688 4.1737413 4.169765 4.1667328 4.1644492 4.1625199 4.1611023 4.1596456 4.1584644 4.1574802 4.1564956 4.1555901 4.1549206 4.1542516] | 0.25 | 25 | 2882.696
186 | [4.1794901 4.1736627 4.1697254 4.1667328 4.1644492 4.1625986 4.1609449 4.1596851 4.158504 4.1574802 4.1565351 4.1557083 4.1549602 4.1541333] | 0.25 | 25 | 2879.241
187 | [4.1794901 4.1736627 4.1696072 4.1667328 4.1644492 4.1625595 4.1609058 4.1596065 4.1584249 4.1573224 4.1562986 4.1554718 4.1548419 4.1541333] | 0.25 | 25 | 2876.665
188 | [4.1795297 4.1736627 4.1696467 4.1667724 4.1644888 4.1625595 4.1608663 4.1596065 4.1583858 4.1574802 4.1563778 4.155551 4.1548419 4.1542907] | 0.25 | 25 | 2874.211
189 | [4.1794114 4.1732297 4.1694498 4.1665754 4.1640949 4.1622443 4.1606693 4.1593308 4.1580315 4.156929 4.1560626 4.1551962 4.1544876 4.1538181] | 0.25 | 25 | 2872.127
190 | [4.1794114 4.173584 4.1695285 4.1665363 4.1644492 4.1622839 4.160748 4.1592126 4.1581888 4.1571651 4.1561809 4.1553931 4.1546845 4.1539364] | 0.25 | 25 | 2870.833
191 | [4.1792932 4.1733479 4.1694894 4.1664181 4.1642132 4.1622839 4.1604724 4.1593699 4.1581101 4.1570468 4.1561022 4.1551962 4.1545272 4.1539364] | 0.25 | 25 | 2867.559
192 | [4.1792541 4.1734266 4.1694894 4.1664968 4.1641736 4.1622839 4.1606302 4.1592913 4.1580315 4.1570468 4.1560626 4.155354 4.1545663 4.1539364] | 0.25 | 25 | 2868.208
193 | [4.1794114 4.1734657 4.1695681 4.1665363 4.164331 4.1622443 4.1607089 4.1594486 4.1581492 4.1571255 4.1561809 4.1553931 4.1546845 4.1539364] | 0.25 | 25 | 2864.473
194 | [4.1792145 4.1732297 4.1693711 4.1663394 4.1640949 4.162087 4.1604724 4.1589761 4.157795 4.1568499 4.1559052 4.1550388 4.1543303 4.1536608] | 0.25 | 25 | 2862.484
195 | [4.1792932 4.1734266 4.1694498 4.1664181 4.1640949 4.1621261 4.1603937 4.1590943 4.1579132 4.1568108 4.155787 4.1551175 4.1542907 4.1537004] | 0.25 | 25 | 2860.552
196 | [4.1792145 4.1732297 4.1691742 4.1662607 4.163898 4.1620083 4.1603937 4.1589761 4.1577163 4.1566534 4.1557474 4.1548815 4.154212 4.1534247] | 0.25 | 25 | 2857.614
197 | [4.1792541 4.1733084 4.1693711 4.1663394 4.163898 4.1620474 4.1603937 4.1588583 4.1578345 4.1566925 4.1558657 4.1550784 4.1541724 4.1535425] | 0.25 | 25 | 2856.418
198 | [4.1792932 4.1733871 4.1693316 4.1661816 4.1639376 4.1620474 4.1603937 4.1590552 4.1577559 4.1566925 4.155787 4.1549602 4.1542516 4.1535425] | 0.25 | 25 | 2854.452
199 | [4.1792145 4.1732693 4.1692529 4.1662607 4.1639376 4.16189 4.1602755 4.158937 4.1578345 4.1567321 4.1557083 4.1548419 4.1540151 4.1534247] | 0.25 | 25 | 2853.554
200 | [4.1792145 4.1733479 4.1691742 4.1663785 4.1639376 4.1620083 4.1604724 4.1589761 4.1577559 4.1568499 4.1558657 4.1549997 4.1540937 4.1535821] | 0.25 | 25 | 2849.886
201 | [4.1790962 4.173151 4.1690955 4.1659851 4.1635437 4.1616931 4.1600394 4.1586614 4.1574802 4.1562595 4.1553931 4.1545663 4.153779 4.15307 ] | 0.25 | 25 | 2846.923
202 | [4.1790175 4.173151 4.1689382 4.1659851 4.1638193 4.1616535 4.1600785 4.1587005 4.157598 4.1564956 4.1555901 4.1546059 4.1538181 4.15307 ] | 0.25 | 25 | 2846.068
203 | [4.1788998 4.1730328 4.1688986 4.1659851 4.1635041 4.1616144 4.1600394 4.1587796 4.1572833 4.1563778 4.1554718 4.1544876 4.1537395 4.15307 ] | 0.25 | 25 | 2843.792
204 | [4.1789784 4.173151 4.1690168 4.1660638 4.1637011 4.1616931 4.1600785 4.1585827 4.1574407 4.1563382 4.1554718 4.1546059 4.1537395 4.1530309] | 0.25 | 25 | 2843.375
205 | [4.1790962 4.173151 4.1691346 4.1660242 4.1637011 4.1616535 4.1600394 4.15874 4.1574011 4.1563382 4.155354 4.1545663 4.1537004 4.1529913] | 0.25 | 25 | 2838.573
206 | [4.1789389 4.1731114 4.1689382 4.165906 4.1635041 4.1614962 4.1599607 4.1584644 4.1572833 4.1561413 4.1551571 4.1542516 4.1535821 4.1528735] | 0.25 | 25 | 2836.385
207 | [4.1790175 4.1730328 4.1687412 4.1657882 4.1635041 4.1614571 4.1598425 4.158504 4.1570864 4.15622 4.1550784 4.154212 4.1535034 4.1529126] | 0.25 | 25 | 2835.381
209 | [4.1788998 4.1728754 4.1688199 4.1658669 4.1635041 4.1615357 4.1598029 4.1583462 4.1570864 4.1561022 4.1550784 4.154212 4.1534638 4.1527157] | 0.25 | 25 | 2834.398
210 | [4.1788206 4.1729937 4.1688986 4.1658669 4.163465 4.1613388 4.1598029 4.1583462 4.1572437 4.1559839 4.1550388 4.1541333 4.1535425 4.1526766] | 0.25 | 25 | 2830.861
211 | [4.1788206 4.1728358 4.168623 4.1656303 4.1633468 4.1612206 4.1596065 4.1581888 4.1570077 4.1559839 4.1549997 4.153976 4.1533065 4.1526766] | 0.25 | 25 | 2828.241
212 | [4.1788602 4.1727571 4.1687016 4.165709 4.1632681 4.1612601 4.1596456 4.1582284 4.1570077 4.1559839 4.1548815 4.1540151 4.1533456 4.1525583] | 0.25 | 25 | 2826.106
213 | [4.1788998 4.1728358 4.1687803 4.165709 4.1633077 4.1612601 4.1595273 4.1581888 4.1570468 4.155787 4.1548028 4.1540546 4.1532669 4.1524796] | 0.25 | 25 | 2822.919
214 | [4.1787419 4.1725211 4.168623 4.1655126 4.1631107 4.1610632 4.1594095 4.1580706 4.1566925 4.1556687 4.1547241 4.1538577 4.15307 4.1522827] | 0.25 | 25 | 2819.451
215 | [4.1788602 4.1728754 4.1685834 4.1655126 4.1629925 4.1611419 4.1594486 4.1580315 4.1568499 4.1556296 4.1548419 4.1539364 4.1531096 4.1522431] | 0.25 | 25 | 2816.426
216 | [4.1787028 4.1726389 4.1685834 4.1655912 4.1629925 4.1611814 4.1594486 4.1579528 4.1566534 4.1555901 4.1546845 4.1538968 4.1529913 4.1522827] | 0.25 | 25 | 2814.125
217 | [4.1786242 4.1726389 4.1685443 4.1655126 4.1629529 4.1610632 4.1593308 4.1577559 4.1564565 4.1555114 4.1543694 4.1535821 4.1528735 4.1520071] | 0.25 | 25 | 2810.988
218 | [4.1786633 4.1725211 4.1684656 4.1653547 4.1627955 4.1608267 4.1592913 4.157795 4.1565351 4.1554327 4.1544876 4.1535425 4.1527157 4.1521254] | 0.25 | 25 | 2807.563
219 | [4.1787419 4.1725602 4.168623 4.1653943 4.1630316 4.1609845 4.1592913 4.1577163 4.1565351 4.1554718 4.1544876 4.1535821 4.152637 4.1519675] | 0.25 | 25 | 2805.017
220 | [4.1786242 4.1726785 4.1685443 4.1653156 4.1627955 4.1609058 4.1591339 4.157795 4.1564169 4.155354 4.1542907 4.1534638 4.1525979 4.1519284] | 0.25 | 25 | 2802.603
221 | [4.1786242 4.1724815 4.1684656 4.1653547 4.1628742 4.160748 4.1592126 4.1577163 4.1564565 4.1552358 4.1542907 4.1534638 4.1526766 4.1519284] | 0.25 | 25 | 2799.548
222 | [4.178545 4.1724815 4.1683474 4.1652369 4.162756 4.1607089 4.1590552 4.1576376 4.1563778 4.1551962 4.1542516 4.1532278 4.1525583 4.1516528] | 0.25 | 25 | 2796.139
223 | [4.1785059 4.1724815 4.1682687 4.1651578 4.162756 4.1607089 4.1590157 4.1574802 4.1562986 4.1551571 4.1541333 4.1531491 4.152401 4.1517315] | 0.25 | 25 | 2794.102
224 | [4.1784272 4.1724815 4.16819 4.1651974 4.1625986 4.1606302 4.1588974 4.1573224 4.1560626 4.1551175 4.1540546 4.1531096 4.1524401 4.1516528] | 0.25 | 25 | 2791.505
225 | [4.1785059 4.1723242 4.16819 4.1651974 4.1626773 4.1606302 4.1588974 4.1574802 4.1562595 4.1550784 4.1540937 4.1530309 4.1522827 4.1515346] | 0.25 | 25 | 2788.065
226 | [4.178309 4.1721668 4.1680717 4.1648822 4.1624017 4.1604333 4.1585431 4.1572046 4.1559052 4.1548028 4.1538968 4.1527944 4.1522431 4.1515346] | 0.25 | 25 | 2785.938
227 | [4.1783485 4.1724029 4.1679931 4.1649218 4.1624804 4.1603546 4.1586218 4.1571255 4.1559443 4.1547632 4.1538181 4.1529522 4.1520858 4.1513376] | 0.25 | 25 | 2783.402
228 | [4.1782694 4.1722059 4.1680322 4.1647644 4.1624017 4.1603937 4.1585431 4.1570468 4.1558657 4.1546845 4.153779 4.1528339 4.1520071 4.1511803] | 0.25 | 25 | 2778.536
229 | [4.1783485 4.1721668 4.1679144 4.1648431 4.162323 4.1601968 4.1586218 4.1570077 4.1556687 4.1546845 4.1535821 4.1527553 4.1518888 4.1511803] | 0.25 | 25 | 2777.564
230 | [4.1783876 4.1720877 4.1678748 4.1649218 4.1622839 4.1602755 4.1586218 4.1572046 4.1556687 4.1547241 4.1535425 4.1526766 4.1518888 4.1509833] | 0.25 | 25 | 2772.864
231 | [4.178309 4.1721272 4.1680322 4.1648431 4.162323 4.1601968 4.1585431 4.1570468 4.1558657 4.154645 4.1534638 4.152637 4.1518497 4.1511016] | 0.25 | 25 | 2768.517
232 | [4.1782303 4.1720877 4.1677961 4.1646857 4.1622443 4.1601181 4.1583071 4.1568894 4.1556687 4.1544876 4.1533852 4.1523614 4.1517315 4.151062 ] | 0.25 | 25 | 2766.329
233 | [4.1781907 4.1722059 4.1678352 4.1648035 4.162323 4.1601181 4.1583462 4.1568108 4.1555901 4.154448 4.1533456 4.1524401 4.1516528 4.1510229] | 0.25 | 25 | 2762.92
235 | [4.1782303 4.1719699 4.1677566 4.1647248 4.1621656 4.1601968 4.1584249 4.1568499 4.1555901 4.1544876 4.1533852 4.1525187 4.1517315 4.1508651] | 0.25 | 25 | 2761.764
236 | [4.1782303 4.1718912 4.1678352 4.1645675 4.1621261 4.1599998 4.1581101 4.1567321 4.1554327 4.1543694 4.1532669 4.1523223 4.1514163 4.1507473] | 0.25 | 25 | 2760.363
237 | [4.1781907 4.1720486 4.1678352 4.1647248 4.1622047 4.1600394 4.1582675 4.1568108 4.1554718 4.1542516 4.1533456 4.152401 4.1516132 4.1507864] | 0.25 | 25 | 2754.436
238 | [4.1781516 4.1720877 4.1677961 4.1645279 4.1621261 4.1599607 4.1581492 4.1568499 4.1554327 4.1542516 4.1533065 4.1524401 4.1515346 4.1507077] | 0.25 | 25 | 2749.72
239 | [4.1781516 4.1718516 4.1675205 4.1644101 4.1620083 4.1597638 4.1578736 4.1564565 4.1551571 4.153976 4.1530309 4.1520858 4.1511803 4.1504717] | 0.25 | 25 | 2747.214
240 | [4.1780729 4.171773 4.1677175 4.1644101 4.1619291 4.1599212 4.1580706 4.1566138 4.1551571 4.1540546 4.1529522 4.1521254 4.1512985 4.1504717] | 0.25 | 25 | 2743.621
241 | [4.1781907 4.171773 4.1677566 4.164331 4.1618505 4.1598425 4.1578736 4.1563778 4.1551571 4.1539364 4.1529126 4.1519284 4.1511803 4.1504321] | 0.25 | 25 | 2740.738
242 | [4.1779938 4.1718121 4.1674418 4.1643705 4.1618114 4.1596065 4.1579528 4.1564169 4.1550388 4.153976 4.1529913 4.1519284 4.1511407 4.1504321] | 0.25 | 25 | 2735.829
243 | [4.1779938 4.171773 4.1674023 4.1642132 4.1616144 4.1595273 4.1578345 4.1561413 4.1549602 4.1536212 4.1527553 4.1518888 4.151062 4.1501169] | 0.25 | 25 | 2730.279
244 | [4.1777577 4.171576 4.1670876 4.163898 4.1612992 4.1592517 4.1574011 4.1559443 4.1544876 4.1535034 4.1523614 4.1515346 4.1505504 4.1498809] | 0.25 | 25 | 2727.562
245 | [4.1779151 4.1714973 4.1674418 4.1641736 4.1614962 4.1594486 4.157795 4.1561413 4.1548419 4.1536212 4.1525979 4.1516528 4.1507473 4.1501169] | 0.25 | 25 | 2724.589
246 | [4.1778364 4.1714973 4.1673236 4.1639767 4.1614175 4.1592913 4.157598 4.1561022 4.1545663 4.1534247 4.1524796 4.1515346 4.1506681 4.1498022] | 0.25 | 25 | 2719.946
247 | [4.1777182 4.1715364 4.1672449 4.163898 4.1614571 4.159173 4.1574011 4.1559052 4.1545272 4.1532669 4.1523614 4.1512985 4.1503139 4.149684 ] | 0.25 | 25 | 2716.243
248 | [4.1778364 4.1714578 4.1672053 4.1639767 4.1614962 4.1592517 4.1575589 4.1559839 4.1546059 4.1533852 4.1523223 4.1512985 4.1505504 4.1497626] | 0.25 | 25 | 2711.973
249 | [4.1778364 4.1714578 4.1671267 4.1638193 4.1611814 4.1590552 4.157362 4.1557474 4.1543694 4.1532669 4.1523614 4.1512589 4.1504717 4.1495657] | 0.25 | 25 | 2712.177
250 | [4.1776395 4.1713791 4.167048 4.1637011 4.1610236 4.1591339 4.1572046 4.1557474 4.1544089 4.1532278 4.1520467 4.1511407 4.1502748 4.1495266] | 0.25 | 25 | 2706.51
251 | [4.1776791 4.1714187 4.1669297 4.1635833 4.1611419 4.1588187 4.1571255 4.155551 4.154212 4.1530309 4.1519675 4.1509047 4.1501169 4.1493297] | 0.25 | 25 | 2702.212
252 | [4.1775608 4.1711822 4.1668119 4.1635437 4.1610236 4.1587796 4.1569681 4.1554718 4.153976 4.1528339 4.1517315 4.1507473 4.1499991 4.1491723] | 0.25 | 25 | 2698.97
253 | [4.1774821 4.1710248 4.1666541 4.1633863 4.1607089 4.1585827 4.1568499 4.1550388 4.1538577 4.1525979 4.1515741 4.1505895 4.1497235 4.1490541] | 0.25 | 25 | 2695.436
254 | [4.1774426 4.1709461 4.1667328 4.1633077 4.1607876 4.1586614 4.1567321 4.1552358 4.153976 4.152637 4.1516132 4.1505108 4.1497235 4.1489754] | 0.25 | 25 | 2692.558
255 | [4.1772461 4.1707492 4.1662211 4.1629925 4.1603546 4.1581888 4.1562986 4.1548028 4.1533852 4.1521645 4.1509833 4.1499991 4.149251 4.1485028] | 0.25 | 25 | 2687.073
256 | [4.1774426 4.1708279 4.1664968 4.1631894 4.1606302 4.1583858 4.1565742 4.1549997 4.1535821 4.1522431 4.1512985 4.1501169 4.1493692 4.1486211] | 0.25 | 25 | 2683.511
257 | [4.1773248 4.1707883 4.1665363 4.1631107 4.1604724 4.1585431 4.1566138 4.1548419 4.1536608 4.152401 4.1512589 4.1503139 4.1494083 4.1486602] | 0.25 | 25 | 2682.27
258 | [4.1774035 4.1708674 4.1664968 4.1631894 4.1605511 4.1583858 4.1564956 4.1549602 4.1534638 4.1524796 4.1513772 4.1503925 4.1494479 4.1486998] | 0.25 | 25 | 2677.865
259 | [4.1772065 4.1707492 4.1662607 4.1630316 4.1603546 4.1580706 4.1563778 4.1547632 4.1533456 4.1522827 4.151062 4.1501961 4.1490936 4.1485028] | 0.25 | 25 | 2674.761
261 | [4.1771278 4.1707883 4.1664181 4.1629925 4.1604333 4.1582284 4.1563382 4.1549206 4.1534638 4.152204 4.151062 4.1501169 4.1493297 4.1484632] | 0.25 | 25 | 2671.205
262 | [4.1771669 4.1706705 4.1661029 4.1628742 4.1601968 4.1578736 4.1561413 4.1545272 4.1531491 4.1519284 4.1509047 4.1498022 4.1488175 4.148109 ] | 0.25 | 25 | 2666.982
263 | [4.1770096 4.1704736 4.1661816 4.1627169 4.1601577 4.1579528 4.156023 4.154448 4.15307 4.1518102 4.1507473 4.1497626 4.1488571 4.1481485] | 0.25 | 25 | 2662.491
264 | [4.1768913 4.1705523 4.1661425 4.1627169 4.1600394 4.1579132 4.1559052 4.1542516 4.1530309 4.1516919 4.150629 4.1497235 4.1486998 4.1479907] | 0.25 | 25 | 2657.473
265 | [4.1769309 4.1703553 4.1659455 4.1625986 4.1598029 4.1577163 4.1558266 4.1541333 4.1527553 4.1513772 4.1504717 4.1493297 4.1486211 4.1477547] | 0.25 | 25 | 2654.051
266 | [4.1768913 4.1704736 4.1660638 4.1625199 4.1598821 4.157795 4.1559443 4.154212 4.1528735 4.1516132 4.1503534 4.149487 4.1486998 4.1477151] | 0.25 | 25 | 2649.687
267 | [4.1768126 4.1702371 4.165709 4.1622443 4.1596456 4.1574802 4.1555901 4.153976 4.152637 4.1514559 4.1502352 4.1493297 4.1484241 4.1475186] | 0.25 | 25 | 2647.278
268 | [4.176734 4.1703949 4.1658669 4.1625595 4.1598821 4.1576376 4.155787 4.1541333 4.1526766 4.1516132 4.1504321 4.1493692 4.1485028 4.147676 ] | 0.25 | 25 | 2642.066
269 | [4.1766944 4.1701584 4.1656699 4.1622839 4.1596065 4.1572437 4.155551 4.1539364 4.1524796 4.1513376 4.1500778 4.1490541 4.1481485 4.1473608] | 0.25 | 25 | 2636.59
270 | [4.1766944 4.170198 4.1655126 4.1622443 4.1594486 4.1572437 4.1554718 4.1536608 4.1523614 4.1511016 4.1499991 4.1488967 4.1479907 4.1470852] | 0.25 | 25 | 2634.635
271 | [4.176734 4.170001 4.165473 4.1621656 4.1595273 4.1571651 4.1551962 4.1536608 4.1522431 4.151062 4.1499205 4.1488175 4.1480303 4.1472034] | 0.25 | 25 | 2628.714
272 | [4.1764584 4.1699615 4.165473 4.1620083 4.1593308 4.1569681 4.1552358 4.1535034 4.1520467 4.150826 4.1497626 4.1487784 4.1478333 4.1470852] | 0.25 | 25 | 2625.447
273 | [4.176537 4.170001 4.1655912 4.1620083 4.1592913 4.1570864 4.1549997 4.1535821 4.1520858 4.1508651 4.1497626 4.1486602 4.1477151 4.1470065] | 0.25 | 25 | 2624.516
274 | [4.176734 4.1699615 4.165473 4.1620083 4.1593308 4.1571651 4.155354 4.1536608 4.1523223 4.150826 4.1497235 4.1487784 4.1478333 4.1469278] | 0.25 | 25 | 2619.35
275 | [4.1765766 4.170001 4.1653943 4.1619687 4.1592126 4.1570468 4.1550784 4.1536212 4.1520858 4.1507077 4.1498022 4.1487784 4.1477942 4.1469278] | 0.25 | 25 | 2617.086
276 | [4.176537 4.1700797 4.1652761 4.1618114 4.1593308 4.1570468 4.1549602 4.1533852 4.1520071 4.1507473 4.1495266 4.1485419 4.1475973 4.1468096] | 0.25 | 25 | 2613.904
277 | [4.1766157 4.1699224 4.1654334 4.1619291 4.1592126 4.1569681 4.1550784 4.1534247 4.1518888 4.1506681 4.1495657 4.1486211 4.147676 4.1467309] | 0.25 | 25 | 2609.364
278 | [4.1764188 4.1698041 4.1652761 4.1617327 4.1590552 4.1567321 4.1548815 4.1532278 4.1516919 4.1504717 4.1493297 4.1483455 4.1473217 4.1466126] | 0.25 | 25 | 2604.722
279 | [4.1764188 4.1696467 4.1650791 4.1617327 4.158937 4.1566925 4.1547241 4.1532278 4.1516528 4.1503534 4.1491723 4.1481876 4.1473217 4.1463766] | 0.25 | 25 | 2601.222
280 | [4.1762614 4.1699224 4.1652761 4.1618505 4.1589761 4.1566925 4.1548815 4.1531096 4.1516919 4.1503925 4.149251 4.1483059 4.1473217 4.1464162] | 0.25 | 25 | 2598.195
281 | [4.1763797 4.169765 4.1652761 4.1616931 4.1589761 4.1567712 4.1548815 4.1531882 4.1517315 4.1503534 4.149251 4.1482663 4.147243 4.1464553] | 0.25 | 25 | 2595.115
282 | [4.1763797 4.1696467 4.1651187 4.1617718 4.1589761 4.1566138 4.1547241 4.1530309 4.1515741 4.1502352 4.1491327 4.148109 4.1472034 4.1462193] | 0.25 | 25 | 2591.544
283 | [4.1762614 4.1694894 4.1650791 4.1614962 4.1587796 4.1564169 4.1546059 4.1527944 4.151495 4.1501169 4.1490145 4.1479516 4.1470461 4.1461401] | 0.25 | 25 | 2585.032
284 | [4.176301 4.1695285 4.1650791 4.1616144 4.1587005 4.1563778 4.1544876 4.1530309 4.1514163 4.1500778 4.1489358 4.1479907 4.1468883 4.1459827] | 0.25 | 25 | 2583.456
285 | [4.176301 4.1696467 4.1650004 4.1616144 4.1588187 4.1564565 4.1546059 4.1529126 4.1513772 4.1500778 4.1489358 4.147912 4.1470461 4.1461797] | 0.25 | 25 | 2577.513
287 | [4.1763401 4.1698041 4.1651974 4.16189 4.158937 4.1566534 4.154645 4.1529913 4.1514559 4.1502352 4.1490936 4.1481485 4.1470852 4.1461401] | 0.25 | 25 | 2578.752
288 | [4.1761041 4.1696072 4.1649218 4.1613779 4.158504 4.1562595 4.154212 4.152637 4.1511407 4.1499596 4.1487784 4.1475973 4.1467705 4.1459041] | 0.25 | 25 | 2573.23
289 | [4.1761041 4.1694894 4.1648035 4.1613388 4.1586218 4.1562986 4.154212 4.1525979 4.1511407 4.1498413 4.1486998 4.1476364 4.1467309 4.1459041] | 0.25 | 25 | 2570.61
290 | [4.1762614 4.1695285 4.1649218 4.1612601 4.1585431 4.1562986 4.1542516 4.152637 4.1512589 4.1500382 4.1487784 4.1476364 4.1467705 4.1457858] | 0.25 | 25 | 2563.747
291 | [4.1761041 4.1692924 4.1647248 4.1612992 4.1583858 4.1561022 4.1541333 4.1523223 4.1509833 4.1498022 4.1484241 4.1474004 4.1464949 4.1455498] | 0.25 | 25 | 2559.043
292 | [4.1761041 4.1694102 4.1646857 4.1611023 4.1583462 4.156023 4.1540937 4.1523614 4.1508651 4.1495266 4.1485028 4.1473608 4.1464553 4.1455498] | 0.25 | 25 | 2558.77
293 | [4.1759858 4.1693711 4.1646461 4.1611419 4.1583071 4.1560626 4.1540937 4.1522431 4.1510229 4.1495657 4.1484241 4.1474395 4.146337 4.1455889] | 0.25 | 25 | 2552.81
294 | [4.1760645 4.1691346 4.1645279 4.1611419 4.1581888 4.1559443 4.1540546 4.1522827 4.1507077 4.1495657 4.1483455 4.147243 4.1461797 4.1453924] | 0.25 | 25 | 2547.583
295 | [4.1759467 4.1689382 4.164331 4.160748 4.1579528 4.155551 4.1538181 4.1518888 4.1505108 4.1490936 4.147912 4.1469278 4.1459436 4.1450772] | 0.25 | 25 | 2546.047
296 | [4.1759071 4.1692529 4.1645279 4.1611814 4.1582675 4.1559443 4.1539364 4.152204 4.1507864 4.1494083 4.1482272 4.1471639 4.1462193 4.1454315] | 0.25 | 25 | 2541.69
297 | [4.1759071 4.1690168 4.1644101 4.1609058 4.1581492 4.1556687 4.1536212 4.1519284 4.1505108 4.1491723 4.147912 4.1469674 4.1459436 4.1450772] | 0.25 | 25 | 2536.794
298 | [4.1759467 4.1690559 4.1642919 4.1607876 4.1579528 4.1557083 4.1537004 4.1518888 4.1504321 4.1489754 4.1478333 4.1467705 4.1458254 4.1448803] | 0.25 | 25 | 2535.47
299 | [4.1757102 4.1690168 4.1643705 4.1608267 4.1579132 4.1556296 4.1534247 4.1519284 4.1503139 4.1490145 4.1477547 4.1467705 4.1457858 4.1449199] | 0.25 | 25 | 2531.875
300 | [4.1759071 4.1691346 4.1643705 4.1608267 4.1580315 4.155551 4.1535425 4.1518888 4.1504321 4.1491327 4.1479516 4.1468883 4.1456285 4.1449199] | 0.25 | 25 | 2528.886
301 | [4.1758676 4.1690559 4.164331 4.160748 4.1579132 4.1553931 4.1535425 4.1518102 4.1503925 4.1490145 4.1477942 4.1468096 4.1457071 4.1448016] | 0.25 | 25 | 2524.932
302 | [4.1755919 4.168859 4.1640162 4.1603546 4.1576772 4.155354 4.1531491 4.1515741 4.1500382 4.1486602 4.1475577 4.1464162 4.1453924 4.1446047] | 0.25 | 25 | 2520.56
303 | [4.1756315 4.1687412 4.1641345 4.1604333 4.1576772 4.1553144 4.1531491 4.1516132 4.1500382 4.1487389 4.1475577 4.1466126 4.1455498 4.1446047] | 0.25 | 25 | 2517.493
304 | [4.1755919 4.1688199 4.1641345 4.1605511 4.1577163 4.1551962 4.1531882 4.1514163 4.1499991 4.1486602 4.1474395 4.1463766 4.1453133 4.144526 ] | 0.25 | 25 | 2514.994
305 | [4.1756711 4.1688986 4.1640949 4.1604724 4.1577163 4.1551571 4.1533456 4.1515741 4.1500778 4.1485815 4.1474791 4.1461797 4.1454711 4.1446443] | 0.25 | 25 | 2512.397
306 | [4.1756711 4.1687016 4.1641345 4.160512 4.157795 4.1553144 4.1532278 4.1516528 4.1498413 4.1485419 4.1475577 4.1464162 4.1452742 4.1444473] | 0.25 | 25 | 2510.266
307 | [4.1756711 4.1687016 4.1640949 4.1603937 4.157598 4.1552358 4.1531491 4.151495 4.1499205 4.1486211 4.1474004 4.1464553 4.1451955 4.1444864] | 0.25 | 25 | 2508.34
308 | [4.1755919 4.1686621 4.1640162 4.1603937 4.1574802 4.1552358 4.1531096 4.151495 4.1499205 4.1483846 4.1472821 4.1462979 4.1452346 4.14429 ] | 0.25 | 25 | 2503.142
309 | [4.1753559 4.168623 4.1639767 4.1601968 4.1574407 4.1548815 4.1529126 4.1512194 4.1497235 4.1482272 4.1470852 4.1461401 4.1450772 4.144093 ] | 0.25 | 25 | 2500.418
313 | [4.1754742 4.1685834 4.1638193 4.1601968 4.1572833 4.1548419 4.1528735 4.1511016 4.149487 4.1482272 4.1470065 4.1458645 4.1449199 4.1439748] | 0.25 | 25 | 2501.168
1 | [4.1839724 4.1792078 4.176137 4.173656 4.1718845 4.1701913 4.1692071 4.1681437 4.1669626 4.1663327 4.165545 4.1651907 4.164403 4.16397 ] | 0.25 | 25 | 3182.694
2 | [4.1837754 4.1792078 4.1759791 4.1736956 4.1718845 4.1702304 4.1690888 4.1678286 4.1670804 4.1662145 4.1654267 4.1648755 4.1644425 4.1636944] | 0.25 | 25 | 3186.404
3 | [4.1842875 4.179523 4.1764126 4.1740894 4.1722388 4.1708999 4.1695614 4.168498 4.1675529 4.166923 4.1661358 4.1657023 4.1649938 4.1645999] | 0.25 | 25 | 3187.54
4 | [4.184248 4.1793656 4.1764126 4.1742072 4.1721206 4.1708608 4.1694827 4.1686163 4.1677108 4.1670017 4.1663718 4.165545 4.1649542 4.1645608] | 0.25 | 25 | 3186.55
5 | [4.1840115 4.1792474 4.17594 4.1740108 4.171845 4.1704669 4.1692858 4.1683798 4.1672773 4.1666083 4.1658206 4.1653876 4.1645999 4.1642456] | 0.25 | 25 | 3188.098
6 | [4.1839328 4.17909 4.1760974 4.1737742 4.1717267 4.1703882 4.1693249 4.1682224 4.1673956 4.1664901 4.1660571 4.1653481 4.1646786 4.164403 ] | 0.25 | 25 | 3188.417
7 | [4.1841297 4.1796017 4.1766486 4.1741681 4.1723962 4.1710968 4.169837 4.168695 4.1679864 4.1670413 4.1664114 4.1658993 4.1653481 4.1649542] | 0.25 | 25 | 3186.605
8 | [4.1842875 4.1797986 4.1764913 4.1742072 4.1726718 4.1708999 4.1696792 4.1687737 4.1680255 4.1670017 4.1664901 4.1657419 4.1654267 4.1647968] | 0.25 | 25 | 3187.548
9 | [4.1841297 4.1796412 4.1762943 4.1740499 4.1724358 4.1710577 4.1697583 4.1687346 4.1680255 4.1670017 4.1665688 4.1658206 4.165309 4.1648364] | 0.25 | 25 | 3185.059
10 | [4.1839328 4.1791687 4.1763334 4.1738529 4.1722779 4.1707816 4.1693645 4.1684194 4.1675925 4.1670017 4.1664114 4.1657419 4.165112 4.1645999] | 0.25 | 25 | 3181.711
11 | [4.1841693 4.179523 4.1765699 4.1740894 4.1723566 4.1710181 4.1697583 4.1687346 4.1679077 4.1671596 4.1664505 4.1658602 4.1653481 4.1648364] | 0.25 | 25 | 3182.169
12 | [4.1843266 4.179759 4.1765699 4.1742072 4.1726718 4.1712937 4.170073 4.168931 4.1683798 4.1676321 4.1668048 4.1663327 4.1656632 4.1652303] | 0.25 | 25 | 3181.139
13 | [4.1842084 4.179523 4.1764517 4.1741285 4.1725535 4.1711364 4.1699944 4.1688132 4.1680651 4.1672382 4.1664505 4.1660175 4.165545 4.1649542] | 0.25 | 25 | 3179.429
14 | [4.1841297 4.1794443 4.1762943 4.1741681 4.1722779 4.1709394 4.1697583 4.1688523 4.1677895 4.1671596 4.1665688 4.1660571 4.1654267 4.165309 ] | 0.25 | 25 | 3179.671
15 | [4.1840906 4.1795626 4.1764126 4.1742864 4.1723566 4.1710181 4.1696005 4.168695 4.1678681 4.16712 4.1665688 4.1660571 4.1655059 4.1651907] | 0.25 | 25 | 3176.761
16 | [4.184051 4.1794834 4.1763334 4.1742864 4.1723175 4.1708608 4.1697583 4.1688523 4.1677499 4.1671596 4.1664901 4.1659389 4.1653481 4.1650724] | 0.25 | 25 | 3175.319
17 | [4.1843266 4.1796803 4.1766882 4.1745224 4.1727114 4.1713724 4.1702304 4.168931 4.1685767 4.1676321 4.16712 4.1663327 4.1657815 4.1652694] | 0.25 | 25 | 3174.427
18 | [4.184051 4.1793656 4.176373 4.1742468 4.1724358 4.1709785 4.1697583 4.1688523 4.1680255 4.1673956 4.1667261 4.1661358 4.1655059 4.1651907] | 0.25 | 25 | 3171.908
19 | [4.184051 4.1795626 4.1765304 4.1740499 4.1723175 4.1708608 4.1697974 4.168931 4.1680651 4.1671987 4.1666474 4.1660962 4.165309 4.1649542] | 0.25 | 25 | 3171.51
20 | [4.1842875 4.1796412 4.1766882 4.1744828 4.1727114 4.1712937 4.1702304 4.1690493 4.1682224 4.1673565 4.1668048 4.1663327 4.1657023 4.1653876] | 0.25 | 25 | 3170.641
21 | [4.1842084 4.1796017 4.1764913 4.1741285 4.1725535 4.1713333 4.169837 4.168931 4.1681833 4.1672773 4.166687 4.1662145 4.165545 4.1650724] | 0.25 | 25 | 3166.338
22 | [4.1842084 4.1793261 4.1761761 4.1738138 4.1721206 4.1707816 4.1696401 4.1686554 4.1677499 4.16712 4.1663327 4.165545 4.1652303 4.1647968] | 0.25 | 25 | 3165.16
23 | [4.184051 4.179523 4.1762943 4.1741285 4.1724358 4.1709785 4.1699548 4.1689706 4.1680651 4.1673565 4.1667261 4.1661358 4.1654267 4.1650333] | 0.25 | 25 | 3162.917
24 | [4.184248 4.1794047 4.1764517 4.1742864 4.1725144 4.1710181 4.169837 4.168695 4.1679077 4.1673169 4.1668048 4.1660175 4.1656237 4.1650724] | 0.25 | 25 | 3161.294
25 | [4.1842084 4.1796017 4.1765304 4.1744041 4.1726718 4.1712151 4.1701126 4.1692462 4.1681042 4.1675138 4.1667657 4.1662931 4.1657815 4.1654267] | 0.25 | 25 | 3161.116
27 | [4.1838937 4.1790504 4.1760187 4.1738925 4.1721601 4.1705456 4.1695218 4.1685376 4.1675925 4.1668444 4.1662145 4.1656632 4.1651511 4.1644821] | 0.25 | 25 | 3156.058
28 | [4.184248 4.1795626 4.1765304 4.1741285 4.1723566 4.1708608 4.1697974 4.1686163 4.1680651 4.1670413 4.1664114 4.1658602 4.1653481 4.1647968] | 0.25 | 25 | 3155.224
29 | [4.1841693 4.1796017 4.1765304 4.1743255 4.1726322 4.1711755 4.1698761 4.1690102 4.1682224 4.1671987 4.166687 4.1662536 4.1657815 4.1652694] | 0.25 | 25 | 3153.055
30 | [4.1843266 4.1797199 4.1764913 4.1742864 4.1725144 4.1712937 4.1699157 4.1688132 4.1681833 4.1674352 4.1667261 4.1663718 4.1658206 4.1652694] | 0.25 | 25 | 3149.37
31 | [4.1835785 4.1790113 4.1757035 4.1734595 4.1718054 4.1703486 4.1691675 4.1679468 4.1672382 4.1662536 4.1657419 4.1651511 4.1644821 4.1642852] | 0.25 | 25 | 3147.691
32 | [4.1842084 4.1794047 4.1764913 4.1742468 4.1724358 4.1708999 4.1697583 4.168931 4.1679077 4.1671987 4.1665688 4.1658602 4.1654267 4.1650333] | 0.25 | 25 | 3145.806
33 | [4.1841693 4.1794047 4.1762547 4.1738138 4.1722779 4.1708212 4.1696401 4.1686163 4.1677895 4.1668444 4.1663327 4.1657815 4.1652694 4.1645999] | 0.25 | 25 | 3144.371
34 | [4.1841297 4.1794047 4.1763334 4.1740499 4.1723962 4.1708608 4.1696401 4.1688523 4.1680255 4.1672382 4.1666083 4.1658993 4.165545 4.1649938] | 0.25 | 25 | 3142.598
35 | [4.1839328 4.1792474 4.1762547 4.1740499 4.1721992 4.1707425 4.1696005 4.1685767 4.1676321 4.1668839 4.1664505 4.1655846 4.1653481 4.1647577] | 0.25 | 25 | 3141.071
36 | [4.1838541 4.1791291 4.1759791 4.1738925 4.172081 4.1707816 4.1694827 4.1683798 4.1676712 4.1668048 4.1664505 4.1656632 4.1650724 4.1647577] | 0.25 | 25 | 3139.305
37 | [4.1839724 4.17909 4.17594 4.1738925 4.172081 4.1707816 4.1695218 4.1686554 4.1677895 4.1668839 4.1663718 4.1658602 4.1652303 4.1646786] | 0.25 | 25 | 3137.104
38 | [4.184051 4.1793656 4.176373 4.1739712 4.1722779 4.1708608 4.1695218 4.1685767 4.1677895 4.1670017 4.1662931 4.1658602 4.165112 4.1646786] | 0.25 | 25 | 3135.117
39 | [4.1841297 4.1793656 4.1763334 4.1739712 4.1723175 4.1708212 4.1696401 4.1688132 4.1678681 4.1670413 4.1664114 4.1658993 4.165309 4.1647968] | 0.25 | 25 | 3133.464
40 | [4.1836967 4.1788931 4.1760578 4.1734986 4.1718054 4.1703882 4.1691279 4.1682224 4.1671987 4.1665688 4.1659389 4.1653481 4.1647577 4.1643243] | 0.25 | 25 | 3131.104
41 | [4.1836181 4.1789322 4.1757822 4.173656 4.171845 4.1705456 4.1694036 4.1681833 4.1674352 4.166687 4.1658602 4.1655059 4.1649542 4.1644821] | 0.25 | 25 | 3129.617
42 | [4.1838541 4.1789322 4.1761761 4.1738138 4.1720023 4.1704273 4.1692071 4.1682224 4.1674743 4.1666474 4.1660175 4.1654663 4.1650333 4.1645608] | 0.25 | 25 | 3127.495
43 | [4.1837754 4.17909 4.1758614 4.1736169 4.1718845 4.1704669 4.1691675 4.1681437 4.1673169 4.1666474 4.165978 4.1652303 4.1647968 4.1642456] | 0.25 | 25 | 3126.75
44 | [4.1835785 4.1787357 4.1758614 4.1735382 4.1716089 4.1701913 4.1692071 4.1679864 4.1673169 4.1665688 4.165978 4.1653876 4.1645608 4.1641273] | 0.25 | 25 | 3122.515
45 | [4.1838937 4.1790113 4.1757035 4.1735382 4.1717267 4.1701517 4.1689706 4.1679468 4.16712 4.1662931 4.1655059 4.1652694 4.1644821 4.1642065] | 0.25 | 25 | 3120.832
46 | [4.1835785 4.1788144 4.1757431 4.1733804 4.1716876 4.1703882 4.1690102 4.1679468 4.1672382 4.1663327 4.1657023 4.165112 4.1647182 4.1639309] | 0.25 | 25 | 3118.702
47 | [4.1836572 4.1788931 4.1756248 4.1733804 4.171845 4.1701517 4.1688132 4.1679077 4.1670413 4.1662145 4.1656632 4.1650333 4.1643243 4.1640882] | 0.25 | 25 | 3117.457
48 | [4.1837754 4.1787357 4.1755857 4.1733804 4.1715693 4.170073 4.168931 4.1678286 4.1671596 4.1664114 4.1656632 4.1649938 4.1645608 4.1640096] | 0.25 | 25 | 3116.324
49 | [4.1837754 4.1791687 4.1757431 4.1736956 4.1717267 4.1704669 4.1690888 4.1680255 4.1671987 4.1663718 4.1657815 4.1653481 4.1647182 4.1641669] | 0.25 | 25 | 3111.995
50 | [4.183815 4.1789718 4.1757822 4.1734986 4.1716876 4.1701517 4.1690102 4.1679864 4.1670413 4.1663718 4.1657023 4.1650724 4.164403 4.1638913] | 0.25 | 25 | 3111.248
51 | [4.1835394 4.1787748 4.1755066 4.1733804 4.1713724 4.1699548 4.1687346 4.1677108 4.1668048 4.1660571 4.165309 4.1647182 4.1642065 4.1638517] | 0.25 | 25 | 3108.375
53 | [4.1838541 4.1791291 4.1755857 4.1733804 4.1715693 4.1701126 4.1689706 4.1677499 4.16712 4.1661358 4.1656237 4.1649542 4.164403 4.1639309] | 0.25 | 25 | 3107.462
54 | [4.1839328 4.1790113 4.1759005 4.1735382 4.1718845 4.1703095 4.1690888 4.1682224 4.1674352 4.1665688 4.1657815 4.1652694 4.1645999 4.16397 ] | 0.25 | 25 | 3105.069
55 | [4.1834602 4.1786962 4.1755857 4.1731839 4.1713333 4.1699944 4.1686163 4.1676712 4.1666083 4.1658993 4.1653481 4.1644821 4.1640487 4.1635761] | 0.25 | 25 | 3101.962
56 | [4.1835394 4.1785779 4.1755066 4.1731839 4.1712542 4.1699157 4.1685376 4.1676712 4.1666474 4.1658993 4.1653876 4.1646786 4.1640882 4.1636944] | 0.25 | 25 | 3100.788
57 | [4.1834998 4.1786175 4.1754675 4.173223 4.1711755 4.169837 4.168695 4.1674352 4.1666083 4.1657419 4.1652303 4.1645999 4.1640096 4.1634974] | 0.25 | 25 | 3097.5
58 | [4.1835785 4.1787748 4.1753492 4.1731048 4.1712937 4.169837 4.1685767 4.1676712 4.1665688 4.1656632 4.1649151 4.164403 4.1638126 4.1633797] | 0.25 | 25 | 3096.94
59 | [4.1833425 4.1786962 4.1753888 4.1729474 4.1713724 4.1696792 4.1685767 4.1675138 4.1664901 4.1658602 4.1649542 4.1645608 4.16397 4.1634188] | 0.25 | 25 | 3093.457
60 | [4.1831059 4.1784596 4.1752706 4.1729474 4.1710181 4.1694431 4.1681833 4.1671987 4.1664114 4.1656237 4.1647577 4.164403 4.163734 4.1632614] | 0.25 | 25 | 3093.794
61 | [4.1835394 4.1784992 4.175231 4.1730261 4.1711364 4.1696401 4.1683798 4.1672382 4.1662931 4.1657023 4.1650724 4.1643639 4.163734 4.1631036] | 0.25 | 25 | 3090.151
62 | [4.1832638 4.1785779 4.1753101 4.172987 4.1710577 4.1696005 4.1684589 4.1673565 4.1662536 4.1656237 4.1648755 4.1641669 4.1636553 4.1632614] | 0.25 | 25 | 3090.323
63 | [4.1832638 4.1785388 4.1753888 4.1729083 4.1708608 4.1692858 4.168262 4.1670413 4.1661358 4.1654663 4.1645608 4.1641273 4.1636157 4.1629858] | 0.25 | 25 | 3086.489
64 | [4.1831846 4.1783023 4.1751523 4.1727901 4.1710181 4.1691675 4.1680255 4.1670804 4.1662145 4.1655059 4.1647182 4.1642065 4.1635761 4.1628675] | 0.25 | 25 | 3086.137
65 | [4.1831846 4.178184 4.1751919 4.1728687 4.1710181 4.1694431 4.1683011 4.1670413 4.1663327 4.1653481 4.1646395 4.1641273 4.1636157 4.1629858] | 0.25 | 25 | 3083.318
66 | [4.1832638 4.1787357 4.1753888 4.1728292 4.1710968 4.1694827 4.1681833 4.1673169 4.1663327 4.1655846 4.1648755 4.1641669 4.1634974 4.1631036] | 0.25 | 25 | 3081.569
67 | [4.1832638 4.1784596 4.1749554 4.1726718 4.1706638 4.1693645 4.1679864 4.1670017 4.165978 4.1652694 4.1646395 4.1636944 4.1632614 4.1628675] | 0.25 | 25 | 3079.169
68 | [4.1827126 4.1775541 4.1742072 4.1718054 4.1699944 4.1683407 4.1671596 4.1660962 4.165309 4.1643639 4.1636157 4.1628675 4.1625919 4.1620011] | 0.25 | 25 | 3074.79
69 | [4.1832638 4.1781449 4.1751919 4.1727505 4.1708212 4.1692462 4.1682224 4.166923 4.1660175 4.1653876 4.1647182 4.16397 4.1633797 4.1629462] | 0.25 | 25 | 3075.572
70 | [4.1834211 4.1784205 4.1750736 4.1727114 4.1707425 4.1695614 4.1682224 4.1671596 4.1663718 4.165545 4.1647577 4.1641273 4.1636553 4.1631036] | 0.25 | 25 | 3073.093
71 | [4.1832242 4.178381 4.1750345 4.1728292 4.1709394 4.1692858 4.1679864 4.1670804 4.1660962 4.1652694 4.1645999 4.1640096 4.1633005 4.1627889] | 0.25 | 25 | 3071.374
72 | [4.1831059 4.1782632 4.1750736 4.1726718 4.1707425 4.1692858 4.1679864 4.1669626 4.1660962 4.1651511 4.164403 4.1638913 4.1634188 4.1627889] | 0.25 | 25 | 3069.961
73 | [4.1829486 4.1780663 4.1747589 4.1725144 4.1705456 4.1691279 4.1676712 4.1668444 4.1658206 4.1648755 4.1642065 4.163734 4.1632218 4.1624346] | 0.25 | 25 | 3068.08
74 | [4.1832638 4.178184 4.1749163 4.1726718 4.1708212 4.1691675 4.1677499 4.1668839 4.1659389 4.165112 4.164403 4.1636944 4.1632218 4.1625133] | 0.25 | 25 | 3066.514
75 | [4.1833425 4.1783023 4.1752706 4.1726718 4.1709785 4.1692462 4.1680651 4.1669626 4.1660571 4.1653876 4.1645212 4.1638517 4.1631827 4.1627493] | 0.25 | 25 | 3063.543
76 | [4.1833816 4.178381 4.1753888 4.1727505 4.1710968 4.1695614 4.1683011 4.1670413 4.1661749 4.1655059 4.1645999 4.1642456 4.1634188 4.1631432] | 0.25 | 25 | 3063.363
77 | [4.1830668 4.1780663 4.174798 4.1727114 4.1704669 4.1690102 4.1677108 4.1666083 4.1655846 4.1650333 4.1642852 4.1636157 4.1629462 4.162395 ] | 0.25 | 25 | 3058.389
79 | [4.1830668 4.1780663 4.1749163 4.1724749 4.1706638 4.1689706 4.1677895 4.1666474 4.1657023 4.1649151 4.164403 4.1634583 4.1628675 4.1624737] | 0.25 | 25 | 3058.635
80 | [4.1829486 4.178184 4.1748767 4.1724749 4.1703095 4.168695 4.1675925 4.1666083 4.165545 4.1646395 4.1640096 4.163537 4.1629462 4.162395 ] | 0.25 | 25 | 3054.836
81 | [4.1829882 4.177948 4.1745224 4.172081 4.1703882 4.1686554 4.1673956 4.1664114 4.1653876 4.164403 4.1638517 4.1631827 4.1627889 4.1620011] | 0.25 | 25 | 3053.906
82 | [4.1832638 4.1779876 4.174798 4.1723962 4.1703882 4.1688919 4.1675925 4.1664114 4.1654663 4.1649542 4.1639309 4.1634188 4.162828 4.1623163] | 0.25 | 25 | 3051.441
83 | [4.1829882 4.177948 4.1746011 4.172081 4.1701517 4.1688132 4.1672773 4.1662536 4.1652694 4.1643243 4.1638126 4.1631036 4.162395 4.1619225] | 0.25 | 25 | 3049.937
84 | [4.1829882 4.177948 4.1747193 4.1720023 4.17027 4.1685767 4.1672382 4.1662931 4.165309 4.1644425 4.1636944 4.1630249 4.1626315 4.161962 ] | 0.25 | 25 | 3046.4
85 | [4.1827126 4.1778297 4.1742864 4.171845 4.1699548 4.1683798 4.1671596 4.1658993 4.1651907 4.1642456 4.1633797 4.1630645 4.1623163 4.1616864] | 0.25 | 25 | 3044.53
86 | [4.1828303 4.1776724 4.1744041 4.1719236 4.1700339 4.168498 4.1670413 4.1658993 4.1651511 4.1640882 4.1636157 4.162828 4.1623163 4.1618047] | 0.25 | 25 | 3043.924
87 | [4.1830273 4.1779876 4.1746011 4.1722388 4.170073 4.1687346 4.1673956 4.1662536 4.1650724 4.1643639 4.1636944 4.1628675 4.1624737 4.1618047] | 0.25 | 25 | 3042.715
88 | [4.1828699 4.1777906 4.1746011 4.1720419 4.1699944 4.1683407 4.1670804 4.1660962 4.1652694 4.1641669 4.1634188 4.162828 4.162159 4.1618834] | 0.25 | 25 | 3041.648
89 | [4.182673 4.1775541 4.1744437 4.1719236 4.1696792 4.168262 4.1669626 4.1658993 4.1649542 4.1638126 4.1631432 4.1625919 4.161962 4.1614499] | 0.25 | 25 | 3038.644
90 | [4.1825943 4.1774364 4.1742468 4.1715693 4.1696792 4.1680651 4.1666474 4.1657815 4.1647577 4.1638126 4.1631432 4.1624737 4.1620011 4.161253 ] | 0.25 | 25 | 3037.241
91 | [4.1828303 4.1776724 4.1742864 4.1718054 4.1699157 4.1684194 4.1670804 4.1659389 4.1650724 4.1640487 4.1633797 4.1629858 4.1621194 4.1616468] | 0.25 | 25 | 3035.847
92 | [4.1828699 4.1776724 4.1744041 4.1719632 4.1698761 4.1685767 4.1670413 4.1660962 4.1649542 4.1640487 4.1633005 4.1627889 4.1621981 4.1615291] | 0.25 | 25 | 3034.191
93 | [4.1827517 4.177948 4.1742468 4.171845 4.1699548 4.1683798 4.1670804 4.1658602 4.165112 4.1641273 4.1634188 4.1629071 4.1620407 4.1615682] | 0.25 | 25 | 3032.771
94 | [4.1829882 4.1777511 4.1741681 4.1717663 4.169837 4.168262 4.1669626 4.1658206 4.1648755 4.1641669 4.1634974 4.1627102 4.1620407 4.1615291] | 0.25 | 25 | 3030.635
95 | [4.1828303 4.1777906 4.1744828 4.1718845 4.170073 4.1684194 4.1668839 4.1657815 4.1650724 4.1642065 4.1632218 4.1626315 4.1621194 4.1616077] | 0.25 | 25 | 3029.087
96 | [4.1827126 4.1778297 4.174562 4.172081 4.1699157 4.168262 4.16712 4.1659389 4.1648755 4.1642065 4.1632218 4.1627493 4.1618834 4.1616077] | 0.25 | 25 | 3026.831
97 | [4.1827126 4.1776328 4.1740894 4.1714907 4.1696792 4.1680255 4.1666474 4.165545 4.1647577 4.1639309 4.1630249 4.1623163 4.1617651 4.161253 ] | 0.25 | 25 | 3024.666
98 | [4.1826334 4.1773572 4.1742072 4.1715298 4.1697187 4.1679077 4.1664505 4.1654267 4.1645212 4.163537 4.1628675 4.1623163 4.1616468 4.1612139] | 0.25 | 25 | 3022.724
99 | [4.1825943 4.1777511 4.1740499 4.171648 4.1695218 4.1679864 4.1667261 4.1655846 4.1644821 4.1636157 4.1629462 4.1623163 4.1616077 4.161253 ] | 0.25 | 25 | 3021.399
100 | [4.1825156 4.1773968 4.1742468 4.1716876 4.169837 4.1680651 4.1665688 4.1656632 4.1645212 4.163734 4.1631036 4.1622767 4.1617255 4.1611352] | 0.25 | 25 | 3019.976
101 | [4.1825943 4.1773968 4.1740894 4.1715298 4.1695614 4.1678286 4.166687 4.1654663 4.1645999 4.1636157 4.162828 4.1622376 4.1616864 4.1610565] | 0.25 | 25 | 3018.161
102 | [4.1825156 4.1773181 4.1738925 4.171412 4.1693249 4.1677895 4.1664505 4.1655059 4.164403 4.1635761 4.1626706 4.1620407 4.161253 4.1607018] | 0.25 | 25 | 3015.97
103 | [4.182673 4.1773572 4.1740499 4.171412 4.1696005 4.1677895 4.1665292 4.1651907 4.1645608 4.1634974 4.1626706 4.1621194 4.161253 4.1609774] | 0.25 | 25 | 3015.268
105 | [4.1823187 4.1772785 4.1737742 4.1713333 4.1693249 4.1677108 4.1663327 4.1651907 4.1641669 4.1634188 4.1625133 4.161962 4.1612139 4.16082 ] | 0.25 | 25 | 3013.051
106 | [4.182673 4.1772394 4.1736956 4.1713333 4.1694036 4.1677895 4.1664114 4.1650333 4.1640882 4.1634974 4.1625524 4.1620011 4.161253 4.1607413] | 0.25 | 25 | 3010.9
107 | [4.1824369 4.1773968 4.1738925 4.1713724 4.1693645 4.1675529 4.1662536 4.1650724 4.1640882 4.1631036 4.1625919 4.1619225 4.1613321 4.1606627] | 0.25 | 25 | 3009.171
108 | [4.18224 4.1773572 4.1739316 4.1714511 4.1692858 4.1676321 4.1663327 4.1652303 4.1642852 4.1631036 4.1624737 4.1620011 4.1612926 4.160584 ] | 0.25 | 25 | 3007.059
109 | [4.182476 4.1773968 4.1738529 4.1714511 4.1693645 4.1677108 4.1662145 4.1652303 4.1642456 4.1632218 4.1625133 4.1619225 4.1614108 4.1606231] | 0.25 | 25 | 3005.8
110 | [4.1822791 4.1771998 4.1737351 4.1710968 4.1691279 4.1676321 4.165978 4.1649542 4.1638913 4.1631432 4.1624737 4.1615682 4.1611743 4.1604261] | 0.25 | 25 | 3003.298
111 | [4.1822004 4.1771998 4.1734986 4.1709785 4.1691279 4.1673169 4.1660571 4.1646786 4.1636553 4.1629071 4.1621194 4.1614499 4.1610956 4.1602688] | 0.25 | 25 | 3002.164
112 | [4.1822004 4.1772785 4.173656 4.1713333 4.1689706 4.1674743 4.1661749 4.1648364 4.16397 4.1630645 4.162159 4.1617255 4.1610169 4.1604657] | 0.25 | 25 | 2999.923
113 | [4.1823974 4.176806 4.1735382 4.1711364 4.1690493 4.1673565 4.1658602 4.1648364 4.1638517 4.1627493 4.1620011 4.1615291 4.1607413 4.1601114] | 0.25 | 25 | 2998.494
114 | [4.1822791 4.1771212 4.1736956 4.1710968 4.1690102 4.1673169 4.165978 4.1649938 4.1637731 4.1628675 4.1622376 4.1614108 4.1608596 4.1604261] | 0.25 | 25 | 2996.5
115 | [4.1822004 4.1770816 4.173656 4.1709785 4.168931 4.1671987 4.1660571 4.1648755 4.163734 4.162828 4.1620011 4.1614499 4.1606627 4.1601901] | 0.25 | 25 | 2994.433
116 | [4.1823974 4.1771212 4.1736169 4.1710181 4.1688132 4.1672773 4.1659389 4.1645999 4.1636157 4.162828 4.162159 4.1614108 4.1607809 4.1603084] | 0.25 | 25 | 2992.549
117 | [4.1823187 4.1771998 4.1737742 4.1711364 4.1690493 4.1674743 4.1658993 4.1648364 4.1636944 4.1629071 4.162159 4.1614499 4.1609383 4.1602688] | 0.25 | 25 | 2991.463
118 | [4.1824369 4.1771607 4.1735773 4.1710181 4.1690888 4.1673956 4.165978 4.1648364 4.1636944 4.162828 4.1621981 4.1613712 4.1608596 4.1601114] | 0.25 | 25 | 2989.797
119 | [4.1823578 4.1771212 4.1735382 4.1709394 4.1690102 4.1673565 4.1658993 4.1647577 4.1636944 4.1629462 4.1621194 4.1613321 4.1606627 4.1601901] | 0.25 | 25 | 2988.597
120 | [4.1824369 4.1771212 4.1735382 4.1710968 4.1691279 4.1672382 4.1660175 4.1649151 4.163734 4.1629071 4.1620407 4.1614499 4.1608596 4.1601505] | 0.25 | 25 | 2986.828
121 | [4.1823578 4.1771212 4.1735773 4.1708608 4.1689706 4.1671987 4.165978 4.1646395 4.1637731 4.1629858 4.161962 4.1613321 4.1606627 4.1599932] | 0.25 | 25 | 2984.89
122 | [4.1823578 4.1771998 4.1737742 4.1711364 4.1691675 4.1674743 4.165978 4.1647968 4.1637731 4.1627102 4.1619225 4.1612926 4.1606627 4.1600327] | 0.25 | 25 | 2983.745
123 | [4.1822791 4.1770029 4.173656 4.1710181 4.1689706 4.1672382 4.1656632 4.1644425 4.163537 4.1626706 4.1618438 4.1611743 4.1607413 4.1599932] | 0.25 | 25 | 2982.302
124 | [4.1821609 4.1769242 4.17342 4.1708608 4.1688132 4.1670017 4.1656237 4.1644821 4.163537 4.1626315 4.1618047 4.1610956 4.160387 4.1599145] | 0.25 | 25 | 2980.386
125 | [4.1820035 4.1769638 4.1733017 4.1707029 4.1686163 4.1670017 4.1654267 4.1645608 4.1634583 4.1625133 4.1615682 4.1609383 4.1603084 4.1598358] | 0.25 | 25 | 2978.789
126 | [4.18224 4.1770425 4.17342 4.1707816 4.1687737 4.1670804 4.1657815 4.1646395 4.1634583 4.1625919 4.1616468 4.1610169 4.1604261 4.1598358] | 0.25 | 25 | 2977.084
127 | [4.1823187 4.1770816 4.1734595 4.1709785 4.1688919 4.16712 4.1656237 4.1643639 4.1634974 4.1625524 4.1618047 4.1610169 4.1605053 4.1598749] | 0.25 | 25 | 2975.476
128 | [4.1822791 4.1768851 4.1734595 4.1706243 4.1685767 4.1670017 4.1654663 4.1642456 4.1634188 4.1624346 4.1615291 4.1610169 4.1600718 4.1595602] | 0.25 | 25 | 2973.901
129 | [4.1822004 4.1766486 4.1732626 4.1706638 4.1686163 4.1669626 4.1654267 4.1641669 4.1631827 4.1622767 4.1613712 4.1607809 4.1601114 4.1596389] | 0.25 | 25 | 2972.443
131 | [4.1819644 4.1766882 4.1731443 4.1706638 4.1684194 4.1668048 4.1653876 4.1642852 4.1630645 4.1621194 4.1611352 4.1606627 4.1599541 4.1593633] | 0.25 | 25 | 2970.62
132 | [4.1821218 4.1767273 4.1732626 4.1705456 4.168498 4.1668839 4.1653876 4.1642065 4.1631432 4.1621981 4.1614108 4.1606627 4.1600327 4.1593237] | 0.25 | 25 | 2969.042
133 | [4.1821609 4.1766486 4.1731443 4.1705852 4.1683407 4.1667261 4.165309 4.1642456 4.1630645 4.1621194 4.161253 4.1607018 4.1597962 4.1593237] | 0.25 | 25 | 2967.388
134 | [4.1820822 4.1767273 4.1731443 4.1703882 4.1685376 4.1668048 4.1651907 4.16397 4.1629462 4.1620407 4.1613321 4.1606627 4.1600327 4.1592846] | 0.25 | 25 | 2965.391
135 | [4.1822004 4.1770029 4.1733017 4.1707029 4.1688523 4.1670413 4.1654267 4.1644425 4.1634188 4.1623559 4.1616077 4.1607413 4.1603084 4.1597176] | 0.25 | 25 | 2964.44
136 | [4.18224 4.1769242 4.1732626 4.1707029 4.1684589 4.1668444 4.1653876 4.1642456 4.1629858 4.1620407 4.1614108 4.1606231 4.1599541 4.1593237] | 0.25 | 25 | 2962.054
137 | [4.1822791 4.1770029 4.17342 4.1707029 4.168498 4.16712 4.1653481 4.1642456 4.1632218 4.1623163 4.1615682 4.1608596 4.1600327 4.1593633] | 0.25 | 25 | 2961.092
138 | [4.1821609 4.176806 4.1734986 4.1707816 4.1686554 4.166923 4.1654267 4.164403 4.1631432 4.1624346 4.1614499 4.1606231 4.1602297 4.1594419] | 0.25 | 25 | 2959.674
139 | [4.18224 4.1770029 4.1735382 4.1707425 4.1685376 4.1667657 4.1652694 4.1642456 4.1631827 4.1622376 4.1613712 4.1606231 4.1599541 4.1595206] | 0.25 | 25 | 2958.429
140 | [4.1820035 4.1768456 4.173223 4.1706243 4.1684589 4.166923 4.1652303 4.1641273 4.1631827 4.1622767 4.1614108 4.1606231 4.1600327 4.1593633] | 0.25 | 25 | 2956.477
141 | [4.1821609 4.1766882 4.173223 4.1704669 4.1684589 4.1667261 4.1652694 4.1638517 4.1630249 4.1618834 4.161253 4.1604261 4.1596785 4.1590481] | 0.25 | 25 | 2954.784
142 | [4.1823578 4.1769242 4.1733804 4.1705852 4.1685376 4.166687 4.1653481 4.1642852 4.1632614 4.1622376 4.1612139 4.160584 4.1599541 4.1591663] | 0.25 | 25 | 2953.39
143 | [4.1821218 4.1768851 4.1733804 4.1707816 4.168498 4.1667261 4.1655059 4.1641273 4.1629462 4.162159 4.1612139 4.160584 4.1599145 4.1594815] | 0.25 | 25 | 2952.199
144 | [4.1822004 4.1767669 4.1730657 4.1705852 4.1683407 4.1665688 4.1654663 4.1640096 4.1629462 4.1620407 4.1610956 4.1601901 4.1598749 4.159245 ] | 0.25 | 25 | 2949.839
145 | [4.1820431 4.1767273 4.1731048 4.1703095 4.168262 4.1664901 4.1650333 4.1638913 4.1629071 4.1619225 4.1609774 4.1603475 4.1595602 4.1588907] | 0.25 | 25 | 2947.963
146 | [4.1819644 4.1766486 4.1729083 4.1703095 4.1681833 4.1664901 4.1650724 4.1635761 4.1625133 4.1617651 4.16082 4.1600718 4.1593237 4.1588511] | 0.25 | 25 | 2946.855
147 | [4.1821218 4.1765304 4.1731443 4.170506 4.1681042 4.1663718 4.1650333 4.1639309 4.1627889 4.1620011 4.16082 4.1600718 4.1595206 4.1587725] | 0.25 | 25 | 2945.228
148 | [4.1818461 4.1766486 4.1730657 4.1703882 4.1682224 4.1663718 4.1650724 4.1637731 4.1625133 4.1617651 4.1608987 4.1600718 4.1594024 4.1588907] | 0.25 | 25 | 2944.04
149 | [4.1818852 4.1764126 4.1728292 4.1701913 4.1681833 4.1662931 4.1647577 4.163537 4.1623559 4.1615682 4.1607018 4.1599932 4.1594815 4.1586938] | 0.25 | 25 | 2941.374
150 | [4.1819248 4.176609 4.1727901 4.1703486 4.1681437 4.1662145 4.1649542 4.1636553 4.162395 4.1615291 4.1606627 4.1599145 4.1593633 4.1587334] | 0.25 | 25 | 2940.213
151 | [4.1818461 4.1764126 4.1728687 4.1702304 4.1680255 4.1664505 4.1648364 4.1634583 4.162395 4.1614108 4.1605053 4.1599932 4.1593633 4.1588907] | 0.25 | 25 | 2938.558
152 | [4.1818852 4.1763334 4.1726718 4.1699944 4.1677499 4.1662536 4.1645212 4.163537 4.1620803 4.1612139 4.1603084 4.1595993 4.1589694 4.1582999] | 0.25 | 25 | 2936.674
153 | [4.1819248 4.1764517 4.1728292 4.170073 4.1679077 4.1662536 4.1646786 4.163537 4.1623559 4.1614108 4.1607413 4.1598749 4.1590481 4.1584969] | 0.25 | 25 | 2935.465
154 | [4.1818852 4.1764913 4.1729474 4.1698761 4.1680255 4.1661749 4.1646786 4.1633401 4.162159 4.1612926 4.1603475 4.1596389 4.1591268 4.1585755] | 0.25 | 25 | 2933.782
155 | [4.1817675 4.1764517 4.1728687 4.1699548 4.1678286 4.1659389 4.1645608 4.1633401 4.1621194 4.1610956 4.1604261 4.1597571 4.1588511 4.1583791] | 0.25 | 25 | 2932.642
157 | [4.1818852 4.176373 4.1728687 4.1701517 4.1676712 4.1661358 4.1645999 4.1632614 4.1623163 4.161253 4.1603084 4.1594419 4.1588511 4.1582608] | 0.25 | 25 | 2932.208
158 | [4.1817279 4.1764126 4.1726322 4.169837 4.1677499 4.1660175 4.164403 4.1633005 4.1618834 4.1610565 4.1602297 4.1594419 4.1587725 4.1581426] | 0.25 | 25 | 2929.93
159 | [4.1817279 4.1762943 4.1727505 4.1701126 4.1677895 4.165978 4.1646395 4.1631432 4.1621981 4.1612926 4.1602688 4.1598749 4.159009 4.1584578] | 0.25 | 25 | 2928.367
160 | [4.1815705 4.176137 4.1725535 4.1697583 4.1677499 4.1657023 4.1643243 4.1629462 4.1620407 4.1610565 4.1600718 4.1594815 4.1586938 4.1581426] | 0.25 | 25 | 2925.856
161 | [4.1817675 4.1763334 4.1727505 4.1699944 4.1677108 4.165978 4.1642456 4.1631827 4.1620011 4.1610169 4.1601505 4.159245 4.1587334 4.1581035] | 0.25 | 25 | 2924.937
162 | [4.1818066 4.176373 4.1725535 4.1699548 4.1678286 4.1658602 4.1644821 4.1631036 4.1618834 4.1610169 4.1602297 4.1595602 4.1587725 4.1580243] | 0.25 | 25 | 2923.219
163 | [4.1816492 4.1763334 4.1727114 4.1697583 4.1674743 4.1657023 4.1644425 4.1632218 4.1618834 4.1610565 4.1599541 4.1593633 4.1586938 4.1579456] | 0.25 | 25 | 2922.071
164 | [4.1818066 4.1760187 4.1726322 4.1697583 4.1674743 4.1658993 4.1645212 4.1629858 4.1620407 4.1609383 4.1600718 4.1592846 4.158812 4.1579852] | 0.25 | 25 | 2920.419
165 | [4.1816096 4.176373 4.1724749 4.1698761 4.1676321 4.1658602 4.1643243 4.1630249 4.1618834 4.1609383 4.1601114 4.1594815 4.1584969 4.1579065] | 0.25 | 25 | 2919.125
166 | [4.1818066 4.176373 4.1727114 4.1697583 4.1675529 4.1658993 4.1644425 4.1631036 4.1619225 4.1609383 4.1601505 4.1593237 4.1585755 4.1580243] | 0.25 | 25 | 2917.601
167 | [4.1818461 4.1764126 4.1727505 4.1697974 4.1677108 4.1658602 4.1642456 4.1631432 4.1618834 4.1608987 4.1600718 4.1591663 4.1585755 4.1578279] | 0.25 | 25 | 2916.533
168 | [4.1816492 4.176137 4.1723962 4.1696792 4.1674743 4.1658602 4.1642065 4.1629462 4.1618047 4.16082 4.1599541 4.1591268 4.1582999 4.1577883] | 0.25 | 25 | 2914.568
169 | [4.1818461 4.176137 4.1725144 4.169837 4.1674352 4.1657023 4.16397 4.1629462 4.1618047 4.16082 4.1599932 4.1592846 4.1583395 4.1577096] | 0.25 | 25 | 2913.062
170 | [4.1817279 4.1760974 4.1724358 4.1696401 4.1674743 4.1657023 4.1641669 4.1629462 4.1617255 4.1607018 4.1598358 4.1592059 4.1583791 4.1577096] | 0.25 | 25 | 2912.199
171 | [4.181531 4.1762547 4.1724358 4.1697583 4.1675529 4.1659389 4.1643243 4.1628675 4.1618438 4.1609383 4.1599145 4.1592846 4.1584182 4.1579456] | 0.25 | 25 | 2910.567
172 | [4.1815705 4.17594 4.1725144 4.1697187 4.1675925 4.1655846 4.1642852 4.1629462 4.1616077 4.1607018 4.1597176 4.1590481 4.1583395 4.1577487] | 0.25 | 25 | 2908.565
173 | [4.1818852 4.1762156 4.1724358 4.1696792 4.1676712 4.1657023 4.1643639 4.1630249 4.1618047 4.1607809 4.1599145 4.1591268 4.1584969 4.157867 ] | 0.25 | 25 | 2906.8
174 | [4.1816096 4.1761761 4.1724358 4.1697187 4.1676321 4.1657815 4.1641273 4.1628675 4.1616468 4.1608987 4.1598749 4.1590481 4.1583395 4.15767 ] | 0.25 | 25 | 2905.904
175 | [4.181531 4.1759791 4.1723566 4.1696005 4.1671596 4.1653876 4.1640096 4.1625524 4.1615682 4.160387 4.1596785 4.1589303 4.1582212 4.1575518] | 0.25 | 25 | 2904.023
176 | [4.1816096 4.1761761 4.1725144 4.1696792 4.1673565 4.1656632 4.1641669 4.162828 4.1615682 4.160584 4.1598749 4.1588907 4.1581035 4.15767 ] | 0.25 | 25 | 2903.294
177 | [4.1816492 4.17594 4.1721992 4.1694827 4.1673169 4.1652303 4.1638517 4.1627493 4.1614895 4.1605444 4.1595206 4.1586547 4.1579456 4.1573553] | 0.25 | 25 | 2901.365
178 | [4.1814919 4.1760578 4.1721992 4.1694827 4.1671596 4.1654267 4.1636944 4.1626706 4.1613321 4.160387 4.1594815 4.1588907 4.1579852 4.1574731] | 0.25 | 25 | 2900.136
179 | [4.1814523 4.1760578 4.1723566 4.1694036 4.1671596 4.1654663 4.1638126 4.1624346 4.1614499 4.1604657 4.1594419 4.1586938 4.1580243 4.1571975] | 0.25 | 25 | 2898.338
180 | [4.1815705 4.1758614 4.1721992 4.1694036 4.16712 4.1652694 4.163734 4.1623163 4.1614108 4.1603084 4.1592846 4.1584969 4.1581035 4.1572371] | 0.25 | 25 | 2896.43
181 | [4.1812162 4.1757431 4.1718054 4.1692858 4.1667657 4.1651907 4.163537 4.162395 4.1610956 4.1600718 4.159245 4.1583395 4.15767 4.1568828] | 0.25 | 25 | 2894.434
183 | [4.181334 4.1758218 4.1722779 4.1691279 4.1668839 4.165112 4.1636944 4.1621981 4.1612139 4.1601505 4.1590481 4.1583791 4.1575518 4.1571975] | 0.25 | 25 | 2895.792
184 | [4.1812553 4.1759005 4.1718845 4.1692462 4.1670804 4.165112 4.1634188 4.162159 4.1610169 4.1599145 4.1590481 4.1583791 4.1576309 4.1571584] | 0.25 | 25 | 2893.203
185 | [4.1811376 4.1755857 4.171845 4.1688523 4.1668048 4.1649938 4.1632218 4.1620407 4.1608596 4.1597176 4.1588907 4.1581426 4.1572762 4.1567645] | 0.25 | 25 | 2890.273
186 | [4.1812553 4.1759005 4.172081 4.1691675 4.1669626 4.1649542 4.1636553 4.1622376 4.1610565 4.1599932 4.159009 4.1581821 4.1575127 4.1568432] | 0.25 | 25 | 2889.083
187 | [4.1812553 4.1759791 4.1721601 4.1689706 4.16712 4.1649938 4.1634583 4.1622767 4.1610565 4.1597962 4.1591268 4.1584182 4.15767 4.1568828] | 0.25 | 25 | 2887.837
188 | [4.181334 4.1759005 4.1721206 4.1691675 4.1668839 4.1648755 4.163537 4.162159 4.1610565 4.1600327 4.1590481 4.1582999 4.1575127 4.1568828] | 0.25 | 25 | 2886.736
189 | [4.1811767 4.1757035 4.1719632 4.1687737 4.1666083 4.1647182 4.1632614 4.1620407 4.1608987 4.1599145 4.1587334 4.1580639 4.1571975 4.1566858] | 0.25 | 25 | 2884.039
190 | [4.1812553 4.1753492 4.1717267 4.168931 4.1665688 4.1648755 4.1633005 4.1619225 4.1607018 4.1595993 4.1586547 4.1579852 4.1570005 4.1565285] | 0.25 | 25 | 2882.428
191 | [4.1812553 4.1755857 4.171845 4.1689706 4.166687 4.1649938 4.1632218 4.161962 4.1606627 4.1597571 4.1587334 4.1580639 4.1572371 4.1564102] | 0.25 | 25 | 2880.792
192 | [4.1812949 4.1755857 4.1715693 4.1688919 4.1664901 4.1648755 4.1630645 4.1617651 4.1606231 4.1594815 4.1587334 4.1577487 4.1570005 4.1563706] | 0.25 | 25 | 2879.67
193 | [4.1811376 4.1755462 4.171648 4.1688523 4.1664901 4.1645999 4.1632614 4.1617255 4.1605053 4.1596785 4.158812 4.157867 4.1571975 4.1564493] | 0.25 | 25 | 2877.999
194 | [4.1809406 4.1753101 4.1714907 4.1687737 4.1665292 4.1643639 4.1631827 4.1617255 4.1605444 4.1595206 4.1585364 4.1575518 4.1567645 4.1563315] | 0.25 | 25 | 2875.629
195 | [4.1811376 4.1752706 4.1716876 4.1687737 4.1664901 4.1646395 4.1628675 4.1616468 4.1603084 4.1592846 4.1583791 4.1577487 4.1569219 4.1562529] | 0.25 | 25 | 2874.899
196 | [4.1811767 4.1757822 4.1719632 4.1690493 4.1667657 4.1647182 4.1632614 4.161962 4.1607809 4.1597176 4.1586938 4.1577883 4.1571975 4.1565285] | 0.25 | 25 | 2873.675
197 | [4.1812553 4.1755857 4.171648 4.1688132 4.1664901 4.1647577 4.1631432 4.1618438 4.1605444 4.1595993 4.1587725 4.1575913 4.1570401 4.1565285] | 0.25 | 25 | 2871.651
198 | [4.1809011 4.1755462 4.1716089 4.1687346 4.1666083 4.1645212 4.162828 4.1614895 4.1603084 4.1592059 4.1583395 4.1576309 4.1568041 4.1561346] | 0.25 | 25 | 2869.857
199 | [4.1809011 4.175231 4.1713724 4.1684194 4.1662536 4.1643243 4.1627889 4.1614895 4.1602688 4.1591268 4.1583395 4.1574731 4.1566858 4.1561346] | 0.25 | 25 | 2868.682
200 | [4.181098 4.1753101 4.1717267 4.1689706 4.1665292 4.1645999 4.1629858 4.1616468 4.1603084 4.1592846 4.1583395 4.1575127 4.1568828 4.1561346] | 0.25 | 25 | 2867.377
201 | [4.181098 4.1754675 4.1717663 4.1685767 4.1664114 4.164403 4.1629858 4.1615682 4.1604261 4.1593633 4.1583791 4.1575518 4.1569219 4.1560559] | 0.25 | 25 | 2865.259
202 | [4.1808619 4.1751132 4.1713333 4.1684194 4.1661358 4.1642456 4.1625133 4.1611352 4.1600327 4.1589694 4.1581426 4.1572762 4.1563706 4.1556225] | 0.25 | 25 | 2864.163
203 | [4.1808619 4.1749949 4.1713724 4.1684194 4.165978 4.1641669 4.1625133 4.1611743 4.1598358 4.159009 4.1581821 4.1571975 4.1563706 4.1555438] | 0.25 | 25 | 2862.304
204 | [4.1809011 4.1753492 4.1715693 4.1685376 4.1662145 4.1644821 4.1627102 4.1612926 4.1601114 4.1591268 4.1582999 4.157434 4.1567249 4.1559377] | 0.25 | 25 | 2861.081
205 | [4.1808224 4.1753101 4.1712542 4.1683798 4.1660175 4.1641273 4.1627102 4.1612139 4.1601505 4.1591663 4.1580243 4.1571188 4.1564493 4.1558194] | 0.25 | 25 | 2858.649
206 | [4.1807437 4.1751132 4.171412 4.1684589 4.1661749 4.1640487 4.1626315 4.1612139 4.1598749 4.1589303 4.1579065 4.1570005 4.1561737 4.1556225] | 0.25 | 25 | 2856.196
207 | [4.1807828 4.1750736 4.1711755 4.1681437 4.1658206 4.1638126 4.1624737 4.1607809 4.1596785 4.1585364 4.1575913 4.1570005 4.1560163 4.1555047] | 0.25 | 25 | 2853.702
209 | [4.1808224 4.1750345 4.1712542 4.168262 4.1661358 4.1640487 4.1625524 4.1610565 4.1599145 4.1588511 4.1580243 4.1570005 4.1561346 4.1555438] | 0.25 | 25 | 2855.814
210 | [4.1808224 4.1748767 4.1709785 4.1681833 4.1657815 4.1640096 4.1621981 4.1609774 4.1599145 4.1585755 4.157867 4.1567645 4.1560559 4.1552682] | 0.25 | 25 | 2852.424
211 | [4.1807828 4.1749554 4.1709785 4.1681437 4.1660175 4.1638913 4.162159 4.1608987 4.1596785 4.1585755 4.1575913 4.1567249 4.1559772 4.1553078] | 0.25 | 25 | 2849.661
212 | [4.1807041 4.1749949 4.1711364 4.1681437 4.1657419 4.1638126 4.1623559 4.1607809 4.1596785 4.1586938 4.1576309 4.1569219 4.1558194 4.1552682] | 0.25 | 25 | 2848.221
213 | [4.1809011 4.1749949 4.1712937 4.1682224 4.1658602 4.1641273 4.1622767 4.1609774 4.1597571 4.1586938 4.1578279 4.1568432 4.1560559 4.1554255] | 0.25 | 25 | 2847.434
214 | [4.1810193 4.1751919 4.1713333 4.1685376 4.1658602 4.1640487 4.1622376 4.1610956 4.1597962 4.1586938 4.157867 4.1568828 4.1560559 4.1552682] | 0.25 | 25 | 2845.589
215 | [4.1807828 4.1749554 4.1710968 4.1681042 4.1658602 4.1638913 4.162395 4.1610956 4.1594815 4.1586938 4.1577096 4.1566858 4.1560163 4.1551895] | 0.25 | 25 | 2843.646
216 | [4.1805468 4.1749554 4.1710181 4.1680255 4.165545 4.163734 4.161962 4.1606627 4.1595602 4.1584182 4.1573553 4.1565285 4.1558981 4.1551895] | 0.25 | 25 | 2840.586
217 | [4.1805863 4.1750345 4.1709394 4.1681042 4.1656632 4.1636944 4.162159 4.1607413 4.1593633 4.1585755 4.1574731 4.1564889 4.1557407 4.1551499] | 0.25 | 25 | 2840.161
218 | [4.1808619 4.1749949 4.1710577 4.1681833 4.1656237 4.1638517 4.1620803 4.1607018 4.1595602 4.1583395 4.157434 4.1567249 4.1558194 4.1553078] | 0.25 | 25 | 2838.153
219 | [4.1804681 4.1747193 4.1710577 4.1679864 4.1656632 4.1635761 4.1620803 4.1607018 4.1595602 4.1582608 4.1573944 4.1563706 4.1557407 4.1548743] | 0.25 | 25 | 2834.601
220 | [4.1806254 4.1747193 4.1707816 4.1679468 4.1653876 4.1633005 4.1616864 4.1604657 4.1593237 4.1582999 4.1570401 4.1564493 4.1555438 4.1548743] | 0.25 | 25 | 2832.903
221 | [4.1805072 4.1748767 4.1710181 4.1679864 4.1655846 4.1634583 4.1620407 4.1607018 4.1592846 4.1582999 4.1573157 4.156292 4.1554255 4.1547565] | 0.25 | 25 | 2830.136
222 | [4.1805072 4.1747193 4.1708608 4.1679468 4.1654663 4.1634188 4.1618438 4.1602297 4.1590481 4.1580243 4.1569219 4.1561346 4.1553864 4.154717 ] | 0.25 | 25 | 2830.173
223 | [4.1804681 4.1747193 4.1706638 4.1678681 4.1655846 4.1633797 4.1617651 4.160584 4.159245 4.1581426 4.1571975 4.1562529 4.1553078 4.1548743] | 0.25 | 25 | 2827.006
224 | [4.1803894 4.1746011 4.1703882 4.1675138 4.1650724 4.1632218 4.1613712 4.1599932 4.1586938 4.1576309 4.1568432 4.1558194 4.1551895 4.1541657] | 0.25 | 25 | 2824.149
225 | [4.1803894 4.1746407 4.1707029 4.1675529 4.1651907 4.1633401 4.1614895 4.1602688 4.1589303 4.1579456 4.1568432 4.1560163 4.1553078 4.15452 ] | 0.25 | 25 | 2822.423
226 | [4.1801925 4.1745224 4.1706243 4.1675529 4.1650333 4.1633005 4.1616468 4.1601505 4.1587334 4.1577096 4.1569219 4.1560163 4.1552682 4.1544023] | 0.25 | 25 | 2820.222
227 | [4.1805072 4.1744041 4.1707029 4.1674743 4.165112 4.1633401 4.1617651 4.1601114 4.1587725 4.1578279 4.1567249 4.156095 4.1551895 4.1544414] | 0.25 | 25 | 2819.798
228 | [4.1803498 4.1746798 4.1707029 4.1677499 4.165309 4.1633005 4.1618047 4.1601901 4.1588907 4.1577487 4.1569219 4.155859 4.1551108 4.1543231] | 0.25 | 25 | 2816.531
229 | [4.1803498 4.1745224 4.1704273 4.1675925 4.1651511 4.1631432 4.1614108 4.1601114 4.1586938 4.1575518 4.1566463 4.1558194 4.1549139 4.1540871] | 0.25 | 25 | 2814.468
230 | [4.1801925 4.174365 4.1703095 4.1675138 4.165112 4.1629462 4.1612926 4.1599541 4.1587334 4.1573553 4.1565676 4.1555834 4.154717 4.1542053] | 0.25 | 25 | 2812.201
231 | [4.1805468 4.174798 4.1706638 4.1676712 4.1651907 4.1633401 4.1614499 4.1600718 4.1588511 4.1577487 4.1568432 4.1559377 4.1550713 4.1542444] | 0.25 | 25 | 2810.511
232 | [4.1803894 4.1744437 4.1704669 4.1673169 4.1648755 4.1628675 4.1613321 4.1599932 4.1584182 4.157434 4.1564493 4.1555438 4.1549139 4.1541266] | 0.25 | 25 | 2809.765
233 | [4.1804285 4.1747193 4.1706638 4.1675138 4.1653481 4.1632614 4.1615291 4.1599145 4.1587334 4.1579065 4.1567645 4.1557016 4.1548743 4.1543627] | 0.25 | 25 | 2806.994
235 | [4.1805072 4.1747193 4.1704669 4.1676321 4.1653481 4.1631827 4.1615682 4.1601901 4.1589694 4.1575518 4.1566072 4.1557407 4.1551499 4.1542444] | 0.25 | 25 | 2807.288
236 | [4.1802711 4.1744041 4.1705852 4.1674352 4.1651511 4.1629858 4.1613712 4.1599145 4.1585755 4.1574731 4.1565285 4.1556225 4.1549535 4.1540084] | 0.25 | 25 | 2804.773
237 | [4.1802711 4.1746011 4.1704669 4.1675138 4.1650724 4.1632218 4.1612926 4.1599145 4.1587725 4.1576309 4.1565676 4.1557803 4.1548743 4.1541657] | 0.25 | 25 | 2800.916
238 | [4.1803102 4.1743255 4.1703486 4.1673956 4.1647968 4.1630645 4.1613321 4.1597176 4.1585755 4.1572762 4.1562133 4.1554255 4.1547565 4.1538115] | 0.25 | 25 | 2797.926
239 | [4.1803894 4.1744437 4.1704669 4.1670804 4.1647577 4.162828 4.1610169 4.1596785 4.1584969 4.1571975 4.1562133 4.1552291 4.15452 4.1536541] | 0.25 | 25 | 2795.156
240 | [4.1801925 4.1744828 4.1704273 4.1673169 4.1649151 4.1627493 4.161253 4.1596389 4.1584578 4.1573157 4.1560163 4.1551895 4.1545596 4.153851 ] | 0.25 | 25 | 2792.35
241 | [4.1802316 4.1742468 4.1701913 4.16712 4.1647577 4.1626315 4.1609774 4.1597962 4.1584578 4.1573553 4.1561346 4.1551895 4.1544414 4.1536541] | 0.25 | 25 | 2790.924
242 | [4.1804681 4.174365 4.1702304 4.1672773 4.1650333 4.1627889 4.1610565 4.1597176 4.1583791 4.1573157 4.1561737 4.1554255 4.15452 4.1538901] | 0.25 | 25 | 2787.576
243 | [4.1802316 4.174365 4.1704273 4.1673565 4.1646395 4.162828 4.1610956 4.1596785 4.1581821 4.1572762 4.1562133 4.1553864 4.1544023 4.1538115] | 0.25 | 25 | 2784.674
244 | [4.1802316 4.1742072 4.1701913 4.1671596 4.1645212 4.1626315 4.1609383 4.1592846 4.1581035 4.1571188 4.1560559 4.1550322 4.154284 4.1534572] | 0.25 | 25 | 2780.809
245 | [4.1803894 4.174365 4.17027 4.1670413 4.1647182 4.1627102 4.1611352 4.1594419 4.1581821 4.1573157 4.1560559 4.1552291 4.154284 4.1535358] | 0.25 | 25 | 2778.354
246 | [4.179956 4.1742072 4.17027 4.1670804 4.1645608 4.1626315 4.1608987 4.1594815 4.1582608 4.1569614 4.1559772 4.1550322 4.1543627 4.1535358] | 0.25 | 25 | 2776.64
247 | [4.1801925 4.1742468 4.1701517 4.1671596 4.1645212 4.1627493 4.1609383 4.1592846 4.1581426 4.1568432 4.1559377 4.1549926 4.1541657 4.1535749] | 0.25 | 25 | 2773.549
248 | [4.1799955 4.1740894 4.1699548 4.1668839 4.1645212 4.1624346 4.1607413 4.1592059 4.1578279 4.1567249 4.155859 4.154717 4.1538901 4.153142 ] | 0.25 | 25 | 2770.307
249 | [4.1798773 4.1740499 4.1699944 4.1669626 4.1642852 4.1624737 4.160584 4.159245 4.1578279 4.1565676 4.1557407 4.154717 4.1538901 4.1530237] | 0.25 | 25 | 2767.553
250 | [4.1801529 4.1741285 4.1701517 4.1668839 4.1644425 4.162395 4.1607018 4.1592846 4.1577883 4.1566072 4.1557803 4.1547956 4.1537719 4.1532993] | 0.25 | 25 | 2765.084
251 | [4.1801138 4.1742864 4.1699944 4.1670017 4.1645999 4.1624737 4.1606627 4.1591663 4.157867 4.1566463 4.1558194 4.1547956 4.153851 4.1531816] | 0.25 | 25 | 2763.044
252 | [4.1800742 4.1740499 4.170073 4.166923 4.164403 4.1623163 4.1605444 4.159245 4.15767 4.1566072 4.1554651 4.1546779 4.1539297 4.1531029] | 0.25 | 25 | 2759.693
253 | [4.1799955 4.1740894 4.1698761 4.1667657 4.1642456 4.1621981 4.160584 4.1589694 4.1577487 4.1564493 4.1555438 4.1544023 4.1536145 4.1528273] | 0.25 | 25 | 2757.292
254 | [4.1798382 4.1739712 4.1697583 4.1667261 4.1642065 4.162159 4.1605444 4.1587334 4.1574731 4.1565676 4.1554255 4.1545596 4.1535358 4.152945 ] | 0.25 | 25 | 2754.887
255 | [4.1798382 4.1739316 4.1698761 4.1668444 4.164403 4.162159 4.160584 4.1589694 4.15767 4.1565285 4.1555834 4.1545596 4.1537719 4.1527877] | 0.25 | 25 | 2752.3
256 | [4.1798773 4.1738529 4.1696401 4.1666083 4.1640487 4.1620407 4.1602688 4.1588907 4.1575518 4.156292 4.1553078 4.1543231 4.1536541 4.1529059] | 0.25 | 25 | 2749.685
257 | [4.1799955 4.1738925 4.1697974 4.1668444 4.1641669 4.1620803 4.1604657 4.1588907 4.15767 4.1566072 4.1555047 4.1544414 4.1534176 4.1528273] | 0.25 | 25 | 2746.822
258 | [4.1798382 4.173656 4.1698761 4.1663327 4.16397 4.1618834 4.1600718 4.1587334 4.1571584 4.1561346 4.1549535 4.1543231 4.1532602 4.1525517] | 0.25 | 25 | 2744.055
259 | [4.1797986 4.1738529 4.1694827 4.1662931 4.1636944 4.1618047 4.1599145 4.1584182 4.1572762 4.1561346 4.1551895 4.1539688 4.1530633 4.1522365] | 0.25 | 25 | 2742.675
261 | [4.1796412 4.1736956 4.1696401 4.1664114 4.16397 4.1617651 4.1601114 4.1585755 4.1571584 4.1560163 4.1550322 4.1539688 4.1530633 4.1525121] | 0.25 | 25 | 2742.225
262 | [4.1796017 4.173656 4.1696401 4.1665688 4.16397 4.1618438 4.1601901 4.1586547 4.1573944 4.1560559 4.1551108 4.1542053 4.1532993 4.1526694] | 0.25 | 25 | 2738.648
263 | [4.1798773 4.1738529 4.1695614 4.1664114 4.1638126 4.1618834 4.1599145 4.1584578 4.1572762 4.1559772 4.1549926 4.1539688 4.1531029 4.1523938] | 0.25 | 25 | 2735.971
264 | [4.1797986 4.1737742 4.1694827 4.1665688 4.1640487 4.1616864 4.1600718 4.1586547 4.1572371 4.1558981 4.1551499 4.1541266 4.1533389 4.1525908] | 0.25 | 25 | 2732.765
265 | [4.1796017 4.173656 4.1694827 4.1660962 4.1636944 4.1616864 4.1598749 4.1585755 4.1571584 4.1558981 4.1549926 4.1538115 4.1530237 4.152276 ] | 0.25 | 25 | 2729.305
266 | [4.1794834 4.1733804 4.1694827 4.1662931 4.1636944 4.1614895 4.1597571 4.1583395 4.1570005 4.1555834 4.1546383 4.1538115 4.1529846 4.1521182] | 0.25 | 25 | 2725.235
267 | [4.1795626 4.173656 4.1692462 4.1662536 4.1636157 4.1615682 4.1597571 4.1582608 4.1568828 4.1558194 4.15452 4.1537719 4.1528664 4.1521969] | 0.25 | 25 | 2722.762
268 | [4.1797199 4.173656 4.1693249 4.1660962 4.1635761 4.1616864 4.1597571 4.1582212 4.1569614 4.1555438 4.1545596 4.1536541 4.1527877 4.1519608] | 0.25 | 25 | 2719.828
269 | [4.1796412 4.1734595 4.1692071 4.1661358 4.1634583 4.1614499 4.1597962 4.1579456 4.1565676 4.1555438 4.1544414 4.1535358 4.1525517 4.1518426] | 0.25 | 25 | 2715.683
270 | [4.1794443 4.1734595 4.1692071 4.1658993 4.1636157 4.1614108 4.1597176 4.1579065 4.1567249 4.1554651 4.1544809 4.1534963 4.1527877 4.1517639] | 0.25 | 25 | 2713.269
271 | [4.1793656 4.1729474 4.168931 4.1655846 4.1632218 4.16082 4.1591663 4.1577487 4.1562529 4.1551499 4.153851 4.1529846 4.1521578 4.1514096] | 0.25 | 25 | 2709.2
272 | [4.1793261 4.1732626 4.1691279 4.1658602 4.1633401 4.1613712 4.1594024 4.1579456 4.1566072 4.1553864 4.1544414 4.1534963 4.1523151 4.151567 ] | 0.25 | 25 | 2706.049
273 | [4.1792078 4.1730261 4.1688523 4.1656632 4.1630249 4.1610169 4.1589694 4.157434 4.1561737 4.1549926 4.1540084 4.1529059 4.152276 4.15137 ] | 0.25 | 25 | 2701.361
274 | [4.1792474 4.1731048 4.168695 4.1653876 4.1629858 4.1606627 4.1590877 4.157434 4.1560163 4.1549926 4.1538115 4.1528273 4.1519213 4.1511731] | 0.25 | 25 | 2699.014
275 | [4.1789718 4.1730261 4.1687737 4.1655059 4.1629071 4.160584 4.159009 4.157434 4.1560163 4.1548352 4.1536541 4.1528664 4.1519608 4.1510158] | 0.25 | 25 | 2696.466
276 | [4.1789718 4.1729083 4.1687346 4.1652694 4.1629071 4.16082 4.1589303 4.1573553 4.155859 4.1547565 4.1536541 4.1527481 4.1518822 4.1508584] | 0.25 | 25 | 2693.803
277 | [4.17909 4.1729474 4.1686554 4.165545 4.1630249 4.1607018 4.1589303 4.1574731 4.1559772 4.1547565 4.1535358 4.1526303 4.1517639 4.1508584] | 0.25 | 25 | 2690.372
278 | [4.1790113 4.1727901 4.1686554 4.165309 4.1626315 4.160584 4.1590877 4.1571975 4.1557407 4.1545987 4.1537328 4.152709 4.1516852 4.1509767] | 0.25 | 25 | 2686.087
279 | [4.1788535 4.1728687 4.1685376 4.1650724 4.1627102 4.160584 4.1586151 4.1570401 4.1556621 4.1545596 4.1534963 4.1523938 4.1514096 4.1506219] | 0.25 | 25 | 2683.299
280 | [4.1791291 4.1728292 4.1685376 4.165112 4.1627493 4.1607809 4.1587334 4.1571188 4.1558194 4.154717 4.1534176 4.1526694 4.1516066 4.1509371] | 0.25 | 25 | 2679.444
281 | [4.1790113 4.1729474 4.168695 4.1655059 4.1629462 4.1605053 4.1586151 4.1571975 4.1557407 4.1544809 4.1533389 4.1524334 4.1516852 4.1507401] | 0.25 | 25 | 2677.282
282 | [4.1790504 4.1727114 4.168695 4.1652303 4.1628675 4.1606627 4.158812 4.1571188 4.1556225 4.1544809 4.1535358 4.1525517 4.1517243 4.1507797] | 0.25 | 25 | 2674.805
283 | [4.1790113 4.1729474 4.1685376 4.1652694 4.1626706 4.1604261 4.1588907 4.1570797 4.1557803 4.1544809 4.1534572 4.1525517 4.151567 4.1508188] | 0.25 | 25 | 2670.721
284 | [4.1790504 4.1727114 4.1684589 4.1651511 4.1625133 4.1605444 4.1587334 4.1572762 4.1555438 4.1543627 4.1532602 4.1522365 4.1514883 4.1505828] | 0.25 | 25 | 2667.422
285 | [4.1788144 4.1727901 4.1683011 4.1652694 4.1625524 4.1603475 4.1586151 4.1570005 4.1556621 4.154284 4.1532602 4.1521182 4.1514096 4.1505432] | 0.25 | 25 | 2663.87
287 | [4.1789322 4.1727901 4.1683798 4.1651511 4.1623559 4.160387 4.1584969 4.1569219 4.1555438 4.154284 4.1531029 4.1520791 4.1514096 4.1503859] | 0.25 | 25 | 2662.595
288 | [4.17909 4.1728687 4.1684589 4.1651907 4.1627493 4.160387 4.1585755 4.1568828 4.1556621 4.1541657 4.153142 4.152276 4.1512914 4.1505041] | 0.25 | 25 | 2659.883
289 | [4.1789718 4.1726322 4.1683011 4.1651907 4.1625919 4.1604657 4.1584578 4.1569219 4.1556225 4.1542053 4.1531816 4.1520395 4.1512127 4.1503463] | 0.25 | 25 | 2655.407
290 | [4.1788931 4.1725535 4.1681833 4.1648364 4.1623559 4.1601901 4.1582999 4.1568041 4.1553469 4.1538901 4.1528273 4.1517639 4.1510553 4.1502676] | 0.25 | 25 | 2651.054
291 | [4.1788144 4.1725535 4.1681437 4.1649542 4.1621981 4.1601114 4.1582999 4.1566858 4.1551499 4.1540871 4.1529059 4.1519213 4.1510158 4.1502285] | 0.25 | 25 | 2648.72
292 | [4.1788535 4.1727114 4.1684589 4.1651511 4.1625524 4.1603084 4.1585755 4.1567249 4.1553078 4.1541266 4.1529846 4.1518822 4.1511731 4.1501102] | 0.25 | 25 | 2645.685
293 | [4.1789322 4.1725931 4.168262 4.1649938 4.1624737 4.1599932 4.1582212 4.1566858 4.1552682 4.1540871 4.1529059 4.1519608 4.1510158 4.149992 ] | 0.25 | 25 | 2641.887
294 | [4.1787357 4.1725535 4.1682224 4.1648755 4.1622767 4.1600718 4.1582608 4.1564493 4.1551108 4.1540084 4.152709 4.1518035 4.1506615 4.1499133] | 0.25 | 25 | 2638.873
295 | [4.1788535 4.1724358 4.1681437 4.1648364 4.1623163 4.1599145 4.1579852 4.1566072 4.1549926 4.1540475 4.1526694 4.1517639 4.150701 4.1498737] | 0.25 | 25 | 2635.815
296 | [4.1788144 4.1723962 4.1680651 4.1650333 4.1620407 4.1599932 4.1580639 4.1562529 4.1550713 4.1536541 4.1526694 4.1515279 4.1506219 4.1498737] | 0.25 | 25 | 2631.7
297 | [4.1786962 4.1725535 4.1680255 4.1647577 4.1621981 4.1599541 4.1581035 4.1563315 4.1549926 4.1538115 4.1524334 4.1514883 4.1505041 4.1497164] | 0.25 | 25 | 2628.729
298 | [4.1786175 4.1722388 4.1680651 4.1647968 4.1621194 4.1598749 4.1579456 4.1562529 4.1548352 4.1535749 4.1523938 4.1514096 4.1504645 4.149559 ] | 0.25 | 25 | 2625.618
299 | [4.1786566 4.1723175 4.1679864 4.1649151 4.1621981 4.1596785 4.1579456 4.1562529 4.1549926 4.1536932 4.1524725 4.1516852 4.1503859 4.149559 ] | 0.25 | 25 | 2623.392
300 | [4.1786566 4.1724358 4.1678681 4.1648364 4.1618438 4.1597571 4.1581035 4.156292 4.1548743 4.1537719 4.1524725 4.1513309 4.150701 4.1497164] | 0.25 | 25 | 2621.828
301 | [4.1786962 4.1723175 4.1678681 4.1646786 4.1616864 4.1596389 4.1578279 4.1563315 4.1546779 4.1533785 4.1524725 4.15137 4.1504254 4.1495981] | 0.25 | 25 | 2618.029
302 | [4.1784992 4.1723175 4.1679468 4.1645608 4.1618438 4.1595602 4.1579852 4.1562529 4.1548743 4.1533785 4.1523938 4.1511731 4.1502285 4.1494017] | 0.25 | 25 | 2614.596
303 | [4.1783419 4.1720419 4.1676712 4.1645608 4.1617255 4.1595206 4.1577096 4.1560163 4.1545596 4.1533785 4.1520004 4.1510553 4.1502676 4.1494017] | 0.25 | 25 | 2609.944
304 | [4.1785779 4.1722388 4.1675925 4.1642456 4.1617651 4.1593633 4.1575127 4.1557803 4.1544023 4.1530237 4.1518822 4.1508188 4.149992 4.1490469] | 0.25 | 25 | 2605.235
305 | [4.1785388 4.1721992 4.1677499 4.1643639 4.1617255 4.1595602 4.1575518 4.1559772 4.15452 4.1532602 4.1522365 4.151134 4.1501889 4.1491652] | 0.25 | 25 | 2604.716
306 | [4.1785779 4.1721206 4.1677499 4.1644425 4.1617651 4.1595206 4.1575127 4.1557803 4.15452 4.1531816 4.1519608 4.1510158 4.1501102 4.1491261] | 0.25 | 25 | 2601.485
307 | [4.1785779 4.1719632 4.1675529 4.1641273 4.1615682 4.1593633 4.1573553 4.1557016 4.1543627 4.1530633 4.1518035 4.1507797 4.1498346 4.1491261] | 0.25 | 25 | 2599.764
308 | [4.1784992 4.1717663 4.1674743 4.1643243 4.1614108 4.1591268 4.1573944 4.1558194 4.1542444 4.1527481 4.1516852 4.1505828 4.1498737 4.1489682] | 0.25 | 25 | 2594.444
309 | [4.1783023 4.1718845 4.1673956 4.1642456 4.1613712 4.1589694 4.1571188 4.1555047 4.1539688 4.1528664 4.1514883 4.1505432 4.1496377 4.1488504] | 0.25 | 25 | 2591.097
310 | [4.1783419 4.1717663 4.1675529 4.1641273 4.161253 4.1590481 4.1572762 4.1553864 4.1540084 4.1528664 4.1516457 4.1503859 4.1494803 4.1485353] | 0.25 | 25 | 2590.558
311 | [4.1782236 4.1720023 4.1673565 4.1640487 4.1612926 4.1590481 4.1570005 4.1553469 4.1539297 4.1528273 4.1514487 4.1506219 4.1496773 4.1486926] | 0.25 | 25 | 2586.826
313 | [4.178184 4.1720023 4.1673565 4.1639309 4.1612139 4.1588907 4.1571584 4.1553078 4.1539297 4.1523938 4.1514096 4.1504645 4.1495194 4.1486926] | 0.25 | 25 | 2586.519
314 | [4.1781449 4.1718845 4.1675529 4.1640487 4.1614895 4.1592059 4.1572371 4.1555438 4.1538901 4.1527877 4.1516066 4.1505432 4.149559 4.1486926] | 0.25 | 25 | 2583.573
315 | [4.1781054 4.1716876 4.16712 4.1638913 4.1610956 4.1589694 4.1568828 4.1552291 4.1536541 4.1523547 4.15137 4.1503072 4.1492834 4.1483383] | 0.25 | 25 | 2580.482
316 | [4.1781449 4.1718845 4.1672382 4.1638126 4.1611743 4.1589694 4.1570797 4.1551895 4.1537719 4.1525908 4.1514487 4.1501889 4.1493621 4.1483383] | 0.25 | 25 | 2577.184
317 | [4.1781449 4.1716089 4.1672382 4.1638913 4.1610956 4.1588511 4.1569614 4.1552291 4.1537328 4.1523151 4.1513309 4.1500707 4.1492438 4.1482992] | 0.25 | 25 | 2571.721
318 | [4.1779876 4.1715298 4.1669626 4.1636553 4.1610169 4.1584969 4.1566858 4.1549926 4.1533389 4.1521969 4.1508584 4.1498737 4.1491261 4.1480231] | 0.25 | 25 | 2568.613
319 | [4.1782236 4.1717267 4.1672382 4.1638517 4.1610169 4.1589303 4.1570005 4.1551499 4.1537328 4.1524725 4.1511731 4.1503072 4.1493225 4.1482596] | 0.25 | 25 | 2565.968
320 | [4.1782236 4.171648 4.1673565 4.16397 4.1609774 4.1587334 4.1568041 4.1552682 4.1538901 4.1525121 4.15137 4.1501102 4.1490469 4.148181 ] | 0.25 | 25 | 2562.483
321 | [4.1780663 4.1714511 4.16712 4.163734 4.1610956 4.1586938 4.1565285 4.1549535 4.1535749 4.1523151 4.1508975 4.1499133 4.1490469 4.1482201] | 0.25 | 25 | 2561.725
322 | [4.1779084 4.1712937 4.166923 4.1633005 4.1606627 4.1582608 4.1562133 4.1545987 4.1531029 4.1518426 4.1506219 4.1497164 4.1484957 4.1476297] | 0.25 | 25 | 2554.625
323 | [4.1778693 4.1713724 4.1668444 4.1633005 4.1606231 4.1584182 4.1564889 4.15452 4.1532207 4.1518035 4.1505041 4.149559 4.1486535 4.1476688] | 0.25 | 25 | 2552.059
324 | [4.1779876 4.1715693 4.1667261 4.1631827 4.1605053 4.1582212 4.1563706 4.1546779 4.1531816 4.1517243 4.1504254 4.149559 4.1488109 4.1476688] | 0.25 | 25 | 2550.927
325 | [4.1781054 4.1715693 4.1668444 4.1634188 4.1607018 4.1582999 4.1563315 4.1547565 4.1532602 4.1518426 4.1504645 4.1496377 4.1485748 4.1476297] | 0.25 | 25 | 2547.86
326 | [4.177948 4.1714511 4.1668444 4.1634583 4.1607018 4.1582999 4.1564102 4.15452 4.1531029 4.1518426 4.1506615 4.1494408 4.1486926 4.1477084] | 0.25 | 25 | 2543.247
327 | [4.1779084 4.1712937 4.1667261 4.1634188 4.1605444 4.1581821 4.1563315 4.1545987 4.1528664 4.1517243 4.1503072 4.1493621 4.1483383 4.1475115] | 0.25 | 25 | 2539.751
328 | [4.1777511 4.1713724 4.1668048 4.1634188 4.1607413 4.1582212 4.1562133 4.15452 4.1532207 4.1517639 4.1504645 4.1495194 4.1484957 4.1475902] | 0.25 | 25 | 2538.014
329 | [4.1777906 4.1715298 4.1668048 4.1632614 4.1607018 4.1582212 4.156292 4.1545596 4.152945 4.1516066 4.1503072 4.1494017 4.1482596 4.1474328] | 0.25 | 25 | 2536.386
330 | [4.1777906 4.1713333 4.1667657 4.1632218 4.1602688 4.1581426 4.156095 4.15452 4.1530633 4.1514487 4.1503072 4.1493225 4.1482992 4.1474719] | 0.25 | 25 | 2533.658
331 | [4.177712 4.1711364 4.166687 4.1630249 4.1601901 4.1579456 4.1560559 4.1544023 4.152709 4.15137 4.1500316 4.1488895 4.147984 4.1472754] | 0.25 | 25 | 2529.11
332 | [4.1777906 4.1713724 4.1667261 4.1632614 4.1604261 4.1580639 4.1562529 4.1544023 4.1528664 4.1515279 4.1503463 4.1494408 4.1482596 4.1473145] | 0.25 | 25 | 2528.866
333 | [4.1777906 4.1713724 4.166687 4.1632614 4.1605444 4.1578279 4.1559772 4.1543231 4.1528664 4.1514096 4.1502676 4.1491652 4.1482992 4.1471963] | 0.25 | 25 | 2525.514
334 | [4.1779084 4.1712542 4.1666083 4.1630645 4.1603475 4.1580243 4.1559377 4.1544414 4.152709 4.1514096 4.1503859 4.1491261 4.148181 4.1473932] | 0.25 | 25 | 2521.317
335 | [4.1777511 4.1710968 4.166687 4.1631432 4.1605053 4.1579065 4.1561737 4.154284 4.1529059 4.1514487 4.1501498 4.1490469 4.1481414 4.1472359] | 0.25 | 25 | 2518.856
336 | [4.1775937 4.1710577 4.1664505 4.1631036 4.1601114 4.1579456 4.1557407 4.1540871 4.1526694 4.1512914 4.1502285 4.1488895 4.1478658 4.1470389] | 0.25 | 25 | 2515.736
337 | [4.1775541 4.1709785 4.1664114 4.1629071 4.1600718 4.1577883 4.1555834 4.1539688 4.1525908 4.1510944 4.1499133 4.1489682 4.1478267 4.1470389] | 0.25 | 25 | 2514.18
339 | [4.1776724 4.1711364 4.1666474 4.1629858 4.1603475 4.1580243 4.1559377 4.1540084 4.1523938 4.1511731 4.1499133 4.1488109 4.147984 4.1470785] | 0.25 | 25 | 2520.575
340 | [4.177515 4.1708212 4.1664114 4.1629071 4.1598749 4.15767 4.1557803 4.1539688 4.1525121 4.1510553 4.1499133 4.1486926 4.1476688 4.1467633] | 0.25 | 25 | 2515.38
341 | [4.1773968 4.1708999 4.1662931 4.1629071 4.1598749 4.1577487 4.1557407 4.153851 4.1522365 4.151134 4.1498737 4.1485748 4.1475902 4.1467633] | 0.25 | 25 | 2513.26
342 | [4.177515 4.1709785 4.1664114 4.1627889 4.1601114 4.1577883 4.1557016 4.153851 4.1523151 4.1510158 4.149992 4.1487322 4.1476688 4.146842 ] | 0.25 | 25 | 2508.991
343 | [4.1774364 4.1709785 4.1661358 4.1627102 4.1599145 4.15767 4.1555047 4.1540475 4.1523938 4.1509767 4.1497164 4.1485353 4.1475902 4.1468029] | 0.25 | 25 | 2504.862
344 | [4.1775541 4.1710577 4.1663718 4.1629071 4.1601505 4.1577487 4.1555047 4.1540475 4.1523151 4.1509767 4.1497164 4.1488504 4.1475902 4.146606 ] | 0.25 | 25 | 2503.36
345 | [4.1775937 4.1710577 4.1666083 4.1627889 4.1599145 4.1575127 4.1555834 4.1538115 4.152276 4.1510944 4.149992 4.1486926 4.1477084 4.1466451] | 0.25 | 25 | 2503.771
1 | [4.1822724 4.1773105 4.1741605 4.1717973 4.1696711 4.1681747 4.1671114 4.1655359 4.1647878 4.1638823 4.1631341 4.1625037 4.1617165 4.1615982] | 0.25 | 25 | 3174.007
2 | [4.182312 4.1775861 4.173924 4.1717186 4.1699467 4.1682138 4.1667175 4.1658115 4.1649847 4.1640005 4.1633701 4.1624646 4.1622281 4.1615195] | 0.25 | 25 | 3175.292
3 | [4.1824694 4.1776257 4.1742783 4.1719942 4.1699071 4.1683321 4.1670718 4.1658511 4.1651421 4.1642365 4.1636066 4.1630945 4.1625037 4.1619525] | 0.25 | 25 | 3177.349
4 | [4.1829815 4.1779013 4.1744752 4.1719155 4.1701827 4.168726 4.1672297 4.1662841 4.1650634 4.1645122 4.1638427 4.1630945 4.1625824 4.1621494] | 0.25 | 25 | 3177.721
5 | [4.1825876 4.1774683 4.1742392 4.1719155 4.1700253 4.168529 4.1669931 4.166245 4.1654181 4.1645122 4.1635671 4.1633701 4.1625037 4.1621099] | 0.25 | 25 | 3179.284
6 | [4.1827059 4.1777043 4.1744361 4.1717186 4.169868 4.1684108 4.1672297 4.166048 4.1651816 4.1645908 4.1638823 4.1630549 4.1627402 4.1623859] | 0.25 | 25 | 3178.486
7 | [4.1826267 4.1776652 4.1744752 4.1723094 4.1702619 4.1688046 4.1674261 4.1663632 4.1652999 4.1647487 4.1640396 4.1631341 4.1629763 4.1623464] | 0.25 | 25 | 3178.023
8 | [4.1828237 4.1777439 4.1748295 4.172152 4.1705375 4.1689229 4.1675444 4.1664023 4.1659298 4.1649456 4.1640792 4.1635671 4.1628976 4.1627007] | 0.25 | 25 | 3176.741
9 | [4.1826663 4.1776257 4.1745148 4.172152 4.1701827 4.1686864 4.1672688 4.1665206 4.1652999 4.1648273 4.164197 4.1636066 4.1630158 4.1623859] | 0.25 | 25 | 3176.985
10 | [4.1825089 4.177547 4.1741209 4.1719551 4.1700649 4.1685681 4.1674261 4.1664023 4.1655359 4.1644335 4.1640396 4.163331 4.1627793 4.1623068] | 0.25 | 25 | 3176.835
11 | [4.1827846 4.1779799 4.1745148 4.1720729 4.1701827 4.1690407 4.1674657 4.166481 4.1657724 4.1648273 4.1642365 4.1634884 4.1629763 4.162622 ] | 0.25 | 25 | 3173.298
12 | [4.1830602 4.1780982 4.1749873 4.1723881 4.1705375 4.1689229 4.1677413 4.1668749 4.1657329 4.1648273 4.1643152 4.1638823 4.1632128 4.1626616] | 0.25 | 25 | 3171.949
13 | [4.1828237 4.1779408 4.1745148 4.172349 4.1702619 4.1689229 4.1676626 4.1663632 4.1656542 4.164906 4.1642365 4.163764 4.1629763 4.1627007] | 0.25 | 25 | 3171.141
14 | [4.1826663 4.1775861 4.1743569 4.1719551 4.1701827 4.1690407 4.1673474 4.166245 4.1652999 4.165103 4.1640005 4.1636066 4.1630549 4.1625433] | 0.25 | 25 | 3170.694
15 | [4.1829023 4.177783 4.1744752 4.1720338 4.1704583 4.1686864 4.1675839 4.1663237 4.1657329 4.1650243 4.1644335 4.1635671 4.1632128 4.1625433] | 0.25 | 25 | 3168.538
16 | [4.1829815 4.1781378 4.1747508 4.172349 4.1704192 4.1690407 4.1677809 4.1667175 4.1657329 4.1650243 4.1643152 4.1639609 4.163331 4.1627007] | 0.25 | 25 | 3167.137
17 | [4.1829815 4.1779408 4.1747904 4.1725459 4.1705375 4.168962 4.16782 4.1667175 4.1658907 4.165103 4.1645122 4.1638823 4.1633701 4.162622 ] | 0.25 | 25 | 3165.347
18 | [4.1825089 4.177547 4.1745539 4.1720338 4.1703405 4.168529 4.1675053 4.166481 4.1654572 4.1646304 4.164197 4.1634488 4.1629763 4.1625433] | 0.25 | 25 | 3163.998
19 | [4.1825089 4.1775861 4.1744752 4.1720729 4.1702619 4.1684895 4.1673083 4.166245 4.1655359 4.1645122 4.1641579 4.1635275 4.1628585 4.1625433] | 0.25 | 25 | 3161.692
20 | [4.1829023 4.1779013 4.1747904 4.1721911 4.1704192 4.168962 4.167623 4.1668358 4.1657329 4.1650243 4.1644731 4.1640396 4.1632915 4.1630549] | 0.25 | 25 | 3159.947
21 | [4.1828632 4.1780586 4.1745934 4.1722307 4.1705766 4.1689229 4.1677022 4.1666389 4.1658115 4.1652212 4.1643939 4.1637244 4.163331 4.1627007] | 0.25 | 25 | 3158.21
22 | [4.1824298 4.1777439 4.1744361 4.1721125 4.1704192 4.1686077 4.1673474 4.1662841 4.1653786 4.1648273 4.1639609 4.1634884 4.1631341 4.1623859] | 0.25 | 25 | 3157.204
23 | [4.1826663 4.1773896 4.1742392 4.1717582 4.1698284 4.1683712 4.1670718 4.1663237 4.1650634 4.1643548 4.163764 4.1634884 4.1628976 4.1622281] | 0.25 | 25 | 3155.36
24 | [4.1827059 4.1779408 4.1748295 4.172152 4.1705375 4.1688833 4.16782 4.1667962 4.1656542 4.1649847 4.1643152 4.1638036 4.163331 4.1628585] | 0.25 | 25 | 3153.014
25 | [4.182745 4.1779013 4.174633 4.1723881 4.1702223 4.1689229 4.1674657 4.1664023 4.1656151 4.1648273 4.164197 4.1636066 4.1630549 4.162622 ] | 0.25 | 25 | 3151.429
27 | [4.182745 4.177547 4.1743965 4.1720338 4.1700649 4.1684504 4.1674657 4.1662841 4.1654572 4.1645908 4.1638823 4.1634488 4.1627402 4.1623068] | 0.25 | 25 | 3150.718
28 | [4.1826663 4.1776257 4.1745539 4.1720729 4.1702619 4.1689229 4.1674657 4.1662841 4.1656151 4.164906 4.164197 4.1634884 4.1632128 4.1626616] | 0.25 | 25 | 3149.362
29 | [4.182745 4.1778622 4.1746721 4.1721125 4.1702223 4.168962 4.1675053 4.1665602 4.1657329 4.1647878 4.1641579 4.1636066 4.1632915 4.1625037] | 0.25 | 25 | 3146.323
30 | [4.182745 4.1775861 4.1743569 4.172152 4.1702223 4.1689229 4.1675839 4.1665602 4.1656542 4.1649456 4.1640396 4.1635275 4.1629372 4.1625824] | 0.25 | 25 | 3145.999
31 | [4.182745 4.177547 4.1741209 4.1718369 4.1701827 4.1686077 4.1673083 4.1664023 4.1655359 4.1647878 4.1640792 4.1632915 4.1629372 4.1623464] | 0.25 | 25 | 3142.918
32 | [4.1825089 4.177547 4.1744752 4.1721125 4.169868 4.1686864 4.1673474 4.1665206 4.1654181 4.1647091 4.1638036 4.1635275 4.1628976 4.1624646] | 0.25 | 25 | 3141.68
33 | [4.182548 4.1776257 4.1744752 4.172152 4.1700253 4.1686077 4.167387 4.1662841 4.1654968 4.1647487 4.1640792 4.163331 4.1629763 4.1623068] | 0.25 | 25 | 3138.31
34 | [4.1823907 4.1775861 4.1743178 4.1718764 4.1699071 4.1686077 4.1673474 4.1662054 4.1652999 4.1645122 4.1640005 4.1632915 4.162622 4.1623859] | 0.25 | 25 | 3138.124
35 | [4.1825089 4.1774683 4.1741996 4.1718369 4.1700649 4.1683321 4.1672297 4.1662841 4.1651816 4.1645908 4.1639214 4.1630549 4.1628189 4.1620708] | 0.25 | 25 | 3135.157
36 | [4.182548 4.177547 4.173924 4.1718369 4.1698284 4.1682534 4.1673474 4.1659298 4.1650634 4.1645122 4.1638823 4.1630158 4.1625824 4.1622677] | 0.25 | 25 | 3134.965
37 | [4.1824694 4.1774683 4.1740813 4.1717582 4.1701436 4.1684108 4.167387 4.1664023 4.165339 4.1645122 4.1640396 4.1631341 4.1628976 4.1620708] | 0.25 | 25 | 3130.731
38 | [4.1826663 4.1773105 4.1741605 4.1719155 4.1700649 4.1686864 4.1675053 4.1661267 4.1654572 4.1645517 4.1638036 4.1633701 4.1628189 4.1623464] | 0.25 | 25 | 3130.506
39 | [4.1826267 4.1777043 4.1743965 4.1718369 4.170104 4.1684504 4.167387 4.166245 4.165339 4.1643939 4.1636066 4.1634884 4.162425 4.1619921] | 0.25 | 25 | 3126.64
40 | [4.1822724 4.1774287 4.1740422 4.1717186 4.1699071 4.1682534 4.1671114 4.1659694 4.165103 4.1642365 4.1636457 4.1630158 4.1625037 4.1619921] | 0.25 | 25 | 3127.655
41 | [4.1822724 4.1777043 4.1741209 4.1716399 4.1697893 4.1681352 4.1671505 4.1661267 4.1649456 4.1643939 4.1635671 4.1629372 4.1627793 4.1620312] | 0.25 | 25 | 3124.232
42 | [4.1822724 4.1773105 4.1740026 4.1716399 4.1696711 4.1682138 4.1671505 4.1658511 4.1648273 4.1640792 4.1634488 4.1628189 4.162425 4.1620312] | 0.25 | 25 | 3123.458
43 | [4.1824298 4.1775074 4.1738453 4.1715217 4.169868 4.1682534 4.1670327 4.1658115 4.1647878 4.1642365 4.1634097 4.1628976 4.1623859 4.1619525] | 0.25 | 25 | 3120.094
44 | [4.1821542 4.1773105 4.1740026 4.1714039 4.1695132 4.1680169 4.1669931 4.1660085 4.1650243 4.164197 4.163331 4.1628976 4.162425 4.1616769] | 0.25 | 25 | 3117.94
45 | [4.182312 4.17735 4.1740422 4.1716003 4.1696315 4.1680565 4.1669145 4.1656938 4.1648273 4.1643152 4.1635275 4.1628189 4.1621494 4.1619129] | 0.25 | 25 | 3116.131
46 | [4.1821938 4.1770349 4.1738453 4.1713643 4.1693954 4.1680169 4.166678 4.1657329 4.1645908 4.1641183 4.1634097 4.1625824 4.162189 4.1614799] | 0.25 | 25 | 3114.088
47 | [4.1821542 4.1770744 4.1738057 4.1713643 4.1692376 4.1677809 4.1665206 4.1654968 4.1647487 4.1638823 4.1632519 4.1625037 4.1618738 4.1613226] | 0.25 | 25 | 3112.096
48 | [4.1821938 4.1771135 4.1736875 4.1713643 4.1693559 4.1678596 4.1667175 4.1655359 4.1647487 4.1638036 4.1631732 4.1626616 4.1618738 4.1614799] | 0.25 | 25 | 3110.101
49 | [4.1823907 4.1771135 4.1738453 4.1712461 4.1694741 4.1678596 4.1666389 4.1654181 4.1643939 4.1639214 4.1630549 4.1625824 4.1619525 4.1615195] | 0.25 | 25 | 3107.886
50 | [4.1824694 4.1771927 4.1736484 4.1712856 4.1695132 4.1678596 4.1667962 4.1656151 4.1647091 4.1640396 4.1632128 4.1625433 4.1619129 4.1614404] | 0.25 | 25 | 3106.37
51 | [4.1825089 4.1772714 4.1738057 4.1716399 4.1694345 4.1681747 4.166678 4.1656151 4.1649456 4.164197 4.1633701 4.1627007 4.1622281 4.1616373] | 0.25 | 25 | 3104.561
53 | [4.1822724 4.1768379 4.1738844 4.1713247 4.1695528 4.1677413 4.1666389 4.1656151 4.1644335 4.1636457 4.1630158 4.1623859 4.1617951 4.1614404] | 0.25 | 25 | 3101.344
54 | [4.1822333 4.1771531 4.1738057 4.1711278 4.1693168 4.1680956 4.1665206 4.1654968 4.1643939 4.1638823 4.1631341 4.1622677 4.1617951 4.1615982] | 0.25 | 25 | 3099.469
55 | [4.1818395 4.1768775 4.1736088 4.17101 4.1691589 4.1675053 4.1664419 4.1652212 4.1642365 4.1634488 4.1628189 4.1623464 4.1614013 4.1614404] | 0.25 | 25 | 3097.74
56 | [4.1821151 4.1768775 4.173491 4.1709313 4.1691589 4.1676626 4.1665602 4.1651421 4.1643548 4.1634488 4.1628585 4.1623068 4.1617556 4.161047 ] | 0.25 | 25 | 3095.475
57 | [4.1817603 4.1767201 4.173491 4.1706948 4.1690407 4.1673474 4.166048 4.1651421 4.1639214 4.163331 4.1627402 4.1620708 4.1615195 4.1609287] | 0.25 | 25 | 3093.162
58 | [4.1817999 4.1769166 4.1733727 4.1709313 4.168962 4.1675053 4.166245 4.165103 4.1642761 4.1633701 4.1627402 4.1618738 4.1615586 4.161047 ] | 0.25 | 25 | 3091.308
59 | [4.1821938 4.1767988 4.173491 4.17101 4.1691985 4.1677022 4.1661663 4.1652212 4.164197 4.1634488 4.1627402 4.1623068 4.1615195 4.1608105] | 0.25 | 25 | 3089.916
60 | [4.1817999 4.1766019 4.1732149 4.1707735 4.1688046 4.1672688 4.1659298 4.164906 4.1638427 4.1632519 4.1625824 4.1618738 4.1610861 4.1605744] | 0.25 | 25 | 3087.937
61 | [4.1818395 4.1766019 4.1734118 4.1706161 4.1688833 4.1673083 4.1660085 4.164906 4.1638036 4.1630945 4.1623464 4.1617165 4.1610074 4.1605744] | 0.25 | 25 | 3085.962
62 | [4.1819572 4.1766019 4.1732941 4.1708918 4.1690407 4.1674261 4.1660876 4.1648664 4.1639609 4.1632915 4.1625824 4.1617165 4.1616373 4.1607318] | 0.25 | 25 | 3082.575
63 | [4.1818786 4.176641 4.1733332 4.1706948 4.1685681 4.1670718 4.1659694 4.1647091 4.163764 4.1628976 4.1622281 4.1617951 4.161047 4.1605744] | 0.25 | 25 | 3082.953
64 | [4.1818395 4.1764836 4.1732545 4.1704979 4.1686864 4.1670718 4.1658115 4.1646695 4.1636457 4.1630158 4.1621494 4.1617951 4.1609287 4.1604562] | 0.25 | 25 | 3080.787
65 | [4.1817212 4.1767988 4.1730185 4.1704583 4.168726 4.1670327 4.1658907 4.1643939 4.1638036 4.1630549 4.1620708 4.1614404 4.1608105 4.1605349] | 0.25 | 25 | 3079.833
66 | [4.1820364 4.176641 4.1732941 4.1705766 4.1686473 4.1671114 4.1658511 4.1648273 4.1637244 4.1631732 4.1622677 4.1617556 4.1611648 4.1605349] | 0.25 | 25 | 3075.271
67 | [4.1819181 4.1764836 4.1730971 4.1705766 4.1688442 4.1669536 4.1658115 4.1648664 4.1636066 4.1629372 4.162189 4.1615586 4.1608891 4.1604562] | 0.25 | 25 | 3075.239
68 | [4.1817603 4.1765623 4.1731362 4.1707735 4.1687651 4.1671901 4.1658115 4.1645517 4.1638823 4.1628585 4.1623068 4.1615586 4.16085 4.1604953] | 0.25 | 25 | 3072.38
69 | [4.1815243 4.1765623 4.1731362 4.1703405 4.1684108 4.1667566 4.1656542 4.1643548 4.1634488 4.162425 4.1618738 4.1612439 4.1607318 4.1603379] | 0.25 | 25 | 3070.39
70 | [4.1821151 4.1766806 4.1732545 4.1706948 4.1686864 4.1674261 4.1662054 4.1650634 4.164197 4.1631732 4.1625824 4.1619129 4.1614404 4.1608105] | 0.25 | 25 | 3068.375
71 | [4.1819181 4.1765623 4.1729393 4.1706553 4.1686077 4.1672688 4.1658115 4.1644335 4.1637244 4.162622 4.1621494 4.1611648 4.1606922 4.1603379] | 0.25 | 25 | 3065.075
72 | [4.1817212 4.1764836 4.1731362 4.1708131 4.1686473 4.1671505 4.1656151 4.1645908 4.1636853 4.1627007 4.1620312 4.1615982 4.1609678 4.1605744] | 0.25 | 25 | 3064.687
73 | [4.181603 4.1761293 4.1729393 4.1704583 4.1680956 4.1667175 4.1651421 4.1640792 4.1630549 4.1623068 4.1615586 4.1609287 4.1602983 4.1600227] | 0.25 | 25 | 3062.312
74 | [4.1818395 4.1766019 4.1730971 4.1703796 4.1684895 4.1669145 4.1653786 4.1644731 4.1635671 4.162622 4.1618738 4.1609678 4.1606531 4.159905 ] | 0.25 | 25 | 3060.119
75 | [4.1815639 4.1765232 4.1731362 4.1706948 4.168529 4.1669145 4.1656542 4.1646304 4.1636457 4.1627402 4.1617951 4.1615195 4.1607318 4.1603379] | 0.25 | 25 | 3057.51
76 | [4.1815639 4.1767201 4.1728606 4.1703796 4.1683321 4.1668749 4.1654181 4.1643152 4.163331 4.1626616 4.1615982 4.1612043 4.1607714 4.1600227] | 0.25 | 25 | 3055.406
77 | [4.1816425 4.1764441 4.1728215 4.1704192 4.1682534 4.1667175 4.1653786 4.1641183 4.1631732 4.1623068 4.1615586 4.16085 4.1603379 4.1597867] | 0.25 | 25 | 3053.993
79 | [4.1814847 4.1762476 4.1728215 4.1702223 4.1682534 4.1665993 4.1653786 4.1641579 4.1631341 4.1623859 4.1617951 4.1609287 4.1603775 4.1597867] | 0.25 | 25 | 3052.035
80 | [4.1815639 4.1762867 4.1725459 4.170301 4.1682925 4.166481 4.1651816 4.1640005 4.1631341 4.1624646 4.1616373 4.1610861 4.1602592 4.159708 ] | 0.25 | 25 | 3050.561
81 | [4.1813669 4.1762476 4.1729393 4.1700649 4.1681352 4.1664419 4.1652212 4.1638036 4.1630158 4.1621099 4.1614404 4.1606922 4.1599836 4.1594715] | 0.25 | 25 | 3048.187
82 | [4.1817603 4.1760898 4.1729002 4.170301 4.1681352 4.1663237 4.1651421 4.1641579 4.1632519 4.1625037 4.1616769 4.1608891 4.1602983 4.1596684] | 0.25 | 25 | 3046.588
83 | [4.1817212 4.1761684 4.1726637 4.1699071 4.1681747 4.1664023 4.165339 4.1640792 4.1628976 4.1621494 4.161283 4.161047 4.1601806 4.1595502] | 0.25 | 25 | 3044.027
84 | [4.1814847 4.1761684 4.1724277 4.1700253 4.1679382 4.1662841 4.1649847 4.1639214 4.1628189 4.1620708 4.1610861 4.1607714 4.1596293 4.1592746] | 0.25 | 25 | 3042.339
85 | [4.1812487 4.1759324 4.172585 4.1697497 4.1678987 4.1662054 4.1646695 4.1638823 4.1629372 4.1617951 4.161283 4.1605349 4.1601019 4.1592746] | 0.25 | 25 | 3040.892
86 | [4.1810122 4.1756568 4.1723881 4.1693954 4.167623 4.1658115 4.1645908 4.1632915 4.162425 4.1615982 4.1609287 4.1601806 4.1595502 4.1588807] | 0.25 | 25 | 3039.04
87 | [4.1813273 4.1758142 4.1724668 4.169868 4.1678987 4.1663237 4.1649847 4.1636853 4.1627007 4.1616769 4.1610861 4.1604166 4.159708 4.1594715] | 0.25 | 25 | 3036.818
88 | [4.1812487 4.1759324 4.1724277 4.1696315 4.1677413 4.1662054 4.1647878 4.1636853 4.1628189 4.1619525 4.161047 4.1603775 4.159905 4.1592746] | 0.25 | 25 | 3035.479
89 | [4.1813273 4.1758537 4.1723094 4.1697102 4.167623 4.1658511 4.1644335 4.1634488 4.1625433 4.1615982 4.16085 4.1602197 4.1593533 4.1589599] | 0.25 | 25 | 3033.646
90 | [4.1810913 4.1757355 4.1722698 4.1694741 4.1673474 4.1658511 4.1642761 4.1632915 4.1620708 4.1614013 4.1606531 4.1600227 4.1592746 4.1589203] | 0.25 | 25 | 3033.337
91 | [4.1812487 4.1758537 4.1722307 4.1695132 4.1673083 4.1656542 4.1645908 4.1632915 4.162189 4.1613617 4.1607318 4.1597471 4.1592355 4.1587234] | 0.25 | 25 | 3030.361
92 | [4.1813669 4.1758537 4.1723094 4.1695924 4.1675444 4.1658907 4.1644731 4.1632519 4.1623068 4.1616373 4.1606922 4.1600227 4.1595111 4.1586051] | 0.25 | 25 | 3027.715
93 | [4.1810517 4.1757355 4.1721911 4.1695924 4.167623 4.1656542 4.1645122 4.1634884 4.1623068 4.1611648 4.1604166 4.1598654 4.1594324 4.1587629] | 0.25 | 25 | 3027.787
94 | [4.1812487 4.1758537 4.1726246 4.169868 4.1677413 4.1659298 4.1649847 4.1636457 4.162425 4.1617556 4.16085 4.160141 4.1595502 4.1590776] | 0.25 | 25 | 3026.822
95 | [4.1812487 4.1758928 4.1722698 4.1694741 4.1675053 4.1656151 4.1645122 4.1630549 4.1621494 4.1611648 4.1608105 4.1599836 4.1594324 4.158802 ] | 0.25 | 25 | 3022.113
96 | [4.18117 4.1760111 4.172349 4.1696315 4.1673474 4.1658115 4.1645908 4.1631732 4.1621494 4.161283 4.1605744 4.1599441 4.1594715 4.1586051] | 0.25 | 25 | 3019.792
97 | [4.1812487 4.1760507 4.1723881 4.1695924 4.1675839 4.1658115 4.1647487 4.1632915 4.162622 4.1618342 4.1607318 4.1602197 4.1595111 4.1589599] | 0.25 | 25 | 3018.292
98 | [4.1810122 4.1754203 4.1717973 4.1693168 4.1669536 4.1654968 4.1641183 4.1629372 4.1619921 4.1610074 4.1602983 4.1595111 4.1589599 4.1583691] | 0.25 | 25 | 3016.579
99 | [4.1808548 4.1756172 4.1719155 4.1695528 4.1671505 4.1656151 4.1643548 4.1627402 4.1618738 4.1611648 4.1602197 4.1596684 4.1588416 4.1584477] | 0.25 | 25 | 3014.963
100 | [4.1811304 4.1758142 4.1721911 4.1692772 4.1672688 4.1654968 4.164197 4.1628976 4.1620708 4.16085 4.1600623 4.1597471 4.1589599 4.1583691] | 0.25 | 25 | 3012.52
101 | [4.1809731 4.1755385 4.1719551 4.1693168 4.167387 4.1656938 4.1640396 4.1628585 4.1618738 4.1608891 4.1601806 4.1593533 4.1588807 4.1582112] | 0.25 | 25 | 3010.424
102 | [4.1809335 4.1758142 4.1719155 4.1692772 4.1673083 4.165339 4.1640792 4.1628976 4.1619921 4.161283 4.1605349 4.1597867 4.1588416 4.1583295] | 0.25 | 25 | 3009.541
103 | [4.1810122 4.1756172 4.1716795 4.1691985 4.1671114 4.165339 4.1639214 4.1626616 4.1617556 4.1609678 4.1602983 4.1595111 4.158802 4.1584477] | 0.25 | 25 | 3008.648
105 | [4.1810913 4.1758537 4.1718764 4.1694345 4.167387 4.1658115 4.1642365 4.1631732 4.1621099 4.1612043 4.1604953 4.1596293 4.1588807 4.158566 ] | 0.25 | 25 | 3006.197
106 | [4.1807365 4.1753812 4.1716795 4.1691589 4.1668749 4.165339 4.1637244 4.1627793 4.1615586 4.1606922 4.159905 4.1592746 4.158566 4.1580539] | 0.25 | 25 | 3003.786
107 | [4.1805792 4.1752629 4.1716399 4.1687651 4.1667962 4.1649456 4.1635275 4.1625037 4.1611648 4.1606135 4.1596293 4.1588416 4.1583295 4.1578178] | 0.25 | 25 | 3001.534
108 | [4.1810122 4.1756172 4.1720729 4.1690803 4.1671114 4.1652999 4.163764 4.1629372 4.1615586 4.1605349 4.1599441 4.1593928 4.1584873 4.1580539] | 0.25 | 25 | 2998.74
109 | [4.1807365 4.1755385 4.1719551 4.1691198 4.1671505 4.1652999 4.1639214 4.1628189 4.1615982 4.1606922 4.1598654 4.1592355 4.158566 4.1580539] | 0.25 | 25 | 2998.036
110 | [4.1807365 4.1751447 4.1715612 4.1687651 4.1669145 4.1650634 4.1636853 4.1623859 4.1615982 4.1603775 4.1596293 4.1586447 4.1583295 4.1578178] | 0.25 | 25 | 2996.79
111 | [4.1805792 4.1749477 4.1716399 4.1686473 4.1666389 4.1645517 4.1634884 4.162425 4.1614013 4.1603379 4.1594324 4.1587629 4.1581326 4.1576209] | 0.25 | 25 | 2996.485
112 | [4.1808152 4.1751056 4.1713643 4.168726 4.1667962 4.164906 4.1634884 4.1622281 4.1611257 4.1602197 4.1594715 4.1588416 4.1581721 4.1576209] | 0.25 | 25 | 2992.408
113 | [4.1805792 4.1752629 4.1714826 4.1688442 4.1669536 4.1650634 4.1636457 4.162189 4.1611257 4.1604166 4.1596293 4.158999 4.1582508 4.1575027] | 0.25 | 25 | 2993.989
114 | [4.1808944 4.1750264 4.1715612 4.1686864 4.1667566 4.1648273 4.1634884 4.1624646 4.1613226 4.1604166 4.1596684 4.1587234 4.1580539 4.1576209] | 0.25 | 25 | 2990.057
115 | [4.1808152 4.1751842 4.1715612 4.168726 4.1667175 4.1649456 4.1633701 4.162189 4.1614013 4.1604166 4.1595898 4.1589599 4.1579356 4.1573453] | 0.25 | 25 | 2986.755
116 | [4.1806188 4.1751842 4.1717973 4.1687651 4.1668358 4.1650243 4.1636853 4.162189 4.1614404 4.1603775 4.1595898 4.1589599 4.1583691 4.1576996] | 0.25 | 25 | 2986.033
117 | [4.1805005 4.175302 4.1715612 4.1685681 4.1665206 4.1647487 4.1632128 4.1621494 4.1611257 4.1600623 4.1593533 4.1586051 4.1581326 4.1575422] | 0.25 | 25 | 2984.225
118 | [4.1806579 4.175066 4.1715612 4.168726 4.1663632 4.1647487 4.1633701 4.1620708 4.1612439 4.1601806 4.1592746 4.1584477 4.1580148 4.1573057] | 0.25 | 25 | 2981.767
119 | [4.1807365 4.1751842 4.1717973 4.168962 4.1665993 4.1651421 4.1634488 4.162425 4.161047 4.1604562 4.1596293 4.158802 4.1579752 4.1573453] | 0.25 | 25 | 2978.903
120 | [4.1806188 4.1751056 4.171207 4.1685681 4.1664419 4.1645908 4.1634488 4.1621494 4.1609678 4.1599836 4.158999 4.1587234 4.1580148 4.1570692] | 0.25 | 25 | 2978.647
121 | [4.1806188 4.1751447 4.1712856 4.168529 4.1666389 4.1645908 4.1630945 4.1620312 4.1607714 4.1600227 4.1591172 4.1584873 4.1578178 4.1570692] | 0.25 | 25 | 2975.886
122 | [4.1806188 4.1748691 4.1712461 4.1684895 4.1662841 4.1646304 4.1631341 4.1618738 4.1607318 4.1598258 4.1590776 4.1581721 4.1574631 4.1569514] | 0.25 | 25 | 2975.817
123 | [4.1805396 4.1749873 4.1715217 4.168529 4.1663632 4.164906 4.1632915 4.1619525 4.16085 4.1600227 4.1589599 4.158566 4.1578569 4.1571088] | 0.25 | 25 | 2972.651
124 | [4.1806974 4.1752629 4.171443 4.1685681 4.1663237 4.1648273 4.1632128 4.1619921 4.161047 4.159905 4.1591172 4.1584873 4.1575813 4.1570692] | 0.25 | 25 | 2974.157
125 | [4.1806579 4.1752234 4.1714039 4.1688833 4.1665993 4.1647878 4.1633701 4.1622281 4.1610861 4.1600227 4.1595111 4.1586838 4.1580539 4.1573453] | 0.25 | 25 | 2971.228
126 | [4.1806188 4.1751447 4.1713247 4.1686077 4.1662841 4.1645908 4.1630158 4.1619921 4.1607318 4.1597867 4.1590776 4.1583295 4.15766 4.1571875] | 0.25 | 25 | 2968.534
127 | [4.1806579 4.175302 4.1712856 4.1686473 4.166481 4.1647487 4.1630158 4.1619921 4.161047 4.1599441 4.1591568 4.1582904 4.1578965 4.1572661] | 0.25 | 25 | 2966.826
128 | [4.1807761 4.1749477 4.1713643 4.1684504 4.1664419 4.1645517 4.1631341 4.1617165 4.1607714 4.1598258 4.1591172 4.1582112 4.1576996 4.1570692] | 0.25 | 25 | 2965.174
129 | [4.1808152 4.1751447 4.1713247 4.1685681 4.1664419 4.1644731 4.1630158 4.1617951 4.1606135 4.159905 4.1591172 4.1582508 4.1577387 4.1569118] | 0.25 | 25 | 2963.579
131 | [4.1804218 4.1748691 4.1709313 4.1683712 4.1659694 4.1641183 4.1626616 4.1614799 4.1602983 4.1594715 4.1586447 4.1577783 4.1569514 4.156518 ] | 0.25 | 25 | 2961.685
132 | [4.1801853 4.1748691 4.1709704 4.1680169 4.1657724 4.1643939 4.1627793 4.1615586 4.1603379 4.1594324 4.1586838 4.1579752 4.157227 4.1564002] | 0.25 | 25 | 2959.17
133 | [4.1805396 4.1749477 4.1711674 4.1681747 4.1659694 4.1642365 4.162622 4.1614799 4.1601019 4.1594715 4.158566 4.1577387 4.1570692 4.1566362] | 0.25 | 25 | 2957.199
134 | [4.1803036 4.1748295 4.1709313 4.1681747 4.1658115 4.164197 4.1623859 4.1615195 4.1603379 4.1593928 4.1583691 4.1577783 4.1568727 4.1562819] | 0.25 | 25 | 2955.188
135 | [4.1804218 4.1745539 4.1710491 4.1684108 4.1659694 4.1643152 4.1627007 4.1616769 4.1602197 4.1594715 4.158566 4.1579356 4.1570692 4.1567149] | 0.25 | 25 | 2952.943
136 | [4.1803036 4.1749477 4.1710887 4.1682138 4.1661267 4.1641579 4.1626616 4.1616373 4.1604562 4.1592355 4.1584477 4.15766 4.157227 4.1564789] | 0.25 | 25 | 2950.833
137 | [4.1802249 4.1747508 4.1711674 4.1682138 4.1658907 4.1642365 4.1626616 4.161283 4.1602983 4.1595111 4.1586447 4.1575422 4.1568727 4.1562033] | 0.25 | 25 | 2948.756
138 | [4.1804609 4.1747508 4.1708918 4.1681747 4.1658511 4.1642365 4.1623859 4.161283 4.1602592 4.1595502 4.1586447 4.1578178 4.1571088 4.156518 ] | 0.25 | 25 | 2946.818
139 | [4.180264 4.1747508 4.1710491 4.1682534 4.1659298 4.164197 4.1626616 4.1614404 4.1603775 4.1590776 4.158566 4.1575813 4.1570692 4.1566362] | 0.25 | 25 | 2944.683
140 | [4.1804218 4.1748691 4.1709704 4.1683321 4.1657724 4.1643939 4.1625037 4.1612043 4.1603775 4.1592355 4.1582508 4.1578178 4.1569118 4.1564393] | 0.25 | 25 | 2943.269
141 | [4.1805396 4.1748295 4.1708522 4.1682925 4.1658907 4.1640396 4.1625824 4.1614799 4.1602983 4.1591568 4.1582112 4.1577783 4.1569514 4.1565967] | 0.25 | 25 | 2941.835
142 | [4.1806188 4.1749873 4.1708522 4.1681352 4.1659694 4.164197 4.1628189 4.1614013 4.1601019 4.1594324 4.1582508 4.1576996 4.1569514 4.1561637] | 0.25 | 25 | 2940.556
143 | [4.1803036 4.1748295 4.1708918 4.1678987 4.1656542 4.164197 4.1625433 4.1610861 4.1602983 4.1591172 4.1581721 4.157424 4.1569905 4.1561637] | 0.25 | 25 | 2939.483
144 | [4.1803036 4.1746721 4.1709704 4.1681747 4.1659298 4.1640005 4.1623068 4.1612439 4.160141 4.1591959 4.1583295 4.1574631 4.1567149 4.156085 ] | 0.25 | 25 | 2938.817
145 | [4.1802249 4.1748295 4.1708918 4.1679778 4.1657724 4.1640396 4.162425 4.1613617 4.1600227 4.1589599 4.1582112 4.1571484 4.156518 4.156085 ] | 0.25 | 25 | 2935.812
146 | [4.1803036 4.174633 4.1707344 4.1675839 4.1655755 4.1636066 4.162189 4.1607714 4.1598654 4.1586838 4.1578178 4.1571875 4.1564002 4.1559668] | 0.25 | 25 | 2937.353
147 | [4.180264 4.174633 4.1706553 4.1677809 4.1656151 4.1636457 4.1621494 4.16085 4.1597471 4.1589203 4.1578569 4.1573453 4.1565576 4.1559668] | 0.25 | 25 | 2930.989
148 | [4.1803036 4.1743178 4.1704583 4.1675444 4.1655755 4.1634884 4.1621494 4.1607318 4.1595111 4.1588416 4.1578569 4.1567936 4.156518 4.1557698] | 0.25 | 25 | 2929.806
149 | [4.1806579 4.1748691 4.1709704 4.1682534 4.1659298 4.1640792 4.1624646 4.161283 4.1599441 4.1592355 4.1582112 4.1575813 4.1567936 4.1563606] | 0.25 | 25 | 2929.7
150 | [4.1801066 4.1744361 4.1708131 4.16782 4.1655755 4.1636457 4.1620312 4.1607714 4.1597471 4.158566 4.1581326 4.1569905 4.1564393 4.1558485] | 0.25 | 25 | 2926.46
151 | [4.1801066 4.1742392 4.1705766 4.16782 4.1654968 4.1636457 4.1623068 4.1607714 4.1596293 4.1587234 4.1577783 4.1571484 4.1563606 4.1558485] | 0.25 | 25 | 2925.65
152 | [4.1803036 4.1745148 4.1706553 4.1677413 4.1652999 4.1634884 4.1620312 4.1607318 4.1595111 4.1584082 4.1576209 4.1567545 4.1561241 4.1552973] | 0.25 | 25 | 2923.588
153 | [4.179831 4.1744752 4.170301 4.1675839 4.1654181 4.1634097 4.1620312 4.1603775 4.1595502 4.158802 4.1575813 4.1570692 4.1560063 4.1552582] | 0.25 | 25 | 2923.07
154 | [4.1804218 4.1744752 4.1704979 4.1675839 4.1652603 4.1636066 4.162189 4.1606531 4.1594324 4.1587234 4.1577387 4.1568727 4.1560454 4.1556911] | 0.25 | 25 | 2920.472
155 | [4.1801066 4.1742392 4.170301 4.1677022 4.1654181 4.1634884 4.1620312 4.1605744 4.1592746 4.1581721 4.1575813 4.1567149 4.1558881 4.1552973] | 0.25 | 25 | 2919.487
157 | [4.1799884 4.1742392 4.1703796 4.1677413 4.1651816 4.1635671 4.1616769 4.1605744 4.1592355 4.1581721 4.1575027 4.1567149 4.156085 4.1552582] | 0.25 | 25 | 2918.734
158 | [4.1800671 4.1742392 4.170301 4.1675839 4.1652603 4.1634488 4.1618738 4.1606922 4.1593928 4.1582112 4.1577783 4.1567936 4.1562033 4.155376 ] | 0.25 | 25 | 2915.318
159 | [4.180028 4.1741605 4.1705375 4.1677413 4.1652212 4.1634884 4.1619129 4.1604953 4.1593533 4.1584082 4.157424 4.1565576 4.1559277 4.1552973] | 0.25 | 25 | 2915.935
160 | [4.1804609 4.1747117 4.1707735 4.1679778 4.1657724 4.1638823 4.1624646 4.1612043 4.1599441 4.1586447 4.1580539 4.157227 4.156518 4.1557698] | 0.25 | 25 | 2913.836
161 | [4.1800671 4.1742392 4.1702619 4.1675053 4.1651421 4.1634884 4.1615982 4.1602983 4.1592355 4.1580935 4.1572661 4.1564789 4.156085 4.1551003] | 0.25 | 25 | 2910.263
162 | [4.1799884 4.1743569 4.170104 4.1675053 4.1652999 4.1632915 4.1615586 4.1602983 4.1592746 4.1581326 4.157227 4.1564002 4.1557698 4.1550217] | 0.25 | 25 | 2908.658
163 | [4.1800671 4.1744361 4.1703405 4.167387 4.1652603 4.1631341 4.1617951 4.160141 4.1591568 4.1582112 4.157227 4.1565576 4.1558094 4.1552186] | 0.25 | 25 | 2905.922
164 | [4.1799097 4.1741605 4.1701827 4.167387 4.1648664 4.1632128 4.1616769 4.1603775 4.1593142 4.1582508 4.157227 4.1564393 4.1557307 4.1548643] | 0.25 | 25 | 2906.158
165 | [4.1801066 4.1742392 4.1702223 4.1673083 4.1648273 4.1632519 4.1616373 4.1601806 4.158999 4.1582112 4.1573057 4.1562819 4.1557698 4.1547461] | 0.25 | 25 | 2903.217
166 | [4.1801457 4.1742783 4.1705766 4.167623 4.1650634 4.1634884 4.1618738 4.1603379 4.1592746 4.1583691 4.1572661 4.1566758 4.1557307 4.1552186] | 0.25 | 25 | 2902.512
167 | [4.180028 4.1743965 4.1703796 4.1674657 4.165339 4.1635275 4.1617556 4.1604953 4.1595502 4.1581721 4.157227 4.1565576 4.1558881 4.1552973] | 0.25 | 25 | 2901.107
168 | [4.1797523 4.1741209 4.1699467 4.1672297 4.1646695 4.1629372 4.1614013 4.1600623 4.158999 4.1580148 4.1569905 4.1560454 4.1553369 4.1547065] | 0.25 | 25 | 2897.129
169 | [4.1798701 4.1740813 4.1701827 4.1671114 4.164906 4.1630158 4.1615586 4.1598654 4.1589203 4.1577783 4.1568727 4.1563606 4.1553369 4.1546278] | 0.25 | 25 | 2896.248
170 | [4.1799493 4.1741605 4.1704583 4.1673083 4.164906 4.1631341 4.1615195 4.1604166 4.158999 4.1580148 4.157227 4.1562819 4.1554155 4.1548247] | 0.25 | 25 | 2893.528
171 | [4.1799097 4.1739635 4.1700253 4.1671505 4.1648273 4.1629372 4.1614404 4.1601806 4.1586838 4.1578965 4.1570301 4.1559668 4.1552582 4.1545887] | 0.25 | 25 | 2892.718
172 | [4.1799493 4.1741996 4.170301 4.1673474 4.1647487 4.1628976 4.1614013 4.1599441 4.1588416 4.1577783 4.1569514 4.156321 4.1554546 4.1548643] | 0.25 | 25 | 2891.997
173 | [4.1797915 4.1742392 4.1701827 4.167387 4.1647878 4.1630158 4.1614013 4.1602983 4.1591172 4.1578965 4.1567936 4.1562819 4.1555338 4.1545887] | 0.25 | 25 | 2892.189
174 | [4.1799493 4.1742783 4.1703796 4.1672688 4.1650634 4.1632915 4.1616373 4.1603775 4.1592355 4.1578965 4.1571484 4.1563606 4.1556125 4.1547856] | 0.25 | 25 | 2887.669
175 | [4.1801066 4.173924 4.1702223 4.1671901 4.1647878 4.1628189 4.1613226 4.1598654 4.1589203 4.1578569 4.1569118 4.1562033 4.1552973 4.1547461] | 0.25 | 25 | 2884.898
176 | [4.180028 4.173924 4.1700253 4.167387 4.1646695 4.1628189 4.161283 4.1600227 4.1588807 4.1577387 4.1567936 4.1558485 4.1551399 4.1544309] | 0.25 | 25 | 2883.464
177 | [4.179831 4.1738844 4.169868 4.1671114 4.1647091 4.1628585 4.161283 4.1597867 4.158566 4.1573844 4.1565967 4.1559277 4.1549034 4.1541948] | 0.25 | 25 | 2882.663
178 | [4.1799493 4.1737666 4.1699467 4.1671114 4.1646695 4.1628189 4.1610074 4.1597867 4.1587629 4.1575027 4.1565967 4.1559668 4.155179 4.1545491] | 0.25 | 25 | 2881.571
179 | [4.1799097 4.1740813 4.170104 4.1671505 4.1646695 4.1627402 4.1609678 4.159905 4.158566 4.1576209 4.1566758 4.1556125 4.1551003 4.1543522] | 0.25 | 25 | 2877.392
180 | [4.1797128 4.1738057 4.1698284 4.166678 4.1645122 4.1624646 4.1606922 4.1595111 4.1585264 4.1571875 4.1561241 4.1554155 4.1547065 4.1541553] | 0.25 | 25 | 2880.442
181 | [4.1797128 4.1738844 4.1699467 4.1668358 4.1645908 4.162622 4.161047 4.1598258 4.1587234 4.1575027 4.1567545 4.1555729 4.1551003 4.1541948] | 0.25 | 25 | 2876.977
183 | [4.1796341 4.1736484 4.1697497 4.1668358 4.1643548 4.1627007 4.161047 4.1593142 4.1582904 4.1572661 4.1561637 4.1555729 4.1548247 4.1541162] | 0.25 | 25 | 2876.507
184 | [4.1794372 4.173727 4.1697102 4.1667175 4.1644335 4.162425 4.1608891 4.1595898 4.1582112 4.157227 4.1562033 4.1552582 4.1547065 4.1539583] | 0.25 | 25 | 2875.689
185 | [4.1794767 4.1738057 4.1700253 4.1666389 4.1643548 4.1624646 4.1610861 4.1595111 4.1584477 4.1575422 4.1564393 4.1558094 4.1548643 4.1544704] | 0.25 | 25 | 2873.233
186 | [4.1797523 4.1736484 4.1699858 4.166678 4.1644335 4.1623068 4.1606135 4.1595502 4.1582508 4.1570692 4.1562033 4.155179 4.1543918 4.153604 ] | 0.25 | 25 | 2869.768
187 | [4.1793976 4.1735697 4.1695924 4.1664023 4.1636853 4.1622677 4.1605349 4.1590776 4.1579752 4.1565967 4.1557307 4.155179 4.1541162 4.1533675] | 0.25 | 25 | 2868.45
188 | [4.1795158 4.173491 4.1696315 4.1667175 4.164197 4.1623464 4.1606922 4.1593142 4.1581326 4.1570301 4.1559277 4.1552973 4.1543522 4.153604 ] | 0.25 | 25 | 2865.21
189 | [4.1794372 4.1733332 4.1691589 4.1663237 4.1640792 4.1617556 4.1601806 4.1588416 4.1577783 4.1565967 4.1557307 4.1547065 4.1541162 4.1532888] | 0.25 | 25 | 2866.517
190 | [4.1793585 4.1736484 4.1695528 4.166245 4.1640396 4.1621099 4.1601806 4.1590385 4.1578569 4.1565967 4.1558881 4.1549034 4.1539979 4.1535645] | 0.25 | 25 | 2861.692
191 | [4.1792402 4.1733332 4.1693559 4.1665206 4.1638427 4.1620312 4.1599441 4.1589599 4.1578178 4.1564393 4.1556125 4.1547065 4.1541162 4.1533675] | 0.25 | 25 | 2859.68
192 | [4.1794372 4.173491 4.1693168 4.1663237 4.1639214 4.1620312 4.1605349 4.158999 4.1575813 4.1565967 4.1559277 4.1547065 4.154037 4.1535254] | 0.25 | 25 | 2861.011
193 | [4.179122 4.1734514 4.1695528 4.1664419 4.1640396 4.1620312 4.1604166 4.158999 4.1577387 4.1567149 4.1557698 4.1550612 4.1541948 4.1534467] | 0.25 | 25 | 2856.393
194 | [4.1790829 4.1731758 4.1691985 4.1661663 4.1636457 4.1615195 4.1600623 4.1586838 4.157424 4.1562819 4.1554546 4.1545491 4.1536436 4.1528559] | 0.25 | 25 | 2855.753
195 | [4.1790829 4.1733332 4.1690016 4.1660876 4.1636853 4.1615586 4.1599836 4.1586447 4.1571875 4.1562819 4.1552973 4.1546278 4.1535645 4.1530132] | 0.25 | 25 | 2852.587
196 | [4.179122 4.1733332 4.1690803 4.1661663 4.1637244 4.1617556 4.1602197 4.1587629 4.1572661 4.1562033 4.1552186 4.1543918 4.1536827 4.1530919] | 0.25 | 25 | 2853.018
197 | [4.1794372 4.1733332 4.1694345 4.1661663 4.1637244 4.1619129 4.1602592 4.1588807 4.1576996 4.1565576 4.1557307 4.1547065 4.1539583 4.1531711] | 0.25 | 25 | 2850.778
198 | [4.1792006 4.1731362 4.1690407 4.1660085 4.1635275 4.1615586 4.1598654 4.1584873 4.1572661 4.1560063 4.1550217 4.1543131 4.1534858 4.1526985] | 0.25 | 25 | 2847.151
199 | [4.1791615 4.1729789 4.1688046 4.1657724 4.1631732 4.1610861 4.1596684 4.1583295 4.1569118 4.1559668 4.1549034 4.1541948 4.1534071 4.1523046] | 0.25 | 25 | 2846.165
200 | [4.1793189 4.1730576 4.1691985 4.1661663 4.1634884 4.1614799 4.159905 4.1586447 4.1574631 4.156085 4.1551399 4.1542735 4.153604 4.1528559] | 0.25 | 25 | 2842.787
201 | [4.1792798 4.1729393 4.1690016 4.1660876 4.163331 4.1614799 4.1597471 4.1584873 4.1569905 4.1561241 4.1550612 4.1542339 4.1534858 4.1526194] | 0.25 | 25 | 2842.241
202 | [4.1789646 4.1727424 4.1686077 4.1656542 4.1629763 4.1613226 4.1595502 4.1582508 4.1570692 4.1558485 4.1548247 4.1538401 4.1531315 4.1523046] | 0.25 | 25 | 2839.24
203 | [4.1792006 4.1730971 4.168962 4.1655755 4.1632128 4.1612439 4.1595898 4.1582904 4.1569514 4.1561241 4.1548247 4.1539583 4.1534858 4.1525803] | 0.25 | 25 | 2837.869
204 | [4.179122 4.1733332 4.1691589 4.166048 4.1635275 4.1614799 4.1600227 4.1582112 4.1571484 4.1560063 4.1551003 4.1541948 4.1532888 4.1527772] | 0.25 | 25 | 2836.35
205 | [4.1789646 4.1730185 4.1687651 4.1657724 4.163331 4.161283 4.1597471 4.1584082 4.1569514 4.1558094 4.1551003 4.1539583 4.1534467 4.1525407] | 0.25 | 25 | 2834.597
206 | [4.179122 4.1728215 4.1686077 4.1656938 4.1632519 4.1614013 4.1596684 4.1584873 4.1569118 4.1558881 4.1546278 4.1540766 4.1530132 4.1523438] | 0.25 | 25 | 2833.751
207 | [4.1787281 4.1729002 4.1686077 4.1657724 4.1630549 4.161047 4.1594324 4.1580935 4.1569118 4.1558094 4.1547065 4.1537223 4.1528559 4.1522651] | 0.25 | 25 | 2830.207
209 | [4.1790042 4.1730576 4.168726 4.1657724 4.1632915 4.1614404 4.1595502 4.1580148 4.1567545 4.1559668 4.1549034 4.1539583 4.1531711 4.1522255] | 0.25 | 25 | 2830.781
210 | [4.1790042 4.1727424 4.1687651 4.1654572 4.1631341 4.161047 4.1593142 4.1577387 4.1567545 4.1555729 4.1547065 4.153604 4.1530132 4.1523046] | 0.25 | 25 | 2826.971
211 | [4.1790042 4.1726246 4.1686077 4.1655359 4.1629372 4.1608891 4.1593928 4.1576996 4.1566758 4.1554942 4.1543522 4.1536436 4.1526985 4.1521468] | 0.25 | 25 | 2825.47
212 | [4.1788073 4.1727424 4.1686077 4.1655359 4.1631341 4.1609287 4.1592355 4.1577783 4.1564393 4.155376 4.1545491 4.1536436 4.1528163 4.1521864] | 0.25 | 25 | 2824.045
213 | [4.1790433 4.1726637 4.1684895 4.1655359 4.1632128 4.161283 4.1595111 4.1578569 4.1567149 4.1555338 4.1545095 4.1536827 4.1527376 4.1521864] | 0.25 | 25 | 2820.276
214 | [4.178925 4.1730185 4.1685681 4.1656938 4.1630549 4.1609287 4.1593533 4.1579356 4.156518 4.1552973 4.1546674 4.1535254 4.1529346 4.1519895] | 0.25 | 25 | 2818.42
215 | [4.1788073 4.1725063 4.168529 4.1655359 4.1632519 4.1609287 4.1590776 4.1576996 4.1566362 4.1553369 4.1545491 4.1534071 4.1528163 4.1519499] | 0.25 | 25 | 2817.259
216 | [4.178689 4.1728606 4.168726 4.165339 4.1629763 4.1608105 4.1591172 4.1579752 4.1563606 4.1552186 4.1543131 4.1534467 4.1528163 4.1519895] | 0.25 | 25 | 2813.616
217 | [4.1788464 4.1726637 4.1684895 4.1655359 4.1628976 4.1608891 4.1589599 4.1575813 4.1562033 4.1550217 4.1542735 4.1532102 4.1525016 4.1516352] | 0.25 | 25 | 2811.13
218 | [4.178689 4.1724668 4.1681352 4.165339 4.1628189 4.1605349 4.1590385 4.1576996 4.1560454 4.1552186 4.1541162 4.1534467 4.152462 4.1515565] | 0.25 | 25 | 2809.265
219 | [4.1788073 4.1726637 4.1683321 4.165339 4.1627793 4.1606922 4.1590776 4.1577783 4.156321 4.155376 4.1541553 4.1534467 4.1525407 4.1517529] | 0.25 | 25 | 2807.197
220 | [4.1788073 4.1726246 4.1682138 4.1652603 4.1627793 4.1607714 4.1590385 4.1575027 4.156085 4.1548643 4.1540766 4.1530132 4.1523833 4.1515956] | 0.25 | 25 | 2806.264
221 | [4.1787677 4.1725063 4.1682925 4.1650634 4.1623859 4.1604562 4.1587234 4.1573057 4.1560063 4.1547856 4.154037 4.1529346 4.1519108 4.1512413] | 0.25 | 25 | 2803.55
222 | [4.178689 4.1726637 4.1683321 4.1649456 4.1627007 4.1606922 4.1589599 4.1573453 4.1561241 4.154943 4.1536827 4.1527772 4.1524224 4.15132 ] | 0.25 | 25 | 2802.92
223 | [4.1785312 4.1723881 4.1680169 4.1649456 4.1625037 4.1603379 4.1586447 4.1573844 4.1559277 4.1546674 4.1536436 4.152895 4.1518321 4.151123 ] | 0.25 | 25 | 2801.135
224 | [4.1785707 4.1724277 4.1681747 4.1651816 4.1625824 4.1606922 4.1588416 4.1573453 4.1558881 4.1547461 4.153801 4.1529741 4.1523046 4.15132 ] | 0.25 | 25 | 2798.068
225 | [4.1785707 4.1723094 4.1680169 4.165103 4.1625824 4.1603775 4.1586838 4.1573057 4.1557307 4.1546674 4.1535254 4.1527376 4.1519108 4.15132 ] | 0.25 | 25 | 2796.018
226 | [4.1783347 4.1721911 4.1680169 4.1647091 4.1622677 4.1602197 4.158566 4.1569118 4.1554546 4.1545095 4.1531711 4.1524224 4.1516352 4.1510444] | 0.25 | 25 | 2796.849
227 | [4.178689 4.172349 4.1681352 4.164906 4.1622281 4.1602197 4.1584477 4.1568332 4.1560063 4.1546674 4.153604 4.1527376 4.1516743 4.1511626] | 0.25 | 25 | 2793.613
228 | [4.1784525 4.1722307 4.1679778 4.1649456 4.1625824 4.1602197 4.1583691 4.1569118 4.1555338 4.1545491 4.1533284 4.152462 4.1518321 4.1512017] | 0.25 | 25 | 2790.623
229 | [4.1784921 4.1722698 4.1679778 4.1647878 4.1623068 4.1601806 4.1582508 4.1571875 4.1555338 4.1547065 4.1535254 4.1525803 4.1515956 4.1511626] | 0.25 | 25 | 2787.985
230 | [4.1782556 4.1721125 4.1679778 4.1646304 4.1622677 4.1600623 4.1583295 4.1566758 4.1554546 4.1544309 4.1533284 4.1523046 4.1518712 4.1509261] | 0.25 | 25 | 2786.852
231 | [4.1783738 4.1724668 4.1678987 4.1649456 4.1621494 4.1602983 4.1584477 4.1569905 4.1557698 4.1545887 4.153604 4.1526985 4.1517925 4.1510444] | 0.25 | 25 | 2783.891
232 | [4.1785312 4.1722307 4.1678987 4.1646695 4.1619129 4.1601806 4.1583295 4.1567149 4.1554546 4.1541553 4.1535254 4.1524224 4.1518321 4.1509657] | 0.25 | 25 | 2781.653
233 | [4.1782165 4.1719942 4.1678596 4.1647091 4.162189 4.1601019 4.1582904 4.1567149 4.1554546 4.1544309 4.1533284 4.1522255 4.1513987 4.150887 ] | 0.25 | 25 | 2779.439
235 | [4.1785312 4.172349 4.1680956 4.1650634 4.1624646 4.1602983 4.1586838 4.1569118 4.1558094 4.1547461 4.1533675 4.152462 4.1517925 4.1509657] | 0.25 | 25 | 2781.122
236 | [4.1785312 4.1721125 4.1679382 4.1646304 4.162189 4.1600227 4.1583295 4.1566758 4.1554155 4.1543131 4.1531711 4.1523046 4.1516352 4.1506109] | 0.25 | 25 | 2776.39
237 | [4.1783347 4.1721125 4.1679382 4.1645908 4.1619129 4.1598258 4.1584477 4.1567936 4.1553369 4.1542339 4.1532497 4.1525016 4.1514382 4.1507688] | 0.25 | 25 | 2775.935
238 | [4.1784134 4.1721911 4.1679382 4.1646304 4.1620312 4.159905 4.1581721 4.1565576 4.1554546 4.1543131 4.1529741 4.152029 4.1513596 4.1504536] | 0.25 | 25 | 2771.273
239 | [4.1781769 4.1719551 4.1675839 4.1645908 4.1620312 4.1596293 4.1580539 4.1562424 4.1550612 4.1538796 4.152895 4.1517925 4.1510839 4.1504931] | 0.25 | 25 | 2770.18
240 | [4.1780586 4.1719155 4.1675839 4.1645122 4.1616769 4.1596293 4.1577783 4.1564002 4.1550217 4.1537223 4.1526985 4.1517138 4.1509657 4.1503749] | 0.25 | 25 | 2768.383
241 | [4.1781378 4.1719942 4.1673474 4.1644731 4.1619129 4.1596293 4.1578569 4.1564393 4.154943 4.153801 4.1527772 4.1517529 4.1510839 4.1503749] | 0.25 | 25 | 2763.698
242 | [4.1782165 4.1717973 4.167387 4.1643548 4.1616373 4.159708 4.1579356 4.1561637 4.1547461 4.1537614 4.1527376 4.1517529 4.150887 4.1502175] | 0.25 | 25 | 2764.62
243 | [4.1783347 4.1719942 4.1677809 4.1644335 4.1617556 4.1598654 4.1578569 4.1563606 4.1550612 4.1537614 4.1527376 4.1517925 4.1512017 4.1503353] | 0.25 | 25 | 2759.907
244 | [4.1783347 4.1717973 4.1673083 4.1641183 4.1616769 4.1594715 4.1578965 4.1564002 4.1549821 4.1537614 4.1527376 4.1515565 4.1510444 4.1499023] | 0.25 | 25 | 2756.257
245 | [4.1781769 4.1716399 4.1672297 4.1642761 4.1614799 4.1592355 4.1575813 4.1559277 4.1545095 4.1533284 4.1521864 4.1514773 4.1507292 4.1497054] | 0.25 | 25 | 2755.973
246 | [4.1782165 4.1715217 4.1675444 4.1641183 4.1613617 4.1594715 4.1578965 4.1559668 4.1547461 4.153604 4.152462 4.1515956 4.1507292 4.1500993] | 0.25 | 25 | 2751.42
247 | [4.1780982 4.1718764 4.1670718 4.1641183 4.1616373 4.1595111 4.1575422 4.1557698 4.1546674 4.1534467 4.152462 4.1514382 4.1507688 4.149745 ] | 0.25 | 25 | 2753.992
248 | [4.1782556 4.1718764 4.1675839 4.1643152 4.1619525 4.159708 4.1578965 4.1562424 4.1549034 4.1537223 4.1527772 4.152029 4.1509657 4.1500993] | 0.25 | 25 | 2747.948
249 | [4.1780982 4.1718369 4.1672688 4.1641579 4.1615195 4.1591959 4.1574631 4.1557307 4.1546674 4.1532497 4.1525407 4.1516352 4.1504145 4.1496658] | 0.25 | 25 | 2745.152
250 | [4.1779013 4.1714039 4.1673474 4.1640005 4.161283 4.1591959 4.1571088 4.1556911 4.1546674 4.1533284 4.1521864 4.1511626 4.150178 4.1494694] | 0.25 | 25 | 2743.326
251 | [4.1779408 4.1716795 4.1671901 4.1638823 4.1612043 4.1594715 4.1575422 4.1558881 4.1545887 4.1534858 4.1521077 4.1515565 4.1504931 4.1497841] | 0.25 | 25 | 2740.528
252 | [4.1779013 4.1715612 4.1671505 4.1640005 4.1613617 4.1590776 4.1574631 4.1555338 4.1544704 4.1532102 4.1523046 4.1512017 4.150178 4.1494298] | 0.25 | 25 | 2740.21
253 | [4.1781378 4.1719551 4.167387 4.1640396 4.1617165 4.1594715 4.1578569 4.156321 4.1550612 4.1537614 4.1526589 4.1516743 4.1507292 4.1500597] | 0.25 | 25 | 2738.922
254 | [4.1777439 4.1716399 4.1671505 4.1639214 4.1611257 4.1590776 4.1571484 4.155376 4.1544309 4.1533284 4.1520681 4.1509657 4.149981 4.1493902] | 0.25 | 25 | 2732.914
255 | [4.1779408 4.171443 4.1672297 4.1638823 4.1612043 4.1591959 4.1569905 4.1557307 4.1542339 4.1530132 4.1521077 4.150887 4.150178 4.1493115] | 0.25 | 25 | 2733.108
256 | [4.1778622 4.1714039 4.1672297 4.1638427 4.1614404 4.1590776 4.1571088 4.1555729 4.1543522 4.1529346 4.1517925 4.151123 4.1502566 4.1493115] | 0.25 | 25 | 2728.985
257 | [4.1777043 4.171443 4.1668749 4.1637244 4.1609678 4.1587234 4.1567545 4.1552973 4.1539583 4.1527376 4.1516743 4.1507292 4.1499023 4.1489968] | 0.25 | 25 | 2726.632
258 | [4.1777439 4.171443 4.1667175 4.1636853 4.1610074 4.1588807 4.1573057 4.1555729 4.1541948 4.1526985 4.1517529 4.1507688 4.1499419 4.1491542] | 0.25 | 25 | 2726.906
259 | [4.1775074 4.1714039 4.1669536 4.1636066 4.1610861 4.1588807 4.1569118 4.1554155 4.1539192 4.1528163 4.1516743 4.1510048 4.1498237 4.1490755] | 0.25 | 25 | 2722.765
261 | [4.1778622 4.171443 4.1669931 4.1634884 4.1610861 4.158802 4.1570301 4.1552973 4.1541948 4.1528559 4.1517529 4.1507688 4.1499023 4.1490755] | 0.25 | 25 | 2721.569
262 | [4.1779013 4.171443 4.1669536 4.1636066 4.161047 4.1587629 4.1567936 4.1552186 4.1540766 4.1530132 4.1519108 4.1507292 4.149745 4.1488786] | 0.25 | 25 | 2717.742
263 | [4.1777439 4.1710491 4.1669145 4.1632519 4.1607318 4.1587234 4.1569905 4.1552186 4.1538401 4.1528559 4.1516743 4.1503749 4.1498237 4.1487999] | 0.25 | 25 | 2715.312
264 | [4.177783 4.1711674 4.1669536 4.163331 4.1607318 4.1587234 4.1569118 4.1552186 4.153604 4.1525803 4.1513596 4.1505322 4.1494694 4.1491146] | 0.25 | 25 | 2711.905
265 | [4.1775861 4.1712461 4.1665993 4.1632519 4.1606531 4.1586051 4.1567545 4.1551003 4.1538401 4.1522255 4.1512804 4.1504536 4.1494298 4.1483274] | 0.25 | 25 | 2711.237
266 | [4.177547 4.1713247 4.1668749 4.1634488 4.1608891 4.158566 4.1566758 4.1552973 4.1540766 4.1527772 4.1515169 4.1506505 4.1497054 4.1487603] | 0.25 | 25 | 2707.835
267 | [4.1775074 4.1711674 4.1669145 4.1635275 4.1608105 4.1585264 4.1567149 4.1549821 4.1537223 4.1526194 4.1515169 4.1503749 4.1496267 4.1486816] | 0.25 | 25 | 2703.748
268 | [4.1775861 4.17101 4.1666389 4.1633701 4.1607714 4.1582904 4.156518 4.1548643 4.153604 4.1523438 4.1513596 4.1500993 4.1490755 4.1484847] | 0.25 | 25 | 2701.235
269 | [4.1774287 4.171207 4.166481 4.1630945 4.1604562 4.1582508 4.1564002 4.1550612 4.1537614 4.1522651 4.1512017 4.150178 4.1491933 4.1486421] | 0.25 | 25 | 2698.052
270 | [4.1777043 4.17101 4.1664419 4.1630945 4.1603379 4.1584873 4.156518 4.1548247 4.1534858 4.1521468 4.1510444 4.1499419 4.1493115 4.1484451] | 0.25 | 25 | 2695.495
271 | [4.1774683 4.1710491 4.1667962 4.1635671 4.1604166 4.1583295 4.1564002 4.1549034 4.1534071 4.1521864 4.1510444 4.1499023 4.1490359 4.1483665] | 0.25 | 25 | 2693.879
272 | [4.17735 4.1710887 4.1667566 4.1629763 4.1604953 4.1581721 4.1564002 4.1545491 4.1532888 4.1519895 4.1510839 4.149981 4.1489177 4.1482091] | 0.25 | 25 | 2688.398
273 | [4.1774287 4.1709704 4.1663237 4.1629763 4.1602983 4.1578965 4.1561241 4.1543522 4.1531315 4.1518712 4.1507292 4.1495481 4.148603 4.1478939] | 0.25 | 25 | 2690.978
274 | [4.1774287 4.1709313 4.1664419 4.1628976 4.1602983 4.1581326 4.1564002 4.1546674 4.1532102 4.1519499 4.1507688 4.1497054 4.1489968 4.1481695] | 0.25 | 25 | 2686.631
275 | [4.1771927 4.1703796 4.1662841 4.162622 4.1602197 4.1577387 4.1559277 4.1541553 4.1526589 4.1515565 4.1503353 4.1493511 4.1485634 4.1478548] | 0.25 | 25 | 2682.896
276 | [4.1772714 4.1706161 4.1659694 4.1627793 4.1598654 4.1577783 4.1558881 4.1541162 4.1530528 4.1516352 4.1504536 4.1495085 4.1487207 4.1476579] | 0.25 | 25 | 2681.971
277 | [4.1772318 4.1706553 4.1660085 4.1629763 4.1602197 4.15766 4.1558094 4.1543131 4.1526985 4.1514382 4.1504145 4.1492724 4.1484451 4.1476183] | 0.25 | 25 | 2677.761
278 | [4.1770744 4.1704192 4.1657724 4.162622 4.1598258 4.1575813 4.1559668 4.1541553 4.1526985 4.1511626 4.1504145 4.1492329 4.1483665 4.1475396] | 0.25 | 25 | 2674.963
279 | [4.1773105 4.1704583 4.1660876 4.1623464 4.1598258 4.1575813 4.1556125 4.1541162 4.1526985 4.1513596 4.1503353 4.1490755 4.1482878 4.1473031] | 0.25 | 25 | 2673.292
280 | [4.1769958 4.1702619 4.1660085 4.1625037 4.159708 4.1575027 4.1555729 4.1537614 4.1525016 4.1510839 4.1502566 4.1489573 4.1483274 4.1473823] | 0.25 | 25 | 2669.586
281 | [4.1768775 4.1703796 4.1659694 4.1625824 4.1596684 4.1575422 4.1555729 4.1540766 4.1523438 4.1512413 4.149981 4.1490755 4.1480122 4.1471062] | 0.25 | 25 | 2672.154
282 | [4.1769958 4.1705375 4.1658907 4.1627007 4.1599441 4.15766 4.1556911 4.1542339 4.1526589 4.1515169 4.1504536 4.1491933 4.1483665 4.1476183] | 0.25 | 25 | 2665.251
283 | [4.1770744 4.1704583 4.1657724 4.1622677 4.1596293 4.1573057 4.1555338 4.1539192 4.1523438 4.151123 4.1500597 4.1487999 4.1482091 4.147264 ] | 0.25 | 25 | 2659.894
284 | [4.1769166 4.1703405 4.1658115 4.1623859 4.1596684 4.157227 4.1553369 4.1537614 4.152462 4.1510444 4.149745 4.1487207 4.1479726 4.1471853] | 0.25 | 25 | 2658.836
285 | [4.1769958 4.1705375 4.1659694 4.162425 4.1598654 4.1576209 4.1556125 4.1539583 4.1526985 4.1511626 4.150178 4.1489968 4.1482091 4.1473823] | 0.25 | 25 | 2655.478
287 | [4.1771135 4.1706948 4.166245 4.162425 4.1599441 4.1575422 4.1556911 4.1542735 4.1526194 4.1513596 4.1501384 4.1493902 4.1484847 4.1476579] | 0.25 | 25 | 2655.354
288 | [4.1768775 4.1700649 4.1658115 4.1624646 4.1595111 4.1573844 4.1553369 4.1537223 4.1521468 4.1510444 4.1500206 4.1487207 4.1478152 4.1471853] | 0.25 | 25 | 2650.363
289 | [4.1769166 4.1703796 4.1658115 4.1622677 4.1595898 4.1573844 4.1554546 4.1536436 4.1523438 4.1507688 4.1498237 4.1487999 4.1478152 4.1469884] | 0.25 | 25 | 2649.508
290 | [4.1771531 4.1704979 4.1655755 4.1623859 4.159708 4.1571875 4.1552973 4.1537223 4.1523833 4.1512017 4.1498628 4.1489177 4.1480513 4.1469092] | 0.25 | 25 | 2645.194
291 | [4.1767201 4.1702619 4.1655755 4.1619525 4.1595898 4.1570692 4.1549034 4.1534071 4.1519108 4.1506505 4.149745 4.1484847 4.147697 4.1468306] | 0.25 | 25 | 2641.246
292 | [4.176641 4.1700649 4.1656938 4.1622281 4.1593533 4.1568727 4.1551003 4.1533284 4.1520681 4.1507688 4.1492724 4.148406 4.1474214 4.1468306] | 0.25 | 25 | 2639.711
293 | [4.1768379 4.1703796 4.1657329 4.162189 4.1594715 4.1568332 4.1553369 4.1535645 4.1521864 4.1508474 4.1499023 4.1486816 4.1476579 4.1469488] | 0.25 | 25 | 2635.535
294 | [4.1767988 4.1701436 4.1655359 4.1619129 4.1593533 4.1568727 4.1550217 4.1534071 4.1521077 4.1507292 4.1495872 4.1483665 4.1475396 4.1466336] | 0.25 | 25 | 2632.904
295 | [4.1768379 4.1701436 4.1655755 4.1618342 4.1591959 4.1569514 4.1551003 4.1531711 4.1517925 4.1502962 4.1491933 4.1485238 4.1475 4.1466732] | 0.25 | 25 | 2632.146
296 | [4.1767592 4.169868 4.1657329 4.1622677 4.1595502 4.1569905 4.1550217 4.1534858 4.152029 4.150887 4.1494694 4.1485238 4.147697 4.1467915] | 0.25 | 25 | 2627.306
297 | [4.1767201 4.1698284 4.1652212 4.1616769 4.1590385 4.1566758 4.1545491 4.1529741 4.1516743 4.1502962 4.1492329 4.1479335 4.1471457 4.1466732] | 0.25 | 25 | 2625.46
298 | [4.1768379 4.1702619 4.165339 4.1618342 4.1591959 4.1568727 4.1546674 4.1530919 4.1516352 4.1505322 4.1492329 4.1481304 4.1474214 4.1463976] | 0.25 | 25 | 2627.211
299 | [4.1767592 4.1703796 4.1655359 4.162189 4.1593928 4.157227 4.1554155 4.1535254 4.152029 4.1509261 4.1494694 4.1485634 4.1475 4.1467128] | 0.25 | 25 | 2621.538
300 | [4.1766806 4.1697893 4.1652999 4.1617951 4.1587629 4.1563606 4.1545887 4.1528559 4.1516743 4.1503353 4.1488786 4.1481304 4.1469488 4.1459641] | 0.25 | 25 | 2617.925
301 | [4.1767988 4.1701827 4.1651421 4.1617951 4.1591568 4.1564789 4.1546674 4.1530919 4.1517138 4.150178 4.1489968 4.1478548 4.1470671 4.1461611] | 0.25 | 25 | 2615.758
302 | [4.1764836 4.1699071 4.165103 4.1613617 4.1587629 4.156518 4.1544309 4.1526985 4.15132 4.1498628 4.1488786 4.147697 4.1466336 4.1460824] | 0.25 | 25 | 2610.514
303 | [4.1766019 4.1702223 4.1649456 4.1616373 4.1584873 4.1563606 4.1543131 4.152895 4.1513987 4.1499419 4.148603 4.1477365 4.1467915 4.1458068] | 0.25 | 25 | 2607.416
304 | [4.176405 4.1697497 4.165103 4.1615982 4.1586051 4.1564002 4.1544704 4.1525407 4.1510839 4.1497841 4.148603 4.1475787 4.1466336 4.1459641] | 0.25 | 25 | 2607.064
305 | [4.1764441 4.1694345 4.1649847 4.1611257 4.1585264 4.1561241 4.1542339 4.1523833 4.151123 4.1496658 4.1484451 4.1473823 4.1462402 4.1456494] | 0.25 | 25 | 2603.78
306 | [4.1763654 4.1695924 4.1649456 4.1615195 4.1586838 4.1561241 4.1541162 4.1523833 4.1510048 4.1497054 4.1485634 4.1475787 4.1466732 4.1455708] | 0.25 | 25 | 2600.659
307 | [4.1764836 4.1695132 4.1650243 4.1612439 4.1585264 4.1561241 4.1542339 4.1523046 4.1510839 4.1496267 4.1484847 4.1474609 4.146358 4.1455708] | 0.25 | 25 | 2597.711
308 | [4.1766806 4.1697102 4.1649456 4.1613226 4.1586051 4.1562033 4.1542735 4.1525407 4.1510839 4.149745 4.1485238 4.1471457 4.1465158 4.1453342] | 0.25 | 25 | 2595.587
309 | [4.1761684 4.1692772 4.1645517 4.1607714 4.1581721 4.1559277 4.1539192 4.1519108 4.1505322 4.1493115 4.1480513 4.1469884 4.146122 4.1452947] | 0.25 | 25 | 2593.264
310 | [4.1756959 4.1687651 4.1639609 4.1602197 4.1575422 4.1550612 4.1530132 4.1513596 4.1498237 4.1485634 4.147264 4.146122 4.1450586 4.1442318] | 0.25 | 25 | 2591.85
311 | [4.1765623 4.1694741 4.1648664 4.1615982 4.1583691 4.1561637 4.154037 4.1523438 4.150887 4.1494298 4.1483274 4.1473031 4.1464763 4.1454129] | 0.25 | 25 | 2587.605
313 | [4.1760898 4.1695528 4.1645517 4.1609287 4.1585264 4.1557698 4.1537223 4.1519499 4.1504931 4.1493511 4.1481304 4.1471062 4.1461611 4.1450982] | 0.25 | 25 | 2589.149
314 | [4.1760898 4.1693559 4.1647878 4.1609287 4.1580539 4.1556125 4.1538796 4.1519895 4.1506109 4.1493511 4.1478548 4.1468306 4.1460824 4.1449404] | 0.25 | 25 | 2586.872
315 | [4.1762476 4.1691985 4.1648664 4.161283 4.1584873 4.1556911 4.1537614 4.1520681 4.1508474 4.1491146 4.1481304 4.1470671 4.1460824 4.1451769] | 0.25 | 25 | 2582.81
316 | [4.1760111 4.1691985 4.1645122 4.1609678 4.1581721 4.1559277 4.1536436 4.1519895 4.1503353 4.1490755 4.1478548 4.1466336 4.1456885 4.1447434] | 0.25 | 25 | 2581.491
317 | [4.1763263 4.1696315 4.1645122 4.1611648 4.1582904 4.1558485 4.1537223 4.1520681 4.1505322 4.1493511 4.1479726 4.1469092 4.1456885 4.1450982] | 0.25 | 25 | 2577.099
318 | [4.1760898 4.1692772 4.1647091 4.1609678 4.1582904 4.1555338 4.153604 4.1519895 4.1505718 4.1490755 4.1478939 4.1465549 4.1458855 4.1451373] | 0.25 | 25 | 2574.977
319 | [4.1756959 4.1692376 4.1642761 4.1606531 4.1578569 4.1554546 4.1534467 4.1515565 4.1499023 4.1485634 4.1475 4.1463189 4.1452947 4.1442318] | 0.25 | 25 | 2575.08
320 | [4.1760111 4.1690407 4.1644731 4.1607318 4.1579356 4.1555338 4.1537223 4.1517925 4.1503749 4.1487603 4.1478152 4.1465945 4.1454916 4.1447434] | 0.25 | 25 | 2567.694
321 | [4.1757355 4.1692772 4.164197 4.1606922 4.1579356 4.1553369 4.1534071 4.1515565 4.150178 4.1488786 4.147697 4.1465549 4.1454129 4.1446257] | 0.25 | 25 | 2565.772
322 | [4.1762476 4.1691198 4.1643548 4.1607714 4.1579356 4.155376 4.1532888 4.1513596 4.1499419 4.1486421 4.1474214 4.1462007 4.1453738 4.1443892] | 0.25 | 25 | 2564.202
323 | [4.1757751 4.1687651 4.1640792 4.1606531 4.1577387 4.1550612 4.1529346 4.1512804 4.149745 4.1482482 4.147264 4.145925 4.14498 4.1443105] | 0.25 | 25 | 2561.637
324 | [4.1758928 4.1690407 4.164197 4.1607318 4.1576209 4.1552973 4.1532888 4.1514773 4.1499023 4.1486421 4.1475396 4.1463976 4.1451769 4.1445465] | 0.25 | 25 | 2559.601
325 | [4.1757355 4.1688046 4.1640396 4.1605349 4.1575027 4.1550217 4.1531711 4.1512413 4.1497054 4.1482482 4.1469488 4.145925 4.1448221 4.144074 ] | 0.25 | 25 | 2554.765
326 | [4.1757355 4.1688833 4.1642365 4.1606922 4.1575422 4.1554155 4.1530528 4.1513596 4.1497841 4.1484847 4.1472244 4.146122 4.14498 4.1443496] | 0.25 | 25 | 2556.812
327 | [4.1758142 4.1687651 4.1643152 4.1603379 4.1576996 4.1552973 4.1530528 4.1512017 4.1495872 4.1481695 4.1471853 4.145925 4.1450982 4.1440349] | 0.25 | 25 | 2549.747
328 | [4.1759324 4.1688046 4.1640396 4.1605349 4.1573844 4.1549034 4.1530528 4.1510048 4.1495872 4.1481304 4.1471062 4.145925 4.1449404 4.143877 ] | 0.25 | 25 | 2547.511
329 | [4.1756172 4.168726 4.1639214 4.1604953 4.1572661 4.1548247 4.1528163 4.1510839 4.1498237 4.1480908 4.1468306 4.1458068 4.1447043 4.1437984] | 0.25 | 25 | 2545.213
330 | [4.1756959 4.1686077 4.1641183 4.1601806 4.157424 4.1550217 4.1528163 4.151123 4.1494694 4.1481304 4.1467915 4.1455312 4.1447043 4.1438379] | 0.25 | 25 | 2542.253
331 | [4.1756172 4.168962 4.1639609 4.1602983 4.1575027 4.1547461 4.1529346 4.1510444 4.1496267 4.1482482 4.1468701 4.1458855 4.1445861 4.143877 ] | 0.25 | 25 | 2540.484
332 | [4.1755385 4.1686864 4.1636853 4.1601806 4.1573057 4.1547856 4.1525407 4.1507292 4.1494298 4.1479726 4.1466732 4.1455708 4.1444678 4.1434836] | 0.25 | 25 | 2537.332
333 | [4.1758142 4.1685681 4.1637244 4.1602197 4.1572661 4.1547856 4.1527376 4.1509261 4.1495085 4.1479335 4.1466336 4.1455312 4.1445074 4.1436014] | 0.25 | 25 | 2534.833
334 | [4.175499 4.1688833 4.1640396 4.1602197 4.1570301 4.1545491 4.1525407 4.1508079 4.1492724 4.1477757 4.1466732 4.1456099 4.1444287 4.1434045] | 0.25 | 25 | 2533.214
335 | [4.1754203 4.1684504 4.163764 4.1602197 4.157227 4.1546674 4.1526985 4.1508474 4.1492724 4.1478548 4.1466336 4.1455708 4.1444287 4.1433654] | 0.25 | 25 | 2530.095
336 | [4.1755781 4.1686473 4.1638427 4.1600623 4.1573453 4.1546674 4.1525803 4.1507688 4.1491933 4.1477757 4.1464763 4.1453738 4.1443105 4.1434836] | 0.25 | 25 | 2527.432
337 | [4.1754599 4.1685681 4.163764 4.1599441 4.1567936 4.1544309 4.1525016 4.1504536 4.1489177 4.1475787 4.1464763 4.1450982 4.1441135 4.1430898] | 0.25 | 25 | 2527.635
339 | [4.1755385 4.1686077 4.1634488 4.1600623 4.1571484 4.1542735 4.1523833 4.1506505 4.1487999 4.147697 4.1460433 4.1449404 4.1437984 4.1431289] | 0.25 | 25 | 2533.705
340 | [4.1755781 4.1686077 4.1636457 4.1598654 4.1570301 4.1547065 4.1526985 4.1506109 4.1490755 4.1477757 4.1462402 4.1453738 4.1439953 4.1432867] | 0.25 | 25 | 2529.627
341 | [4.175499 4.1684895 4.1635275 4.1598258 4.1568727 4.1545491 4.1522651 4.1507292 4.1488786 4.1475396 4.1465158 4.1451769 4.1441531 4.1431289] | 0.25 | 25 | 2526.757
342 | [4.1754203 4.1682534 4.1632519 4.159905 4.1565576 4.1543918 4.1522255 4.1503353 4.1487207 4.1471853 4.1458464 4.1448617 4.143641 4.1427746] | 0.25 | 25 | 2524.533
343 | [4.1753812 4.1684108 4.1638823 4.160141 4.1571088 4.1544309 4.152462 4.1507688 4.1491146 4.1477365 4.1463189 4.145216 4.1441135 4.1432867] | 0.25 | 25 | 2521.096
344 | [4.1753812 4.1682534 4.1635671 4.1595111 4.1566758 4.1542735 4.1523046 4.1502962 4.1488786 4.1471457 4.1458464 4.1447043 4.1439166 4.1427746] | 0.25 | 25 | 2517.369
345 | [4.1754599 4.1684504 4.163331 4.1595898 4.1567545 4.1541553 4.1519895 4.1502566 4.1484847 4.1473823 4.1457281 4.1448221 4.1439166 4.1427746] | 0.25 | 25 | 2520.206
346 | [4.1754203 4.1683712 4.1634884 4.1600623 4.1569514 4.1543131 4.1522651 4.1506901 4.1491146 4.1474214 4.1460433 4.1450586 4.143877 4.1432076] | 0.25 | 25 | 2516.101
347 | [4.1754599 4.1681747 4.163331 4.1596293 4.1565576 4.1539979 4.1523046 4.1503749 4.1486816 4.1473823 4.1460824 4.144783 4.1437593 4.1427746] | 0.25 | 25 | 2513.57
348 | [4.1753812 4.1681352 4.1633701 4.1593928 4.1565576 4.1539192 4.1517138 4.1500597 4.1482878 4.1469488 4.1456885 4.1443892 4.1434045 4.142735 ] | 0.25 | 25 | 2515.825
349 | [4.1754203 4.1686473 4.1635275 4.1598654 4.157227 4.1545095 4.1523438 4.1508474 4.1489968 4.1473823 4.1464367 4.145216 4.1442318 4.1433258] | 0.25 | 25 | 2509.558
350 | [4.1751842 4.1682138 4.1632519 4.1595111 4.1565576 4.1536436 4.1518712 4.1502175 4.1480908 4.1467128 4.1454525 4.1445465 4.1434045 4.142499 ] | 0.25 | 25 | 2505.134
351 | [4.1751842 4.1680169 4.1630549 4.1593533 4.1562033 4.1539979 4.1516352 4.1496267 4.1482482 4.1467128 4.1454129 4.1443496 4.1431289 4.1423416] | 0.25 | 25 | 2507.773
352 | [4.1753812 4.1682138 4.1635275 4.1595111 4.1562819 4.1540766 4.1519499 4.1498237 4.1483274 4.1468306 4.1453738 4.1443496 4.1434045 4.1423807] | 0.25 | 25 | 2502.751
2 | [4.1951628 4.1826816 4.1777601 4.1745315 4.1721296 4.1701217 4.1686649 4.167326 4.1663809 4.165318 4.1646094 4.16394 4.1631918 4.1626406] | 0.25 | 25 | 3228.593
4 | [4.1952415 4.1827602 4.177681 4.1744528 4.1720114 4.1700821 4.1688223 4.1673656 4.1664205 4.1653571 4.1646881 4.1639791 4.163507 4.1627588] | 0.25 | 25 | 3226.515
5 | [4.1951237 4.1826816 4.177681 4.1742949 4.172051 4.1702394 4.1686254 4.1674047 4.1663418 4.165554 4.1646485 4.1640582 4.1633492 4.1628766] | 0.25 | 25 | 3225.588
6 | [4.1951628 4.1826029 4.1777601 4.1744528 4.1721687 4.170279 4.1685858 4.1674833 4.1664596 4.1655936 4.1647272 4.1640973 4.163507 4.1629949] | 0.25 | 25 | 3223.923
7 | [4.1951628 4.1825633 4.1776419 4.1743736 4.1718931 4.1702394 4.1686254 4.167326 4.1662631 4.1653967 4.1649241 4.1640582 4.1633492 4.1629558] | 0.25 | 25 | 3222.495
14 | [4.1952415 4.1827211 4.1777601 4.1743736 4.172051 4.1703186 4.1687436 4.1676412 4.1664991 4.1657119 4.1648059 4.1643338 4.1636248 4.1630735] | 0.25 | 25 | 3210.754
19 | [4.1953597 4.1827998 4.1778388 4.1745706 4.1721296 4.1704364 4.1689405 4.1678772 4.1666961 4.1659083 4.1650815 4.1644516 4.163743 4.1632705] | 0.25 | 25 | 3201.14
24 | [4.1953597 4.1825242 4.177681 4.1742949 4.172051 4.1700821 4.1685071 4.1673656 4.1663022 4.1653967 4.1646485 4.1640582 4.163507 4.1628766] | 0.25 | 25 | 3191.61
25 | [4.1953206 4.1825242 4.177681 4.1743736 4.1720901 4.170279 4.1689405 4.1674047 4.1665387 4.1656723 4.1649241 4.1642547 4.163743 4.1631131] | 0.25 | 25 | 3188.628
38 | [4.1953993 4.1823273 4.1772089 4.1739407 4.1714602 4.1699638 4.1682711 4.1670113 4.1659083 4.1651607 4.1642942 4.1636248 4.1629558 4.1624436] | 0.25 | 25 | 3165.414
54 | [4.1951628 4.181973 4.1771297 4.1738224 4.1711454 4.1692553 4.1678381 4.1665387 4.1655149 4.1646094 4.1638217 4.1631131 4.1625619 4.1619711] | 0.25 | 25 | 3139.297
58 | [4.195281 4.181973 4.1769724 4.1735864 4.1711845 4.1691766 4.1677985 4.1664596 4.1653571 4.1644516 4.1636643 4.1629949 4.1624045 4.1617742] | 0.25 | 25 | 3132.349
70 | [4.195478 4.1815791 4.1762638 4.1729565 4.1705151 4.1685467 4.166893 4.1655149 4.1645699 4.1636248 4.1627979 4.1620107 4.1613808 4.1608686] | 0.25 | 25 | 3113.249
72 | [4.1953993 4.1815791 4.1766577 4.1729565 4.170476 4.1685071 4.1669321 4.165751 4.1647668 4.163743 4.1629162 4.1620893 4.1613808 4.1609473] | 0.25 | 25 | 3110.271
83 | [4.1949658 4.1815791 4.1763029 4.1727595 4.1700821 4.1681924 4.1666565 4.1652393 4.1641369 4.1631522 4.1624045 4.1616955 4.1610265 4.1604357] | 0.25 | 25 | 3094.263
84 | [4.195281 4.1814609 4.1763029 4.1727595 4.170279 4.1682711 4.1666174 4.1652784 4.1642156 4.1633492 4.1623254 4.1617742 4.1608686 4.1603961] | 0.25 | 25 | 3092.594
91 | [4.1950054 4.1812248 4.1759486 4.1722479 4.1697278 4.1678772 4.1662235 4.1648455 4.1635461 4.1625619 4.1617351 4.1609869 4.1602783 4.1596875] | 0.25 | 25 | 3081.728
100 | [4.1948872 4.1810675 4.1759095 4.1721687 4.1694522 4.1673656 4.1656327 4.1642942 4.1633101 4.1620107 4.1613808 4.1604357 4.1600027 4.1592546] | 0.25 | 25 | 3069.302
108 | [4.1950841 4.1809883 4.1755157 4.1718931 4.1693339 4.1670899 4.1654363 4.1640582 4.1630344 4.1618533 4.1609473 4.1601601 4.1594119 4.159018 ] | 0.25 | 25 | 3058.2
110 | [4.1950841 4.1810675 4.1755157 4.1718931 4.1694126 4.1671686 4.1654363 4.1640186 4.1628375 4.1618533 4.1610656 4.1601601 4.1593728 4.1589789] | 0.25 | 25 | 3055.108
112 | [4.1951237 4.1809096 4.1753974 4.1719327 4.1692162 4.1672077 4.1652393 4.1640186 4.1627588 4.1616955 4.1609082 4.1600418 4.1594515 4.1587033] | 0.25 | 25 | 3052.086
113 | [4.1951628 4.1808705 4.1752796 4.1714602 4.168901 4.166893 4.1651211 4.1636248 4.1624832 4.1615381 4.160593 4.1598449 4.1589394 4.1584277] | 0.25 | 25 | 3050.851
117 | [4.1949267 4.1805162 4.1752005 4.1714211 4.1687827 4.1665778 4.1648455 4.1635461 4.1623254 4.1614199 4.1603174 4.1595302 4.158782 4.1583095] | 0.25 | 25 | 3044.519
121 | [4.1950054 4.1805949 4.1752005 4.1716967 4.1687827 4.1665778 4.1650028 4.1634674 4.1623254 4.1612229 4.160357 4.1594906 4.1588216 4.1581912] | 0.25 | 25 | 3039.849
123 | [4.1950054 4.180398 4.1748857 4.1711845 4.1683893 4.1661839 4.1645303 4.1631131 4.1617742 4.1607113 4.1598449 4.1590972 4.1582704 4.1578369] | 0.25 | 25 | 3035.815
127 | [4.195045 4.1804767 4.175004 4.1710272 4.1685858 4.1662235 4.1646094 4.1631522 4.1618924 4.1607509 4.1599631 4.1590972 4.1581912 4.1577582] | 0.25 | 25 | 3030.145
131 | [4.195045 4.1803584 4.1747284 4.1710272 4.1683102 4.1663022 4.1643338 4.1628766 4.1618533 4.160593 4.1596484 4.1586246 4.1579947 4.1574435] | 0.25 | 25 | 3026.647
135 | [4.1949658 4.1804767 4.1747675 4.1709876 4.1681924 4.1659875 4.1642547 4.1630735 4.1618137 4.1606717 4.1596484 4.158782 4.1580734 4.1572857] | 0.25 | 25 | 3019.318
136 | [4.1949267 4.1803193 4.1748857 4.1709876 4.1681137 4.1660266 4.1642156 4.1627588 4.1614985 4.1603174 4.1594906 4.1585851 4.1579156 4.1572466] | 0.25 | 25 | 3017.609
138 | [4.1949658 4.1802011 4.1744919 4.1707907 4.1679168 4.1656723 4.1639004 4.162365 4.1612229 4.159924 4.1592546 4.1583095 4.1575613 4.1568923] | 0.25 | 25 | 3014.219
141 | [4.1948085 4.1800437 4.1744132 4.1706333 4.1677589 4.1656723 4.1638613 4.1624436 4.1609869 4.1599631 4.1589789 4.1582308 4.1574435 4.1566558] | 0.25 | 25 | 3009.155
145 | [4.1949267 4.1800041 4.1744132 4.1705151 4.1675229 4.1655149 4.1636643 4.1620893 4.1607509 4.1596875 4.1586246 4.1578765 4.1571679 4.1562619] | 0.25 | 25 | 3001.971
146 | [4.1950054 4.1798468 4.1742558 4.1703577 4.1674047 4.165318 4.1635461 4.161932 4.1605539 4.1594906 4.158546 4.1577191 4.1570497 4.1562228] | 0.25 | 25 | 3000.059
154 | [4.1948481 4.1799254 4.1741376 4.1703577 4.1674047 4.1652393 4.1633492 4.1617351 4.1603961 4.1592546 4.1582308 4.1575222 4.1566167 4.1560259] | 0.25 | 25 | 2984.48
155 | [4.1948085 4.1796894 4.1737833 4.170043 4.1670504 4.1648059 4.1629558 4.1614199 4.1601205 4.1589789 4.1579552 4.1571679 4.1563802 4.1557503] | 0.25 | 25 | 2982.381
159 | [4.1948481 4.1794138 4.1737046 4.1697674 4.166893 4.1646094 4.1626406 4.1611443 4.1597662 4.1585851 4.1577191 4.1568923 4.1559076 4.1551991] | 0.25 | 25 | 2974.743
160 | [4.1948085 4.1796894 4.1739407 4.1699638 4.1670899 4.1647272 4.1627979 4.1613021 4.159924 4.1588216 4.1579156 4.1569314 4.1561046 4.1553564] | 0.25 | 25 | 2971.506
163 | [4.1947694 4.1796498 4.1737046 4.1699247 4.1668143 4.1645699 4.1628375 4.1610265 4.1597662 4.1586246 4.1575613 4.1567345 4.1560259 4.1552386] | 0.25 | 25 | 2964.614
165 | [4.1947694 4.1794138 4.1735077 4.1694522 4.1664205 4.1642942 4.162365 4.1607509 4.1594119 4.1583095 4.1573253 4.1563411 4.1555929 4.1547661] | 0.25 | 25 | 2957.899
168 | [4.1948872 4.1794138 4.1735468 4.1694918 4.1664991 4.164176 4.1624045 4.1607113 4.1594119 4.1581912 4.1572857 4.1563015 4.1553564 4.1547265] | 0.25 | 25 | 2949.387
169 | [4.1946902 4.1792955 4.1731534 4.1691766 4.1663418 4.1638217 4.1618924 4.160357 4.1589789 4.1577978 4.1567345 4.1559076 4.1550021 4.1542935] | 0.25 | 25 | 2947.134
175 | [4.1945724 4.179059 4.1730351 4.1689796 4.1659875 4.163507 4.1617351 4.159924 4.1587424 4.1572857 4.1563802 4.155396 4.1546478 4.1538606] | 0.25 | 25 | 2927.369
178 | [4.1946511 4.179059 4.1730747 4.1689405 4.1659479 4.1634674 4.1616564 4.1600418 4.158546 4.1572857 4.1562228 4.1554351 4.1545296 4.1537423] | 0.25 | 25 | 2917.149
183 | [4.1944146 4.1786261 4.1726413 4.1684284 4.1652784 4.1628766 4.1609869 4.1592937 4.1579947 4.1567345 4.1555929 4.1546478 4.1537423 4.1529546] | 0.25 | 25 | 2896.761
184 | [4.1944146 4.1787047 4.1726022 4.1682711 4.1655149 4.1627588 4.1608295 4.1591363 4.1577191 4.1565771 4.1554747 4.1545296 4.1537027 4.1529155] | 0.25 | 25 | 2893.136
185 | [4.1944146 4.1785474 4.1727595 4.1683102 4.165318 4.1629162 4.1607509 4.1591759 4.1576796 4.1565771 4.1554747 4.1546082 4.1537027 4.1529155] | 0.25 | 25 | 2888.174
186 | [4.1944542 4.1785078 4.1724052 4.1684284 4.1651998 4.1627588 4.1607113 4.159018 4.1577582 4.1564589 4.1554351 4.1544118 4.1534667 4.1527185] | 0.25 | 25 | 2883.997
191 | [4.1945724 4.178587 4.1724839 4.1681924 4.1650028 4.1625619 4.1604357 4.158782 4.1573644 4.1561441 4.1550021 4.154057 4.1531911 4.1524429] | 0.25 | 25 | 2861.288
193 | [4.1944938 4.1784291 4.1722083 4.1678772 4.164885 4.1624436 4.1603174 4.158546 4.1571679 4.1559863 4.1547265 4.153821 4.1529942 4.1520886] | 0.25 | 25 | 2851.705
195 | [4.1944542 4.1783113 4.172051 4.1679559 4.1647272 4.162168 4.1600418 4.1584668 4.1568527 4.155632 4.1545296 4.1535454 4.152679 4.1518521] | 0.25 | 25 | 2841.618
196 | [4.1943359 4.1781931 4.1717753 4.1676016 4.1644125 4.1620107 4.1598058 4.1581912 4.1564984 4.155396 4.154254 4.1533484 4.1523643 4.1516161] | 0.25 | 25 | 2837.309
200 | [4.1943755 4.1781144 4.171854 4.1676016 4.1642942 4.1618137 4.159924 4.1579947 4.1563802 4.1551204 4.1541362 4.1531124 4.15201 4.1513801] | 0.25 | 25 | 2817.183
201 | [4.1945329 4.1780748 4.1716571 4.1672869 4.1641369 4.1614594 4.1595693 4.1576009 4.1562228 4.1547661 4.1539392 4.152679 4.1519704 4.1509862] | 0.25 | 25 | 2810.82
210 | [4.1942968 4.1773663 4.1708302 4.1665387 4.1631131 4.1604753 4.1583881 4.1564589 4.1550417 4.1536636 4.1524429 4.1513801 4.1505136 4.1495295] | 0.25 | 25 | 2764.989
211 | [4.1942968 4.1773663 4.1709485 4.1665778 4.1631918 4.1607113 4.1585851 4.1565375 4.1550808 4.1537423 4.1524429 4.1514587 4.1504741 4.1496868] | 0.25 | 25 | 2760.07
213 | [4.1940603 4.1772876 4.1707516 4.1663022 4.1629162 4.1602783 4.1581912 4.1564198 4.1547265 4.153388 4.1520886 4.1510649 4.1501594 4.1492538] | 0.25 | 25 | 2746.299
214 | [4.1940999 4.1774054 4.1709876 4.1663809 4.1631918 4.1605144 4.1583881 4.1564198 4.1548839 4.1535454 4.1524825 4.1512618 4.150435 4.1494899] | 0.25 | 25 | 2741.192
222 | [4.1938243 4.1765785 4.1697278 4.1653571 4.1617351 4.1590576 4.1568527 4.1550021 4.1531515 4.1517735 4.1505532 4.1494899 4.1485844 4.1476393] | 0.25 | 25 | 2692.05
227 | [4.1938243 4.1762638 4.1697278 4.1648455 4.1612625 4.1586246 4.1561046 4.1544118 4.1527972 4.1511831 4.1500411 4.1488204 4.1480331 4.146852 ] | 0.25 | 25 | 2661.605
228 | [4.1935878 4.1763029 4.1693339 4.1647272 4.1612229 4.1584277 4.1561441 4.1541362 4.1524825 4.1510253 4.1496081 4.1487026 4.1476393 4.1466551] | 0.25 | 25 | 2656.469
229 | [4.1938243 4.1763821 4.1695309 4.1648059 4.1615381 4.1584668 4.1562228 4.154254 4.1525216 4.1511436 4.1498837 4.1487417 4.147718 4.1468911] | 0.25 | 25 | 2647.196
231 | [4.1937847 4.1761065 4.1694522 4.1647668 4.1612229 4.1581521 4.1561046 4.1541362 4.1523643 4.1509466 4.1497259 4.148427 4.1474423 4.1465368] | 0.25 | 25 | 2633.895
232 | [4.1935878 4.1761065 4.1692162 4.1644516 4.1609473 4.1581521 4.155829 4.1538606 4.152246 4.150671 4.1493325 4.1482301 4.1470881 4.1462612] | 0.25 | 25 | 2628.42
233 | [4.1936274 4.1758308 4.1688614 4.1640582 4.1605539 4.1577582 4.155396 4.153388 4.1516161 4.1501594 4.14886 4.1476789 4.1466155 4.1457496] | 0.25 | 25 | 2627.736
236 | [4.1937456 4.1760273 4.1689796 4.1643338 4.1607113 4.1580338 4.1555533 4.1536241 4.1521277 4.1505136 4.1492538 4.1481514 4.1469307 4.1461825] | 0.25 | 25 | 2615.901
238 | [4.1936274 4.1757517 4.168901 4.164176 4.1606326 4.1577978 4.1551991 4.1532698 4.1515765 4.1501985 4.1487813 4.1476789 4.1464977 4.1455917] | 0.25 | 25 | 2601.483
239 | [4.1935878 4.1757913 4.1688614 4.1639791 4.1604357 4.1576009 4.1552777 4.1532302 4.1514978 4.1499228 4.1488204 4.147521 4.1464977 4.1455917] | 0.25 | 25 | 2595.987
241 | [4.1933122 4.175437 4.1684284 4.1635857 4.1599631 4.1571679 4.1547265 4.1528759 4.1510253 4.1494899 4.1480331 4.1469307 4.1460252 4.1449618] | 0.25 | 25 | 2583.348
243 | [4.1935487 4.1755157 4.1684284 4.1637034 4.1598449 4.1570101 4.1544509 4.1527185 4.1507497 4.1492538 4.1480331 4.1469307 4.1457887 4.1448045] | 0.25 | 25 | 2572.204
244 | [4.1933122 4.1753187 4.1681528 4.1633887 4.1598449 4.156774 4.1545691 4.1524034 4.1509075 4.1492143 4.1477966 4.1467733 4.1455917 4.1448045] | 0.25 | 25 | 2564.812
246 | [4.1936669 4.1753974 4.1682315 4.1632314 4.1597271 4.1566558 4.1543326 4.1522069 4.1505136 4.1489387 4.1476393 4.1463399 4.1453953 4.1444106] | 0.25 | 25 | 2553.66
247 | [4.19347 4.1753583 4.1683497 4.1633101 4.1597662 4.1567345 4.154254 4.152246 4.150435 4.1490173 4.1476002 4.1463795 4.145474 4.1444106] | 0.25 | 25 | 2547.912
249 | [4.1934304 4.1752796 4.1680741 4.1633492 4.1594906 4.1566954 4.154057 4.1521673 4.1503167 4.14886 4.1474423 4.1461825 4.1450405 4.1442533] | 0.25 | 25 | 2537.934
250 | [4.1935487 4.1750827 4.1679559 4.1631918 4.1593728 4.1564198 4.1540179 4.15201 4.1501198 4.1484661 4.1472063 4.1459465 4.1448832 4.1437416] | 0.25 | 25 | 2531.518
251 | [4.1933517 4.1750827 4.1678772 4.1629949 4.1593332 4.1562619 4.1536241 4.1517344 4.1498837 4.1483874 4.1468911 4.1457887 4.1447649 4.1437416] | 0.25 | 25 | 2526.817
252 | [4.1933913 4.175004 4.1677198 4.1629162 4.1590576 4.1561832 4.1537423 4.1515765 4.1497655 4.1481905 4.1467733 4.1457887 4.1446471 4.1435838] | 0.25 | 25 | 2521.029
253 | [4.1933122 4.1748857 4.1676803 4.1627979 4.1590576 4.1561832 4.1535058 4.1513405 4.1496868 4.1481118 4.1468124 4.145474 4.1443319 4.1432295] | 0.25 | 25 | 2514.022
255 | [4.1932335 4.1748857 4.1677198 4.1627588 4.1591759 4.1559472 4.153585 4.1514587 4.1496472 4.1482692 4.1466551 4.1455526 4.1443319 4.1434264] | 0.25 | 25 | 2504.369
3 | [4.195323 4.1836605 4.1789327 4.1757808 4.1734166 4.1716437 4.1700282 4.1689248 4.1678219 4.1669946 4.1662064 4.1654973 4.1648669 4.1643152] | 0.25 | 25 | 3232.918
7 | [4.195323 4.1836605 4.1787748 4.1758199 4.1734562 4.1716828 4.1702647 4.169004 4.1680584 4.1670337 4.1663642 4.1657338 4.1651425 4.1645908] | 0.25 | 25 | 3228.398
12 | [4.1954803 4.1835818 4.1788931 4.1758199 4.173377 4.1716828 4.1703038 4.1691222 4.1681371 4.1671915 4.1665215 4.1657729 4.1652608 4.1647091] | 0.25 | 25 | 3218.069
38 | [4.1955595 4.1833453 4.1784992 4.1754656 4.1732197 4.1713676 4.1698313 4.1686888 4.1677036 4.1668763 4.166049 4.165379 4.164906 4.1642756] | 0.25 | 25 | 3167.343
40 | [4.1955199 4.183188 4.178381 4.1751504 4.1729436 4.1711316 4.1695948 4.1682944 4.1673098 4.1665215 4.1657338 4.1651821 4.1645122 4.1639605] | 0.25 | 25 | 3163.448
41 | [4.1954803 4.1831088 4.1783023 4.1751895 4.1728649 4.1711316 4.1696343 4.1684127 4.1674671 4.1665215 4.1658125 4.1651821 4.1645908 4.1641183] | 0.25 | 25 | 3161.088
43 | [4.1954017 4.1831088 4.1782627 4.1752291 4.1728649 4.1710134 4.1695948 4.1684127 4.167428 4.1664824 4.1658125 4.1649852 4.1645517 4.1640396] | 0.25 | 25 | 3157.744
47 | [4.1953621 4.1830697 4.1782627 4.1749926 4.1727862 4.1710525 4.1695552 4.1682553 4.1673098 4.1664429 4.1656547 4.164906 4.1643152 4.1638818] | 0.25 | 25 | 3150.691
48 | [4.1954412 4.1830301 4.1781445 4.1749926 4.172668 4.1707373 4.1693192 4.1680975 4.1670732 4.1661673 4.1654186 4.1647882 4.1641579 4.1637244] | 0.25 | 25 | 3150.085
54 | [4.1954412 4.1829515 4.1780262 4.1747956 4.1724315 4.1706586 4.1691222 4.1679401 4.1668763 4.1660094 4.1651821 4.1645517 4.1638031 4.1633301] | 0.25 | 25 | 3139.68
60 | [4.1955199 4.1828728 4.1779475 4.1746774 4.1724315 4.1705012 4.1690431 4.1679006 4.1667185 4.1658516 4.1651034 4.1643939 4.1637635 4.1633301] | 0.25 | 25 | 3129.463
61 | [4.1954412 4.1826363 4.1778293 4.1745987 4.1721559 4.1704221 4.168807 4.1675854 4.1665215 4.1656547 4.1648669 4.1641579 4.1635666 4.1630545] | 0.25 | 25 | 3127.021
64 | [4.1955199 4.1827545 4.1778688 4.1745987 4.1721163 4.1702251 4.1686888 4.167428 4.1664824 4.1654186 4.16467 4.1640396 4.1635666 4.1628575] | 0.25 | 25 | 3122.698
70 | [4.1953621 4.1826363 4.1776323 4.1742835 4.1718798 4.1701069 4.1685309 4.1672306 4.166285 4.1652212 4.1644335 4.1637635 4.1630545 4.162621 ] | 0.25 | 25 | 3113.184
74 | [4.1952834 4.1824393 4.1774354 4.1741652 4.1718011 4.1697917 4.1682553 4.1670337 4.1659307 4.1650243 4.1641579 4.1634483 4.1628966 4.1623058] | 0.25 | 25 | 3107.627
76 | [4.1952834 4.1825571 4.1775537 4.1742439 4.1717224 4.1698704 4.168334 4.1671128 4.166049 4.1651425 4.1642756 4.1635666 4.1629362 4.1623845] | 0.25 | 25 | 3104.402
79 | [4.1954017 4.182518 4.1775537 4.1741652 4.1716828 4.16991 4.168334 4.1669946 4.1658912 4.1651034 4.1641579 4.1634879 4.1628966 4.1624241] | 0.25 | 25 | 3101.3
83 | [4.1954017 4.1823211 4.1773567 4.1738892 4.1713676 4.1694765 4.1679792 4.1667185 4.165576 4.1645908 4.1638818 4.163094 4.1624637 4.1617937] | 0.25 | 25 | 3094.402
89 | [4.1954412 4.1823211 4.1771202 4.1736531 4.1711316 4.1692009 4.167625 4.1662064 4.1652212 4.164197 4.1633301 4.162621 4.1619511 4.1613603] | 0.25 | 25 | 3083.784
90 | [4.1954017 4.1821241 4.1770415 4.1735349 4.1711707 4.1692009 4.1676641 4.1663246 4.1651425 4.164197 4.1633301 4.1626606 4.1619511 4.1612816] | 0.25 | 25 | 3083.607
100 | [4.1954412 4.1820059 4.1768446 4.1735349 4.1710134 4.1690826 4.1673884 4.1660881 4.164906 4.1639605 4.1632118 4.1623845 4.161715 4.1610847] | 0.25 | 25 | 3070.095
105 | [4.1953621 4.1820059 4.1767263 4.1732197 4.1706586 4.1686492 4.1670337 4.1657338 4.1645122 4.1636062 4.1626606 4.1619511 4.161242 4.1606512] | 0.25 | 25 | 3064.014
108 | [4.1952834 4.181848 4.1766472 4.1732588 4.1706586 4.1686096 4.1669154 4.1655364 4.1645122 4.1634092 4.1625423 4.1618333 4.1611238 4.160533 ] | 0.25 | 25 | 3057.889
111 | [4.1952438 4.1816115 4.1764112 4.1729436 4.1703434 4.168334 4.1666794 4.1653395 4.1641579 4.1632118 4.1623058 4.1615572 4.1608086 4.160336 ] | 0.25 | 25 | 3054.936
121 | [4.1952438 4.1816907 4.1764112 4.1727467 4.1701465 4.1680975 4.1663246 4.1649456 4.1638031 4.1628575 4.1618724 4.1610055 4.1603751 4.1597447] | 0.25 | 25 | 3038.832
124 | [4.1952047 4.1815724 4.1761351 4.1725497 4.1699495 4.1679401 4.1662459 4.1648669 4.1635666 4.1625423 4.1616755 4.1608481 4.1601782 4.1595874] | 0.25 | 25 | 3035.682
126 | [4.1952047 4.1816115 4.1762533 4.1727076 4.1700678 4.167861 4.1661277 4.164906 4.1637244 4.1626606 4.1617937 4.1608872 4.1602569 4.1596661] | 0.25 | 25 | 3031.445
131 | [4.195323 4.1814146 4.1761746 4.172471 4.169713 4.1677036 4.1658125 4.1645517 4.1632118 4.1622272 4.161242 4.160533 4.1597447 4.1589961] | 0.25 | 25 | 3024.547
134 | [4.1951261 4.1813755 4.1759381 4.172471 4.1696343 4.1675854 4.1657338 4.1643548 4.1630545 4.1621876 4.1609268 4.160336 4.1595478 4.158957 ] | 0.25 | 25 | 3024.234
135 | [4.1952834 4.1813755 4.1759777 4.1724315 4.1697526 4.1675854 4.1658125 4.1644335 4.1631331 4.1621876 4.1611633 4.1604147 4.1596661 4.1590357] | 0.25 | 25 | 3024.2
136 | [4.1951261 4.1813755 4.1758595 4.1723528 4.169713 4.1675854 4.1658125 4.1642756 4.163094 4.1620302 4.1612024 4.1603751 4.1596661 4.158957 ] | 0.25 | 25 | 3021.913
138 | [4.195323 4.1813359 4.176096 4.1725106 4.1695948 4.1675854 4.1658516 4.1643939 4.1631331 4.1622272 4.1611238 4.1604147 4.1597843 4.1589174] | 0.25 | 25 | 3017.305
143 | [4.1952047 4.181139 4.1757016 4.171998 4.16924 4.1671915 4.1654186 4.1639214 4.162621 4.1615176 4.1605721 4.1597056 4.158957 4.158287 ] | 0.25 | 25 | 3009.26
144 | [4.1952047 4.1812177 4.1757808 4.1720376 4.1693583 4.1671915 4.1653395 4.1639605 4.1627393 4.1615572 4.1607299 4.1597447 4.1590357 4.1583266] | 0.25 | 25 | 3007.562
151 | [4.1951652 4.1810603 4.1755834 4.1719589 4.1691613 4.1670337 4.1651425 4.1637244 4.1624241 4.1613603 4.1604543 4.1594296 4.1587992 4.1580505] | 0.25 | 25 | 2996.181
152 | [4.1950865 4.1809025 4.175426 4.1718011 4.1689248 4.1667581 4.1649852 4.1634483 4.1621876 4.1609664 4.1601782 4.1592326 4.1585236 4.1576962] | 0.25 | 25 | 2994.478
157 | [4.1951261 4.1808634 4.1753078 4.1716437 4.1686888 4.1664824 4.1645908 4.1631331 4.1618724 4.1606512 4.1597447 4.1589174 4.1580901 4.1574597] | 0.25 | 25 | 2987.415
158 | [4.1950469 4.1809025 4.1751895 4.1714859 4.1686888 4.1665215 4.1646304 4.163094 4.1617937 4.1606512 4.1597056 4.1588387 4.1580901 4.1574597] | 0.25 | 25 | 2983.35
159 | [4.1950469 4.1808634 4.1752291 4.1714072 4.1689248 4.1664824 4.16467 4.1631331 4.161912 4.1607299 4.1598239 4.1588778 4.1580901 4.1574988] | 0.25 | 25 | 2981.543
161 | [4.1949286 4.1807842 4.1751895 4.1714468 4.1685705 4.1663642 4.1645908 4.1630545 4.1618333 4.160533 4.1596265 4.1586418 4.1579323 4.1572628] | 0.25 | 25 | 2975.438
162 | [4.1950469 4.1807451 4.1750321 4.1713285 4.1685309 4.166285 4.1644335 4.1628966 4.1615968 4.160533 4.1595082 4.1586809 4.1576962 4.157105 ] | 0.25 | 25 | 2972.322
163 | [4.1949286 4.1807055 4.1751108 4.1713285 4.1684918 4.1662459 4.1643548 4.1628575 4.1615572 4.160336 4.1593509 4.1584449 4.1577749 4.1569867] | 0.25 | 25 | 2969.717
167 | [4.1951652 4.1805873 4.1749926 4.171092 4.1682158 4.1659307 4.1642365 4.1625028 4.1613207 4.1601391 4.1590357 4.1582084 4.1573415 4.1567111] | 0.25 | 25 | 2960.726
171 | [4.1949286 4.1803904 4.1746774 4.1708555 4.167861 4.1656156 4.1638031 4.1621876 4.1608086 4.1597447 4.1586809 4.1577749 4.1569476 4.156199 ] | 0.25 | 25 | 2950.514
172 | [4.1950078 4.1806269 4.1748743 4.1709342 4.1680975 4.1657729 4.1639605 4.1624241 4.1611238 4.1597843 4.1588387 4.1579323 4.1571445 4.1564746] | 0.25 | 25 | 2947.2
174 | [4.1950078 4.1804299 4.1747169 4.1709738 4.1678219 4.1656547 4.1638031 4.1621876 4.1609268 4.1597056 4.1586418 4.1577353 4.156908 4.1562381] | 0.25 | 25 | 2941.186
179 | [4.1947713 4.1802721 4.1745591 4.170619 4.1675854 4.165379 4.1633697 4.1617937 4.1604543 4.1592326 4.1582475 4.1573415 4.1565533 4.1557655] | 0.25 | 25 | 2926.622
180 | [4.1948895 4.1802721 4.17452 4.1705403 4.1676641 4.1653004 4.1633301 4.1617937 4.1604147 4.1592326 4.1581297 4.1573019 4.1564355 4.1556077] | 0.25 | 25 | 2924.468
184 | [4.1950078 4.1799569 4.1742439 4.1703038 4.1672702 4.164906 4.1629758 4.1613603 4.1600208 4.1587992 4.1576962 4.1567898 4.1559625 4.1551743] | 0.25 | 25 | 2914.173
193 | [4.1948895 4.1798387 4.1738501 4.1698313 4.1667976 4.1643939 4.1624637 4.1608086 4.1593904 4.1581297 4.1569867 4.156002 4.1552138 4.1543865] | 0.25 | 25 | 2876.222
194 | [4.19485 4.1796813 4.1737318 4.1698313 4.1667976 4.1643548 4.1623454 4.1606903 4.1593113 4.1579719 4.1569867 4.1560807 4.1551743 4.1543469] | 0.25 | 25 | 2872.144
195 | [4.1948895 4.1796813 4.1738105 4.1697526 4.1666398 4.1643939 4.1623454 4.1607299 4.1592722 4.1579719 4.156908 4.1559625 4.1550565 4.1542683] | 0.25 | 25 | 2867.506
202 | [4.1948109 4.1793265 4.1733379 4.1691222 4.1660094 4.1635666 4.1615968 4.159863 4.1584449 4.1571445 4.1560411 4.1550565 4.15415 4.1533623] | 0.25 | 25 | 2839.336
209 | [4.19485 4.17909 4.1729436 4.1686888 4.1654973 4.1630545 4.1608481 4.1592722 4.1577353 4.1563172 4.1551352 4.1542287 4.1531649 4.1524167] | 0.25 | 25 | 2801.914
215 | [4.1946926 4.1787357 4.1725106 4.1682553 4.1650243 4.1624241 4.160336 4.1587205 4.157105 4.1558051 4.1545835 4.1535592 4.1525741 4.1517072] | 0.25 | 25 | 2772.641
216 | [4.194653 4.178854 4.1725893 4.1682944 4.1650243 4.1625028 4.160336 4.1586022 4.157105 4.1558051 4.154623 4.1535196 4.1525741 4.1516681] | 0.25 | 25 | 2767.956
220 | [4.1946135 4.1784205 4.1720772 4.167861 4.1645908 4.1618724 4.1597447 4.1579719 4.1563959 4.1550956 4.1537957 4.1526923 4.1517467 4.1508403] | 0.25 | 25 | 2741.25
221 | [4.1946135 4.1784205 4.172195 4.1677432 4.1643939 4.1618724 4.1596265 4.1578536 4.1562381 4.1550169 4.1536775 4.1525345 4.1516285 4.1507225] | 0.25 | 25 | 2732.669
222 | [4.1945348 4.1783414 4.1720772 4.1677036 4.1645122 4.1618724 4.1597056 4.1578536 4.156199 4.1549773 4.1537166 4.1525345 4.1515102 4.1507616] | 0.25 | 25 | 2726.174
225 | [4.1945348 4.1783023 4.171998 4.1677036 4.1641579 4.1615968 4.1593509 4.1575384 4.1559625 4.1544652 4.1533227 4.1522589 4.151195 4.1504073] | 0.25 | 25 | 2707.569
226 | [4.1944561 4.178184 4.171762 4.1673098 4.1638427 4.1612816 4.158957 4.157105 4.1556077 4.1541109 4.1529679 4.151865 4.1508799 4.1498556] | 0.25 | 25 | 2701.353
228 | [4.1943378 4.1780658 4.1716437 4.1671519 4.1637635 4.1610451 4.1587992 4.1568685 4.1552925 4.1537166 4.1524954 4.1514711 4.1505251 4.1495795] | 0.25 | 25 | 2688.406
231 | [4.1943774 4.1780262 4.1715255 4.1671128 4.1636848 4.1609664 4.1587205 4.1568294 4.1552534 4.1537166 4.1524954 4.151392 4.1503677 4.1494222] | 0.25 | 25 | 2670.889
232 | [4.1943774 4.1780262 4.1713676 4.1669154 4.163527 4.1608086 4.158484 4.1565533 4.1548986 4.1535983 4.1522985 4.1511164 4.1502495 4.1492252] | 0.25 | 25 | 2663.736
233 | [4.1944165 4.1779079 4.1712494 4.1667185 4.1632514 4.1604934 4.1583266 4.1563172 4.1547017 4.1533227 4.1520224 4.1509585 4.149816 4.1488705] | 0.25 | 25 | 2658.373
236 | [4.1943378 4.1777902 4.1712103 4.1666794 4.163291 4.1605721 4.1582475 4.1563563 4.1547413 4.153244 4.1520224 4.1508799 4.1498947 4.1488309] | 0.25 | 25 | 2645.945
237 | [4.1942196 4.177711 4.1711707 4.1665611 4.163094 4.1603751 4.1580901 4.1561594 4.1545439 4.1530862 4.1517072 4.1506042 4.1496191 4.1485553] | 0.25 | 25 | 2638.628
238 | [4.1943378 4.1775928 4.1710525 4.1664824 4.1630149 4.1601782 4.1579323 4.1560807 4.1544261 4.152771 4.1516681 4.1503677 4.1494222 4.1485553] | 0.25 | 25 | 2632.079
240 | [4.1942196 4.1774354 4.1708164 4.1662459 4.1626997 4.1599417 4.1574988 4.155529 4.1540713 4.1526136 4.1511555 4.1500525 4.1489887 4.1480827] | 0.25 | 25 | 2619.178
243 | [4.1941805 4.1773171 4.1705403 4.1659698 4.1624637 4.1595478 4.1573811 4.1553321 4.1536379 4.1521015 4.1507616 4.1496978 4.1485949 4.1476493] | 0.25 | 25 | 2599.777
244 | [4.1942592 4.1773171 4.170619 4.1658912 4.1623845 4.1595478 4.1571445 4.1551743 4.1534014 4.1519437 4.1506433 4.1495404 4.1483979 4.1474524] | 0.25 | 25 | 2598.065
245 | [4.1941013 4.1771989 4.1705799 4.1657729 4.1624241 4.1594691 4.1569867 4.1550956 4.1533623 4.151865 4.150486 4.1494617 4.1482797 4.1472945] | 0.25 | 25 | 2593.535
246 | [4.1942196 4.1772776 4.1704221 4.1657338 4.1621485 4.1593509 4.1569476 4.1549773 4.1532044 4.1518254 4.1504073 4.1492252 4.1481614 4.1470976] | 0.25 | 25 | 2587.444
247 | [4.1941409 4.1770806 4.1703434 4.1656156 4.1620302 4.1591539 4.1567507 4.1547413 4.1529288 4.1515889 4.1502495 4.1490283 4.1479249 4.1469007] | 0.25 | 25 | 2579.691
248 | [4.1941013 4.177002 4.1702251 4.1654186 4.1618724 4.1591144 4.1566715 4.1545835 4.152771 4.1514316 4.1500921 4.1488309 4.147728 4.1467037] | 0.25 | 25 | 2573.701
249 | [4.1941013 4.1771598 4.1703434 4.165576 4.1619906 4.1591144 4.1567507 4.1546621 4.1529679 4.151392 4.1500525 4.1489491 4.1478066 4.1466641] | 0.25 | 25 | 2565.97
250 | [4.1940622 4.177002 4.1702251 4.165379 4.1618333 4.158957 4.1565928 4.1544652 4.1526923 4.1511555 4.1499343 4.1486735 4.147531 4.1466246] | 0.25 | 25 | 2558.4
251 | [4.1940622 4.1767654 4.1700282 4.1653004 4.1617541 4.1587601 4.1563563 4.1543865 4.1525741 4.1509981 4.1496587 4.1484766 4.1473341 4.1462703] | 0.25 | 25 | 2552.321
254 | [4.193944 4.1766868 4.169713 4.1649456 4.1613998 4.1584449 4.1559229 4.1539927 4.1521015 4.1506433 4.1490674 4.1478853 4.1468215 4.1458368] | 0.25 | 25 | 2536.388
255 | [4.193944 4.1766081 4.1696734 4.164906 4.1612816 4.1582084 4.1557655 4.1538348 4.1519437 4.1502891 4.1490283 4.147728 4.1467037 4.1456003] | 0.25 | 25 | 2530.265
256 | [4.193747 4.1766472 4.1697917 4.164906 4.161242 4.1583266 4.1559229 4.1539135 4.1520224 4.1505251 4.1491857 4.1478853 4.1467824 4.1457186] | 0.25 | 25 | 2523.816
257 | [4.193944 4.1765685 4.1697526 4.1647091 4.1611633 4.1584053 4.1557655 4.1537166 4.1519833 4.1504073 4.1490283 4.147728 4.1465459 4.145679 ] | 0.25 | 25 | 2520.149
258 | [4.1938653 4.1765685 4.1696734 4.1647091 4.1610055 4.1580901 4.1556473 4.1536379 4.1517072 4.1502099 4.1486735 4.1475701 4.1464672 4.1455216] | 0.25 | 25 | 2513.503
261 | [4.193944 4.1763716 4.1695161 4.1647487 4.1610847 4.1581297 4.1556077 4.1535592 4.1517863 4.1501312 4.1490283 4.1476493 4.1465063 4.1454821] | 0.25 | 25 | 2513.125
2 | [4.1953206 4.1866584 4.1818151 4.1769724 4.1721687 4.1672077 4.1622076 4.15764 4.153388 4.1496868 4.1467338 4.1443319 4.1424026 4.1408277] | 1 | 25 | 3166.59
3 | [4.195281 4.1850834 4.1794529 4.1740193 4.1690979 4.1642156 4.1599631 4.1562228 4.1532302 4.1508288 4.1487417 4.1471276 4.1456709 4.1444502] | 1 | 25 | 3167.662
4 | [4.1951628 4.1845322 4.1785078 4.1735077 4.1688223 4.1642547 4.160593 4.1572857 4.1544905 4.1522856 4.150435 4.1489387 4.1476002 4.1465368] | 1 | 25 | 3161.841
5 | [4.1953993 4.1843352 4.1785474 4.173429 4.1689405 4.1648059 4.1614594 4.1582308 4.155829 4.1535058 4.1518521 4.1503954 4.1489387 4.1477966] | 1 | 25 | 3154.03
6 | [4.1953206 4.1843748 4.1786656 4.1739407 4.1695309 4.165554 4.1618533 4.1587424 4.1559472 4.153821 4.1518521 4.150238 4.1485448 4.1473637] | 1 | 25 | 3137.426
7 | [4.1953206 4.1846504 4.1792955 4.1745706 4.1704364 4.1664991 4.1629949 4.1601205 4.1575222 4.1550808 4.1529155 4.1514192 4.1496472 4.1485844] | 1 | 25 | 3121.369
9 | [4.1952415 4.1848865 4.1800041 4.175673 4.1717358 4.1681528 4.1649241 4.1618924 4.159018 4.1565375 4.1544509 4.1521673 4.1506319 4.1489782] | 1 | 25 | 3080.137
10 | [4.1952415 4.1850438 4.1802011 4.1762242 4.1724052 4.1687827 4.1655149 4.1627588 4.1597271 4.1570888 4.1548839 4.1527972 4.1508679 4.1491747] | 1 | 25 | 3056.767
11 | [4.195281 4.1850438 4.1804371 4.1765785 4.1727991 4.1693339 4.1659875 4.1630735 4.1601601 4.1573253 4.1549234 4.1528368 4.1507893 4.1491356] | 1 | 25 | 3030.06
12 | [4.1951628 4.185359 4.1809883 4.1772089 4.1735077 4.1702394 4.1670113 4.1639791 4.1613808 4.1584668 4.1561832 4.1540179 4.151813 4.1501594] | 1 | 25 | 3005.683
13 | [4.1951237 4.1854377 4.1812248 4.1774845 4.1741772 4.1709089 4.1676803 4.1647272 4.161932 4.1593332 4.156971 4.1547661 4.1527185 4.1509466] | 1 | 25 | 2981.399
14 | [4.1951628 4.185595 4.1814218 4.1777601 4.1744132 4.1716175 4.1681924 4.1654363 4.1625619 4.1600814 4.1578369 4.1554351 4.1534667 4.1516161] | 1 | 25 | 2955.483
16 | [4.1950054 4.1852803 4.1812639 4.1780357 4.1749644 4.1719723 4.1692948 4.1662235 4.1637826 4.1614199 4.159215 4.1570888 4.1551595 4.153388 ] | 1 | 25 | 2903.545
18 | [4.1948481 4.1848865 4.1810675 4.1779175 4.1749644 4.1725626 4.1696882 4.1672077 4.1646881 4.1623254 4.1601205 4.1580734 4.1561832 4.1544509] | 1 | 25 | 2850.668
19 | [4.1946115 4.1850438 4.1809492 4.1780357 4.1750827 4.1724052 4.1699638 4.1672077 4.1649637 4.162601 4.1603174 4.158349 4.1562619 4.1546082] | 1 | 25 | 2827.022
20 | [4.1947694 4.1848474 4.1807919 4.1777992 4.1750827 4.1723657 4.1699247 4.1674047 4.1650424 4.1626801 4.1605539 4.1584277 4.1563802 4.1546478] | 1 | 25 | 2802.704
23 | [4.1947694 4.1845717 4.180398 4.1774845 4.1748071 4.1723266 4.1698461 4.1674442 4.1650028 4.1628766 4.1608686 4.1586637 4.156774 4.1548448] | 1 | 25 | 2739.697
24 | [4.1946115 4.1842566 4.1802406 4.177012 4.1744132 4.1716967 4.1692948 4.1669717 4.1645699 4.1622076 4.1600814 4.1580734 4.1560655 4.1540966] | 1 | 25 | 2720.779
27 | [4.1944542 4.1838627 4.1795712 4.1763425 4.1735468 4.1706333 4.1680741 4.1655149 4.1631918 4.1610265 4.1589394 4.156774 4.1550417 4.1535454] | 1 | 25 | 2691.215
29 | [4.1943359 4.1832724 4.1788626 4.1755157 4.1727595 4.1698065 4.1671686 4.1645303 4.1622863 4.1596875 4.1577191 4.1555533 4.1537027 4.1519704] | 1 | 25 | 2644.833
30 | [4.1943755 4.1827602 4.1783113 4.1746888 4.1713028 4.1683497 4.1654754 4.1627588 4.1603174 4.1578369 4.1557503 4.1537423 4.1518917 4.1500807] | 1 | 25 | 2629.537
31 | [4.1942573 4.1824846 4.1775632 4.1737437 4.1705151 4.167326 4.1644516 4.1615381 4.1591363 4.1566954 4.1546874 4.1526003 4.1507893 4.149096 ] | 1 | 25 | 2611.564
32 | [4.1942182 4.1818151 4.1769724 4.1729956 4.1693735 4.1660662 4.1631131 4.1605144 4.1580338 4.1554351 4.1534271 4.1514978 4.1496081 4.1480722] | 1 | 25 | 2590.043
33 | [4.1941786 4.1813822 4.1760669 4.1719327 4.1683893 4.1648059 4.1619711 4.1591363 4.156774 4.1542935 4.1523247 4.1503954 4.148663 4.1471276] | 1 | 25 | 2567.412
34 | [4.1940999 4.1808705 4.1756339 4.1714997 4.1675625 4.1643338 4.1613808 4.1586637 4.1563015 4.1539392 4.1519704 4.1501594 4.1485057 4.1471276] | 1 | 25 | 2541.727
35 | [4.1940999 4.1805162 4.1748462 4.1704364 4.1668534 4.1634674 4.1603961 4.1577978 4.155396 4.1532302 4.1514192 4.1495295 4.1477966 4.1464186] | 1 | 25 | 2512.522
1 | [4.1886125 4.1855412 4.1827059 4.1794767 4.1760507 4.172152 4.1686077 4.1645908 4.1606531 4.1565576 4.1526589 4.1489968 4.1456494 4.1429319] | 1 | 25 | 3126.555
2 | [4.1880612 4.1844778 4.1808152 4.1771927 4.1733332 4.1691985 4.165103 4.1608891 4.1568727 4.1531711 4.1494298 4.1464763 4.1436801 4.141593 ] | 1 | 25 | 3123.722
3 | [4.1873527 4.1833749 4.1793976 4.1751842 4.1711674 4.1665993 4.1627793 4.1584477 4.1546674 4.1512804 4.1480908 4.1454916 4.1432076 4.1411996] | 1 | 25 | 3114.091
4 | [4.186801 4.1821542 4.1780982 4.1740026 4.1696315 4.1655359 4.1613226 4.1576996 4.1541162 4.1509657 4.1483274 4.1459641 4.1437984 4.1423416] | 1 | 25 | 3111.783
5 | [4.1864076 4.1819181 4.1774287 4.1734514 4.1690803 4.165103 4.161283 4.1577387 4.1544309 4.1514773 4.1487603 4.1465549 4.144783 4.1432867] | 1 | 25 | 3103.118
6 | [4.1859741 4.1814847 4.1773105 4.1731362 4.1692376 4.1653786 4.1615586 4.1580935 4.155179 4.1521077 4.1496658 4.1474214 4.1456885 4.1439166] | 1 | 25 | 3091.5
7 | [4.1860137 4.1812487 4.1773896 4.1733332 4.1694345 4.1655755 4.1618738 4.1586838 4.1557307 4.1529346 4.1503749 4.1479335 4.1462007 4.1444678] | 1 | 25 | 3076.595
8 | [4.1858168 4.1815639 4.1772318 4.1734118 4.169868 4.166048 4.162425 4.1593928 4.1561637 4.1535254 4.1507292 4.1487999 4.1467519 4.1450982] | 1 | 25 | 3060.556
9 | [4.185935 4.1814847 4.1776257 4.1738453 4.1700649 4.1663237 4.1630158 4.159905 4.1567545 4.1537614 4.1513596 4.1491933 4.147264 4.1452556] | 1 | 25 | 3040.505
10 | [4.1858559 4.1814847 4.1777439 4.1741605 4.1706948 4.1671901 4.1639214 4.1608105 4.1577387 4.1548643 4.1520681 4.1496658 4.1476183 4.1455312] | 1 | 25 | 3014.506
11 | [4.185935 4.1815243 4.1780982 4.1747508 4.1712856 4.1678596 4.1647487 4.1615982 4.1583691 4.1558094 4.1532497 4.1508079 4.1485634 4.1464367] | 1 | 25 | 2989.24
12 | [4.1858168 4.1816425 4.1779408 4.1747508 4.1715217 4.1682138 4.1650634 4.1620708 4.1592746 4.1565576 4.1542339 4.1515565 4.1494694 4.1473427] | 1 | 25 | 2963.476
13 | [4.1858559 4.1819572 4.1783347 4.1750264 4.1719551 4.1688442 4.1657724 4.1630158 4.1602592 4.1573453 4.154943 4.1526194 4.1503749 4.1480908] | 1 | 25 | 2938.44
14 | [4.1858168 4.1816425 4.1783347 4.1751056 4.1721911 4.1689229 4.166048 4.1632128 4.1605349 4.1581326 4.1556125 4.1533675 4.1507688 4.1491542] | 1 | 25 | 2909.636
15 | [4.1855803 4.1816816 4.1782165 4.1753812 4.1722698 4.1693954 4.1665602 4.1636457 4.1612439 4.1586447 4.1560454 4.153801 4.1516743 4.1497054] | 1 | 25 | 2882.483
16 | [4.1853833 4.181603 4.1783347 4.175302 4.1723094 4.1696315 4.1667566 4.164197 4.1616373 4.1591959 4.1567936 4.1544704 4.1521468 4.1502566] | 1 | 25 | 2852.523
17 | [4.1855803 4.1816425 4.1783347 4.1755781 4.1724668 4.169868 4.1669536 4.1645122 4.1619129 4.1593928 4.1571484 4.1547856 4.1527376 4.1504145] | 1 | 25 | 2822.378
18 | [4.1855412 4.1817212 4.1780982 4.1752629 4.1726637 4.1699071 4.1670327 4.1644731 4.1622281 4.1595898 4.1572661 4.1548643 4.1529741 4.150887 ] | 1 | 25 | 2794.341
19 | [4.1853046 4.1813273 4.1780586 4.1752629 4.1725459 4.1697102 4.1670327 4.1644731 4.1619525 4.1597867 4.1571875 4.155179 4.1530132 4.1510839] | 1 | 25 | 2766.917
20 | [4.185226 4.1812878 4.1780195 4.1748691 4.1720338 4.1693168 4.166678 4.1642761 4.1617165 4.1595111 4.1571875 4.1548247 4.1524224 4.1504145] | 1 | 25 | 2739.661
21 | [4.1848717 4.1808548 4.177783 4.174633 4.1718369 4.1691589 4.1663237 4.1639214 4.1614013 4.1587629 4.1567545 4.1543522 4.1523046 4.1500597] | 1 | 25 | 2713.546
22 | [4.1846352 4.1806974 4.177783 4.1745148 4.1715217 4.1688046 4.1658907 4.1631732 4.1609678 4.1584873 4.156085 4.1539583 4.1515565 4.1497054] | 1 | 25 | 2687.578
23 | [4.1847138 4.1805396 4.1770744 4.1741209 4.1710887 4.1686473 4.1654181 4.1628585 4.1604562 4.1578965 4.1556516 4.1530919 4.1510444 4.1489968] | 1 | 25 | 2663.418
24 | [4.1843991 4.180264 4.1767201 4.1738844 4.1706948 4.167623 4.1648273 4.1623859 4.1598654 4.157424 4.1549821 4.1525407 4.1503353 4.1484847] | 1 | 25 | 2640.707
25 | [4.1841626 4.1799493 4.1764441 4.1731362 4.1702619 4.1670327 4.1642365 4.1614013 4.1588416 4.1563606 4.154037 4.1519499 4.1496267 4.1476579] | 1 | 25 | 2617.308
27 | [4.1837687 4.1793585 4.1760111 4.1730971 4.1701827 4.1675053 4.164906 4.1627793 4.1605349 4.1584873 4.1565576 4.1548643 4.1533284 4.1515956] | 1 | 25 | 2600.733
28 | [4.1834145 4.1786103 4.175066 4.1717973 4.1686077 4.1659694 4.1632128 4.1607714 4.1584873 4.1564002 4.1538796 4.1524224 4.1506505 4.1486816] | 1 | 25 | 2562.939
29 | [4.1827846 4.1780982 4.1741605 4.1707344 4.1677413 4.1644335 4.1618738 4.1591172 4.1565576 4.1542339 4.1520681 4.150178 4.1482091 4.1464367] | 1 | 25 | 2533.064
30 | [4.1825089 4.1774683 4.1734118 4.1701436 4.1665602 4.163331 4.1605349 4.1577783 4.1553369 4.1529741 4.1509657 4.1489177 4.1470671 4.1452556] | 1 | 25 | 2505.843
2 | [4.1955962 4.1883121 4.1847682 4.1807919 4.1764607 4.1716571 4.1666565 4.1613021 4.1560655 4.1510649 4.146852 4.1430326 4.1402373 4.1380324] | 1 | 25 | 3136.336
3 | [4.1954384 4.18717 4.1826029 4.1777992 4.1724839 4.1668534 4.1614199 4.1560655 4.1515765 4.147521 4.1444502 4.1418123 4.139883 4.1381898] | 1 | 25 | 3134.275
4 | [4.195281 4.1856346 4.1802406 4.1748071 4.1694126 4.1641369 4.1593332 4.1550417 4.1514978 4.1484661 4.1461825 4.1444106 4.14256 4.1414576] | 1 | 25 | 3139.62
5 | [4.195281 4.1844926 4.1785474 4.1731138 4.1679955 4.1633492 4.1594119 4.1559472 4.1531515 4.1507497 4.1490569 4.1474819 4.1462221 4.1451197] | 1 | 25 | 3144.699
7 | [4.1951628 4.184217 4.1780357 4.1731138 4.1685467 4.1646094 4.1611443 4.1581521 4.1557107 4.1535058 4.1516948 4.1501198 4.14886 4.1478362] | 1 | 25 | 3140.267
10 | [4.1952024 4.1839414 4.1784687 4.173862 4.1694522 4.1658297 4.1624832 4.1597271 4.1572466 4.154963 4.1532302 4.1512222 4.1499228 4.1487026] | 1 | 25 | 3120.097
11 | [4.1951237 4.1840992 4.1785474 4.1739802 4.1700821 4.1663809 4.1631131 4.1600814 4.1576796 4.155396 4.1534667 4.151813 4.1503167 4.1490173] | 1 | 25 | 3112.098
15 | [4.1950841 4.1841779 4.1791382 4.1750431 4.1713815 4.1677198 4.1647272 4.1618533 4.159018 4.1566954 4.1546478 4.152679 4.1510649 4.1494503] | 1 | 25 | 3061.643
16 | [4.195045 4.1843352 4.179256 4.1753187 4.1715784 4.1682711 4.1649241 4.1620107 4.1594515 4.1568527 4.1548839 4.1529155 4.1510649 4.1495686] | 1 | 25 | 3047.383
17 | [4.1950054 4.184217 4.179256 4.1753583 4.1716967 4.1682711 4.1652784 4.1624045 4.1596875 4.1573644 4.1550021 4.1530728 4.1511045 4.1494503] | 1 | 25 | 3030.488
19 | [4.1949267 4.1839809 4.1791382 4.1752005 4.1717358 4.1685467 4.165554 4.1627588 4.1599631 4.1577191 4.1553173 4.1531911 4.1514978 4.1498051] | 1 | 25 | 2997.834
20 | [4.1949658 4.1840596 4.1791773 4.1752796 4.1717753 4.1685071 4.1656327 4.1628766 4.1601205 4.1576009 4.155396 4.1533093 4.1513801 4.1496868] | 1 | 25 | 2981.004
21 | [4.1950841 4.1839414 4.1790199 4.1753187 4.1716967 4.1685858 4.1655936 4.1629558 4.1604357 4.1576796 4.1554747 4.1534667 4.1516948 4.1500411] | 1 | 25 | 2964.337
23 | [4.1947694 4.1838627 4.1790199 4.1753583 4.1717358 4.1687827 4.1657906 4.1631522 4.1607113 4.1583095 4.1560259 4.1539392 4.1520886 4.1503563] | 1 | 25 | 2931.77
24 | [4.1948481 4.1836658 4.1789412 4.1753187 4.1718144 4.1687827 4.1657906 4.1631131 4.1606717 4.1580734 4.1560259 4.1538997 4.1519704 4.150238 ] | 1 | 25 | 2912.631
25 | [4.1949267 4.183548 4.178823 4.1750827 4.1718144 4.1687827 4.1656723 4.1631131 4.1606326 4.1581521 4.1561832 4.1539783 4.1520886 4.1504741] | 1 | 25 | 2894.282
27 | [4.1947298 4.1832724 4.1787047 4.1751614 4.1718144 4.1684284 4.165751 4.1629558 4.1603174 4.1580338 4.155829 4.1536636 4.1517735 4.1499624] | 1 | 25 | 2854.317
28 | [4.1946902 4.1827998 4.1779566 4.174098 4.1705546 4.1673656 4.1646881 4.1618137 4.159215 4.156971 4.1547265 4.1528368 4.1509466 4.1494112] | 1 | 25 | 2825.974
29 | [4.1944542 4.1822486 4.1772089 4.1731138 4.1695704 4.1661839 4.1632314 4.1604753 4.1579552 4.1557899 4.153585 4.1516948 4.1497259 4.1483479] | 1 | 25 | 2792.35
30 | [4.1943755 4.1819334 4.1764998 4.1721296 4.168704 4.1651998 4.162365 4.1594119 4.1570101 4.1547661 4.1527581 4.1507893 4.1492929 4.1477575] | 1 | 25 | 2751.601
31 | [4.1942968 4.1816578 4.1761065 4.1717753 4.1678772 4.1642547 4.1613021 4.1583095 4.1559076 4.1536636 4.1516161 4.1497655 4.1483874 4.1468911] | 1 | 25 | 2704.161
33 | [4.1938243 4.1803584 4.1745706 4.170279 4.1664991 4.1633101 4.1602783 4.1576009 4.1551991 4.1532302 4.1511831 4.1495686 4.1482301 4.1466942] | 1 | 25 | 2596.828
1 | [4.1854749 4.1813402 4.1787806 4.1766152 4.1748037 4.1737013 4.1724806 4.1715355 4.1707087 4.1699605 4.1694088 4.1688576 4.1684246 4.1679916] | 0.5 | 35 | 3296.239
2 | [4.1853962 4.1813798 4.1787806 4.1766543 4.1750793 4.17378 4.1727562 4.1718898 4.1711416 4.170433 4.1698422 4.1693697 4.1687789 4.168385 ] | 0.5 | 35 | 3295.708
3 | [4.1854353 4.1811829 4.1786232 4.1766152 4.1751976 4.1742129 4.1730709 4.1724019 4.1716533 4.171102 4.1705508 4.1699996 4.1697636 4.169291 ] | 0.5 | 35 | 3305.934
4 | [4.1849632 4.1804738 4.1775208 4.1757092 4.1738586 4.1726379 4.1716928 4.1706295 4.1697636 4.1691728 4.1687002 4.1680703 4.1675191 4.1670856] | 0.5 | 35 | 3277.72
5 | [4.1846871 4.1801982 4.1774421 4.175355 4.1736617 4.1722836 4.1712203 4.1703539 4.1696453 4.1689363 4.1682277 4.1674795 4.1671252 4.1666918] | 0.5 | 35 | 3273.496
6 | [4.1847267 4.1805921 4.1773634 4.1754732 4.1739373 4.1725984 4.1714172 4.1704721 4.1699605 4.169291 4.1684246 4.1679125 4.1675582 4.1671252] | 0.5 | 35 | 3270.546
7 | [4.1847663 4.1803164 4.1774812 4.1754732 4.1738982 4.1725593 4.1715355 4.170433 4.1696844 4.1690545 4.1685429 4.1679521 4.1674795 4.1670856] | 0.5 | 35 | 3267.599
8 | [4.1846871 4.1802378 4.1774812 4.1752367 4.174016 4.1725593 4.1713777 4.1704721 4.1698027 4.1690154 4.1684642 4.1680307 4.1674008 4.1669674] | 0.5 | 35 | 3264.783
9 | [4.1849236 4.1804347 4.1775994 4.175591 4.174016 4.1725197 4.1717324 4.1707478 4.1698027 4.1691332 4.1686215 4.1680703 4.1675978 4.1672435] | 0.5 | 35 | 3262.301
10 | [4.1844511 4.1801982 4.1773634 4.1752763 4.1736617 4.1724806 4.1711812 4.1702752 4.1696057 4.1689758 4.1683064 4.1677947 4.1673222 4.1668887] | 0.5 | 35 | 3259.818
11 | [4.1845694 4.1802378 4.1774812 4.1753154 4.1738191 4.1724806 4.1714172 4.1706295 4.1697636 4.1691728 4.1684246 4.1678338 4.1674795 4.1672039] | 0.5 | 35 | 3258.457
12 | [4.1847267 4.180356 4.1774421 4.1752367 4.1737013 4.1724019 4.1713386 4.1703539 4.1695666 4.1688972 4.1684642 4.1680307 4.1674399 4.1670856] | 0.5 | 35 | 3255.629
13 | [4.1848054 4.1804347 4.177639 4.175591 4.1739769 4.1725593 4.1716142 4.1707087 4.1698813 4.1692123 4.1686215 4.168385 4.1675191 4.1672826] | 0.5 | 35 | 3253.071
14 | [4.1844115 4.1800804 4.1771665 4.1750398 4.1734648 4.1722836 4.1710629 4.170157 4.1692514 4.1687002 4.1681881 4.1674795 4.1672826 4.16681 ] | 0.5 | 35 | 3250.295
15 | [4.184648 4.1801982 4.1774025 4.1754732 4.1739373 4.172441 4.1714172 4.1706295 4.1698422 4.1689363 4.168582 4.1680703 4.1677155 4.1671643] | 0.5 | 35 | 3248.383
16 | [4.1846871 4.1804738 4.1777177 4.1756306 4.1740947 4.1727953 4.1717715 4.1707478 4.1699996 4.1693301 4.1686215 4.1681881 4.1676764 4.1674795] | 0.5 | 35 | 3246.277
17 | [4.1844907 4.1804738 4.1774421 4.1753154 4.1738191 4.1724019 4.1714959 4.1705508 4.1696844 4.1690545 4.1684642 4.1679916 4.1674795 4.1669674] | 0.5 | 35 | 3243.621
18 | [4.1845694 4.1802378 4.1774812 4.175355 4.1737404 4.172441 4.1712599 4.1705508 4.1696453 4.1690941 4.168385 4.1678734 4.1674795 4.1669674] | 0.5 | 35 | 3241.356
19 | [4.1846085 4.1803164 4.1775994 4.1753945 4.1738586 4.1725197 4.1714568 4.1706691 4.169724 4.1689363 4.1685429 4.1679521 4.1675978 4.1670856] | 0.5 | 35 | 3239.323
20 | [4.1846871 4.180356 4.1773634 4.1752367 4.1736221 4.1723623 4.1712599 4.1703539 4.1697636 4.1689363 4.1682673 4.1676764 4.1673222 4.167007 ] | 0.5 | 35 | 3236.742
21 | [4.1844115 4.1800804 4.1771665 4.1751976 4.1734648 4.1720867 4.1709051 4.170157 4.1694484 4.1687002 4.1680703 4.1676764 4.1671252 4.1667709] | 0.5 | 35 | 3234.072
22 | [4.1844907 4.1798835 4.1771665 4.1751189 4.1734648 4.172008 4.1711812 4.1700392 4.169488 4.1687398 4.1681881 4.1676764 4.1670465 4.1667709] | 0.5 | 35 | 3231.989
23 | [4.1845298 4.1803164 4.1771665 4.1751189 4.1735044 4.1722836 4.1711812 4.1702752 4.1695271 4.1688972 4.1682277 4.1677551 4.1672826 4.1668887] | 0.5 | 35 | 3229.945
24 | [4.1844115 4.1801591 4.1773634 4.1751189 4.1735435 4.172205 4.1711812 4.1701179 4.1695271 4.1689758 4.168149 4.1676369 4.1672826 4.1668887] | 0.5 | 35 | 3227.831
25 | [4.1844115 4.1800013 4.1771665 4.1750398 4.1734257 4.1720867 4.1710234 4.1702752 4.1694088 4.1687398 4.168149 4.1676369 4.1671643 4.1666918] | 0.5 | 35 | 3225.778
27 | [4.1844115 4.1799622 4.1773238 4.1750793 4.1734257 4.1720471 4.1710629 4.170157 4.1693697 4.1687002 4.1682277 4.1677155 4.1672435 4.1667314] | 0.5 | 35 | 3223.257
28 | [4.1844115 4.1799622 4.1768117 4.1748037 4.1732287 4.172008 4.1707478 4.1700392 4.169291 4.1684246 4.1678734 4.1675978 4.1670465 4.166574 ] | 0.5 | 35 | 3220.302
29 | [4.1842937 4.1799622 4.1770878 4.1749611 4.1733861 4.1720867 4.1709051 4.1700783 4.1693697 4.1685033 4.1679916 4.1675191 4.1669674 4.1666131] | 0.5 | 35 | 3217.685
30 | [4.1842937 4.1797652 4.1769695 4.1749611 4.1735044 4.172008 4.1709843 4.1700392 4.1691332 4.1686215 4.1680703 4.1674399 4.1668887 4.166574 ] | 0.5 | 35 | 3215.331
31 | [4.1843328 4.1801982 4.1771269 4.1750398 4.1733074 4.1719294 4.1708264 4.1701179 4.1693301 4.1685429 4.1679125 4.1676369 4.1668887 4.1664557] | 0.5 | 35 | 3213.08
32 | [4.1842937 4.1800013 4.1770878 4.174922 4.1731892 4.1719294 4.1707873 4.1699209 4.1691728 4.168385 4.1677947 4.1673222 4.1667709 4.1664557] | 0.5 | 35 | 3211.147
33 | [4.1842146 4.1798048 4.1768117 4.1745281 4.1730318 4.1716142 4.1706691 4.169724 4.1689758 4.1683064 4.1677551 4.1670465 4.1667314 4.1662192] | 0.5 | 35 | 3208.491
34 | [4.1843724 4.1798048 4.1769695 4.174922 4.1732678 4.1720867 4.170866 4.1701179 4.1691728 4.1685429 4.1679125 4.1674008 4.1667709 4.1663771] | 0.5 | 35 | 3206.497
35 | [4.1840968 4.1797256 4.1768909 4.1746464 4.1730709 4.1716928 4.1706691 4.1697636 4.1689758 4.1683064 4.1679125 4.1670856 4.1666527 4.1661406] | 0.5 | 35 | 3203.999
36 | [4.1842146 4.1797652 4.17693 4.1747251 4.1729531 4.1717715 4.1706691 4.1698027 4.1688972 4.1683064 4.1676369 4.1670856 4.1667314 4.1661801] | 0.5 | 35 | 3201.906
37 | [4.1841755 4.1796865 4.17693 4.1746464 4.1731105 4.1717324 4.1706295 4.1698422 4.1688972 4.1681881 4.1677155 4.1670465 4.1667314 4.1662588] | 0.5 | 35 | 3199.872
38 | [4.1840968 4.1798048 4.1766152 4.1744885 4.1727953 4.1714959 4.170433 4.1696453 4.1688185 4.1680703 4.1675191 4.1669674 4.1664557 4.1661015] | 0.5 | 35 | 3197.792
39 | [4.1842542 4.1796865 4.17693 4.1745281 4.1729922 4.1717324 4.1706691 4.1696057 4.1687789 4.1680307 4.1675191 4.1669674 4.1666527 4.1661801] | 0.5 | 35 | 3195.471
40 | [4.1841359 4.1796865 4.1766543 4.1744885 4.1729136 4.1717324 4.1703935 4.1694484 4.1687398 4.1679125 4.1674795 4.1667709 4.1663771 4.1659832] | 0.5 | 35 | 3193.192
41 | [4.1841359 4.1796865 4.1768117 4.1747642 4.1731105 4.1715746 4.1704721 4.1696453 4.1687398 4.1680703 4.1675191 4.1668496 4.1665344 4.1661015] | 0.5 | 35 | 3191.391
42 | [4.1840572 4.1794896 4.1765757 4.1745281 4.1727562 4.1712599 4.1702361 4.1695666 4.1685429 4.1677947 4.1673613 4.166574 4.1663771 4.1659436] | 0.5 | 35 | 3189.28
43 | [4.1840572 4.1798048 4.1768117 4.1745281 4.1728349 4.1716533 4.170433 4.1694484 4.1687002 4.1679916 4.1674008 4.1669674 4.1663771 4.1658649] | 0.5 | 35 | 3187.556
44 | [4.1840181 4.1796865 4.1765757 4.1743708 4.1729531 4.1715355 4.1705508 4.169488 4.1685033 4.1679521 4.1673613 4.1668496 4.1662588 4.1659436] | 0.5 | 35 | 3185.887
45 | [4.1841359 4.1795683 4.1764574 4.1743708 4.1726775 4.1713386 4.1701965 4.169291 4.1684246 4.1677947 4.1672039 4.1665344 4.1661801 4.1657076] | 0.5 | 35 | 3183.723
46 | [4.1840572 4.1796079 4.1766152 4.1744494 4.172874 4.1716142 4.1702752 4.1694088 4.168582 4.1679916 4.1674399 4.1668887 4.1662588 4.1657863] | 0.5 | 35 | 3181.784
47 | [4.183939 4.1794896 4.1763787 4.1742525 4.1725984 4.1712203 4.1700783 4.1692123 4.1683459 4.1677551 4.1670856 4.1664953 4.1659832 4.1657863] | 0.5 | 35 | 3179.584
48 | [4.1840572 4.17945 4.176497 4.1743312 4.1727166 4.1711416 4.1700392 4.1691728 4.168385 4.1676369 4.1670465 4.1665344 4.1659436 4.1656289] | 0.5 | 35 | 3177.558
49 | [4.1838603 4.1794896 4.1764574 4.1742129 4.1727166 4.1713777 4.170157 4.1690545 4.1683459 4.1676764 4.167007 4.1664953 4.1661015 4.1655893] | 0.5 | 35 | 3175.828
50 | [4.1837029 4.1790957 4.1762605 4.1741738 4.1723623 4.1710629 4.1699996 4.1688185 4.1680703 4.1674008 4.1667314 4.1662984 4.1659436 4.1654711] | 0.5 | 35 | 3173.486
51 | [4.1837029 4.1792531 4.1763 4.1740947 4.1724019 4.1710629 4.1699209 4.1688972 4.1681094 4.1673613 4.16681 4.1662984 4.1657076 4.165432 ] | 0.5 | 35 | 3171.691
53 | [4.183939 4.17945 4.1764183 4.1742916 4.172441 4.1711812 4.1700783 4.1691332 4.1682673 4.1674795 4.1668496 4.1662984 4.1658649 4.1653137] | 0.5 | 35 | 3169.347
54 | [4.1838212 4.17945 4.176497 4.1742129 4.1725984 4.171299 4.1702752 4.1690941 4.1681881 4.1676369 4.1670465 4.1664557 4.1658649 4.1655107] | 0.5 | 35 | 3167
55 | [4.1838212 4.1794109 4.1763787 4.1741738 4.1723228 4.171102 4.1698422 4.1688972 4.168149 4.1674008 4.1666918 4.1662588 4.1657472 4.1653533] | 0.5 | 35 | 3164.411
56 | [4.1839786 4.1794109 4.1763 4.1741738 4.1724019 4.1711416 4.1699605 4.1690154 4.1683064 4.1675582 4.1667709 4.1662192 4.1657472 4.1654711] | 0.5 | 35 | 3162.481
57 | [4.1838603 4.179214 4.1762605 4.1739769 4.1725593 4.1709051 4.1698422 4.1688972 4.1680307 4.1672039 4.1666527 4.1661015 4.1657076 4.1653137] | 0.5 | 35 | 3160.285
58 | [4.1838212 4.17945 4.1765361 4.1741343 4.1724019 4.1710234 4.1697636 4.1689758 4.1682277 4.1674399 4.16681 4.1662192 4.1657076 4.1651955] | 0.5 | 35 | 3158.317
59 | [4.1838212 4.1794109 4.1764574 4.1742525 4.1725593 4.1712203 4.1699996 4.1689758 4.1680703 4.1673613 4.1667709 4.1663375 4.1657472 4.1652746] | 0.5 | 35 | 3156.554
60 | [4.1837816 4.1792927 4.1763396 4.1741343 4.1723228 4.1709447 4.1699209 4.1688972 4.1679125 4.1672826 4.1666918 4.1661015 4.1656289 4.165235 ] | 0.5 | 35 | 3154.372
61 | [4.183939 4.1794896 4.1763 4.1742916 4.1725593 4.171102 4.1698422 4.1690154 4.1680703 4.1674008 4.1666918 4.1662588 4.165668 4.165235 ] | 0.5 | 35 | 3152.824
62 | [4.1837816 4.1792531 4.1762214 4.1739769 4.1722441 4.1709447 4.1697636 4.1687398 4.1678338 4.1670465 4.1666131 4.1660228 4.1653924 4.1649594] | 0.5 | 35 | 3150.418
63 | [4.1839786 4.1793714 4.1763396 4.1741738 4.1724019 4.1709843 4.1699209 4.1688576 4.1680703 4.1672826 4.1667314 4.1660619 4.1657472 4.1650381] | 0.5 | 35 | 3148.793
64 | [4.1838212 4.1793714 4.1763396 4.1741343 4.1723623 4.1709051 4.1696844 4.1687002 4.1679125 4.1672039 4.1666918 4.1659832 4.1653533 4.1650381] | 0.5 | 35 | 3146.731
65 | [4.1839786 4.1793714 4.1762605 4.1740947 4.1723228 4.1708264 4.169724 4.1687398 4.1680703 4.1671643 4.1666527 4.1661801 4.1655893 4.1650777] | 0.5 | 35 | 3145.071
66 | [4.1837816 4.1792531 4.1761427 4.1738586 4.1721654 4.1706691 4.1696057 4.168582 4.1677155 4.1668496 4.1664557 4.1658258 4.165235 4.1648021] | 0.5 | 35 | 3143.199
67 | [4.1833091 4.1784658 4.1757488 4.1733861 4.1714568 4.1700783 4.1689363 4.1679521 4.167007 4.1664162 4.1655502 4.1651564 4.1645265 4.1642113] | 0.5 | 35 | 3141.32
68 | [4.1834664 4.1789775 4.1759062 4.1736617 4.1718898 4.1703539 4.1691728 4.1682673 4.1673613 4.1666131 4.1659436 4.1653533 4.1649594 4.1645265] | 0.5 | 35 | 3140.018
69 | [4.183506 4.1789775 4.1759062 4.1737013 4.1718502 4.170433 4.1692123 4.1681881 4.1675191 4.1665344 4.1660619 4.1653533 4.1648808 4.1644473] | 0.5 | 35 | 3138.03
70 | [4.1833487 4.1789775 4.1756701 4.1733861 4.1715746 4.1702361 4.1690545 4.1679916 4.1671643 4.1664162 4.165668 4.1651564 4.1645656 4.164093 ] | 0.5 | 35 | 3135.898
71 | [4.1837425 4.1791353 4.1760244 4.17378 4.1718898 4.1706295 4.169488 4.1683064 4.1675582 4.1667709 4.1661015 4.1656289 4.1650777 4.1645265] | 0.5 | 35 | 3134.835
72 | [4.1836243 4.1787019 4.175591 4.1734257 4.1715746 4.1702752 4.1690941 4.1679521 4.1670465 4.1664557 4.1656289 4.1651955 4.1647229 4.1641717] | 0.5 | 35 | 3132.796
73 | [4.1835847 4.1789775 4.1758275 4.1736221 4.1718502 4.1703148 4.1691728 4.1681881 4.1672435 4.1666131 4.1658258 4.1653137 4.1648412 4.1645656] | 0.5 | 35 | 3131.856
74 | [4.1833487 4.1787806 4.1756701 4.1735044 4.1716142 4.170157 4.1690545 4.1679916 4.1672039 4.1663375 4.1658258 4.1652746 4.1646051 4.1641717] | 0.5 | 35 | 3130.085
75 | [4.1834664 4.1787806 4.1756701 4.1733465 4.1715746 4.1700392 4.1688972 4.1678338 4.1670856 4.1661015 4.165668 4.1649594 4.1644082 4.1640539] | 0.5 | 35 | 3127.842
76 | [4.1835456 4.1789384 4.1759849 4.1735435 4.1717324 4.1703539 4.1691332 4.1679916 4.1672435 4.1665344 4.165668 4.1653533 4.1646442 4.1641326] | 0.5 | 35 | 3126.65
77 | [4.1834273 4.1787019 4.1756701 4.1734257 4.1716142 4.170157 4.1688576 4.1680307 4.1670856 4.1662984 4.1657863 4.1650381 4.1644869 4.1640539] | 0.5 | 35 | 3124.79
79 | [4.1833091 4.1786628 4.1755123 4.1731105 4.171299 4.1699605 4.1686215 4.1677155 4.1667709 4.1658649 4.165432 4.1646442 4.1642113 4.1637387] | 0.5 | 35 | 3123.37
80 | [4.18327 4.1786232 4.1753945 4.1733465 4.171299 4.1699209 4.1686215 4.1677947 4.1668887 4.1660228 4.1653137 4.1647625 4.1643686 4.1638174] | 0.5 | 35 | 3120.979
81 | [4.1834273 4.1787019 4.1756701 4.1733861 4.1714959 4.170157 4.1689758 4.1679521 4.1669674 4.1665344 4.1657076 4.1649594 4.1644473 4.1637783] | 0.5 | 35 | 3119.308
82 | [4.1833091 4.1785445 4.1754732 4.1732287 4.1714959 4.1698422 4.1686606 4.1677947 4.1667314 4.1659832 4.1654711 4.1646442 4.1643295 4.1635814] | 0.5 | 35 | 3117.394
83 | [4.1831908 4.1781902 4.175158 4.172874 4.1709843 4.1696844 4.1684246 4.1672435 4.1663375 4.1657076 4.1649594 4.1643686 4.1638961 4.1632662] | 0.5 | 35 | 3115.395
84 | [4.1831121 4.1786232 4.1752367 4.1731105 4.1711416 4.1697636 4.1687002 4.1675191 4.1666527 4.1657472 4.1653137 4.1644869 4.1639357 4.1633844] | 0.5 | 35 | 3114.383
85 | [4.18327 4.1785841 4.1754336 4.1731105 4.171299 4.1698027 4.1687002 4.1674795 4.1666918 4.1659436 4.165235 4.1645656 4.1642113 4.16366 ] | 0.5 | 35 | 3112.915
86 | [4.1832304 4.1784263 4.1753945 4.1729531 4.171102 4.1696844 4.1684246 4.1674795 4.1666527 4.1657076 4.1650777 4.1644869 4.1640143 4.1635022] | 0.5 | 35 | 3111.063
87 | [4.1833091 4.1787415 4.175591 4.1732678 4.1714568 4.1698422 4.1687398 4.1677155 4.1668887 4.1660228 4.1653924 4.1647625 4.1643295 4.1636992] | 0.5 | 35 | 3109.737
88 | [4.1829944 4.1784263 4.1751189 4.1727166 4.170866 4.169488 4.1682277 4.1673613 4.1662984 4.1654711 4.1648412 4.16429 4.1636992 4.1631875] | 0.5 | 35 | 3107.537
89 | [4.1833487 4.1786628 4.1754336 4.1729922 4.1711416 4.1697636 4.1684246 4.1674008 4.166574 4.1658258 4.1651168 4.1645265 4.1639748 4.1635022] | 0.5 | 35 | 3106.489
90 | [4.1831908 4.1783872 4.1751976 4.1729136 4.1710629 4.1695271 4.1684246 4.1672435 4.166574 4.1657076 4.1651564 4.1644473 4.1637783 4.1632662] | 0.5 | 35 | 3105.426
91 | [4.1829548 4.1784263 4.1750398 4.1726379 4.1709447 4.1693301 4.1683064 4.1671643 4.1662984 4.165432 4.1647625 4.1640143 4.1636992 4.1632662] | 0.5 | 35 | 3103.825
92 | [4.1831517 4.1784263 4.1751976 4.1728349 4.1710629 4.1694484 4.1683064 4.1672826 4.1664162 4.1655893 4.1649594 4.1643295 4.1638961 4.1632662] | 0.5 | 35 | 3102.289
93 | [4.1832304 4.1784263 4.1753154 4.1729136 4.1710234 4.1696057 4.1681881 4.1672826 4.1662588 4.1656289 4.1648808 4.1643295 4.1637387 4.1631479] | 0.5 | 35 | 3100.769
94 | [4.1831121 4.1782689 4.1751976 4.172874 4.170866 4.1693697 4.1682673 4.1670856 4.1663771 4.1655502 4.1648412 4.1642504 4.1635814 4.1630297] | 0.5 | 35 | 3099.193
95 | [4.1831908 4.1783872 4.175158 4.172874 4.1710629 4.1695666 4.1682277 4.1671643 4.1662588 4.1653924 4.1648412 4.16429 4.16366 4.1633058] | 0.5 | 35 | 3098.144
96 | [4.1832304 4.1785841 4.1752763 4.1729136 4.1711812 4.169724 4.168385 4.1673613 4.1663375 4.1656289 4.1649594 4.1643295 4.1638174 4.1631479] | 0.5 | 35 | 3096.814
97 | [4.1832304 4.1783085 4.175158 4.1727953 4.170866 4.1694088 4.168149 4.1671643 4.1661801 4.1652746 4.1646838 4.1640143 4.1635814 4.162951 ] | 0.5 | 35 | 3095.39
98 | [4.1830335 4.1785841 4.1754336 4.1727166 4.1710234 4.1695271 4.1681881 4.167007 4.1662192 4.1655502 4.1647229 4.1640539 4.1635814 4.1631088] | 0.5 | 35 | 3093.962
99 | [4.183073 4.1783085 4.1750793 4.1727953 4.1709447 4.1693697 4.1682277 4.167007 4.1662192 4.1654711 4.1646838 4.164093 4.1634235 4.1627541] | 0.5 | 35 | 3092.452
100 | [4.1830335 4.1782293 4.1748428 4.1726379 4.1707478 4.1694088 4.1680307 4.1668496 4.1661015 4.165235 4.1646051 4.1638961 4.1633058 4.1629906] | 0.5 | 35 | 3091.193
101 | [4.1829152 4.1781902 4.1747642 4.1724806 4.1706295 4.1690545 4.1678338 4.1668496 4.1659832 4.1650381 4.1643295 4.16366 4.1630297 4.1626754] | 0.5 | 35 | 3089.56
102 | [4.1829548 4.1782689 4.1750398 4.1725984 4.1706691 4.169291 4.1679125 4.1668496 4.1659436 4.1651955 4.1645265 4.163857 4.1634631 4.1627541] | 0.5 | 35 | 3088.331
103 | [4.183073 4.1780324 4.1750007 4.1727166 4.1706691 4.1690941 4.1679521 4.1668496 4.1659436 4.1651955 4.1644869 4.163857 4.1632266 4.162715 ] | 0.5 | 35 | 3086.861
105 | [4.1829152 4.1782293 4.1750007 4.1725984 4.170866 4.1692514 4.1678734 4.1667709 4.1659436 4.1651955 4.1643686 4.1637387 4.1633058 4.1625576] | 0.5 | 35 | 3086.048
106 | [4.183073 4.1781116 4.174922 4.1726775 4.1706295 4.1690941 4.1679521 4.1667709 4.1658258 4.1651955 4.1642113 4.1636992 4.1631875 4.1626754] | 0.5 | 35 | 3084.373
107 | [4.1827974 4.1781507 4.1746464 4.1723228 4.1704721 4.1690545 4.1675582 4.166574 4.1655502 4.1650381 4.1641326 4.1634235 4.1628723 4.1622424] | 0.5 | 35 | 3082.547
108 | [4.1829152 4.178072 4.1747251 4.1723623 4.1704721 4.1691728 4.1677155 4.1666131 4.1657076 4.1648808 4.1642113 4.1635022 4.1629906 4.1625576] | 0.5 | 35 | 3081.481
109 | [4.1829152 4.1780324 4.1748428 4.1725197 4.1706295 4.1690154 4.1679125 4.1667709 4.1657472 4.1649594 4.1641326 4.1635814 4.1631875 4.1624784] | 0.5 | 35 | 3080.055
110 | [4.1828365 4.1781507 4.1748037 4.1724806 4.1706295 4.169291 4.1677155 4.1665344 4.1657076 4.1649199 4.1641717 4.1637387 4.1631088 4.1625576] | 0.5 | 35 | 3078.783
111 | [4.1828761 4.1781507 4.1748037 4.1724806 4.1706295 4.1691728 4.1679521 4.1668496 4.1658258 4.1649594 4.16429 4.1638174 4.1630692 4.1624393] | 0.5 | 35 | 3077.704
112 | [4.1828761 4.177875 4.1746068 4.172441 4.1704721 4.1689363 4.1674795 4.1666131 4.1655502 4.1648021 4.1642113 4.1634235 4.1628723 4.1622815] | 0.5 | 35 | 3076.02
113 | [4.1828365 4.1779933 4.1747251 4.1724019 4.1704721 4.1688576 4.1674795 4.1663771 4.1655893 4.1646838 4.1641717 4.1633844 4.1628723 4.1622424] | 0.5 | 35 | 3075.107
114 | [4.1827579 4.1777964 4.1746855 4.1721654 4.1703148 4.168582 4.1674399 4.1662984 4.1653924 4.1646051 4.1637783 4.1633058 4.162715 4.1621637] | 0.5 | 35 | 3073.668
115 | [4.1830335 4.1779933 4.174922 4.1724806 4.1704721 4.1691728 4.1676369 4.1666918 4.1656289 4.1648412 4.1640539 4.1635022 4.1627541 4.1624393] | 0.5 | 35 | 3072.526
116 | [4.1826792 4.1779146 4.1747251 4.1721654 4.170433 4.1688576 4.1674399 4.1666527 4.165432 4.1646442 4.163857 4.1633449 4.1626363 4.1621637] | 0.5 | 35 | 3070.934
117 | [4.1827974 4.1780324 4.1748037 4.1722441 4.1705508 4.1690545 4.1674399 4.1663771 4.1655107 4.1646838 4.1639357 4.1632662 4.162715 4.1622028] | 0.5 | 35 | 3069.86
118 | [4.1827579 4.1779933 4.1746855 4.1724019 4.170433 4.1687398 4.1675191 4.1664162 4.165432 4.1646051 4.1638174 4.1633844 4.162715 4.1621637] | 0.5 | 35 | 3068.691
119 | [4.1827579 4.177875 4.1746855 4.1721654 4.1703539 4.1689758 4.1676369 4.1664557 4.1655893 4.1646442 4.163857 4.1632266 4.1629119 4.1622815] | 0.5 | 35 | 3067.295
120 | [4.1826396 4.177639 4.1744494 4.172008 4.1701179 4.1687002 4.1672826 4.1660228 4.1651564 4.1643686 4.1637387 4.1630692 4.1623998 4.1618094] | 0.5 | 35 | 3065.618
121 | [4.1826792 4.1777964 4.1746068 4.1722441 4.170157 4.168582 4.1674008 4.1662588 4.165235 4.1643686 4.16366 4.1630297 4.1624784 4.1618485] | 0.5 | 35 | 3064.731
122 | [4.1828761 4.177875 4.1747642 4.1722836 4.1703935 4.1688576 4.1674008 4.1663771 4.1654711 4.1645265 4.1639357 4.1632266 4.162518 4.1620851] | 0.5 | 35 | 3063.785
123 | [4.1826005 4.1777964 4.1746464 4.1720471 4.1702361 4.1687002 4.1674399 4.1662192 4.1653533 4.1646442 4.163857 4.1630692 4.1623607 4.1619272] | 0.5 | 35 | 3062.583
124 | [4.1826005 4.177875 4.1745672 4.1720471 4.1701179 4.168582 4.1673222 4.1662984 4.1651564 4.16429 4.1636205 4.162951 4.1623211 4.1618485] | 0.5 | 35 | 3061.614
125 | [4.1825609 4.177639 4.1744099 4.1719685 4.1700783 4.1682673 4.1671252 4.1659436 4.1650381 4.1641717 4.1634235 4.162715 4.1621637 4.1615729] | 0.5 | 35 | 3060.022
126 | [4.1829152 4.1780324 4.1747642 4.1722836 4.1703935 4.168582 4.1673222 4.1663375 4.1653924 4.1644473 4.163857 4.1630297 4.1625576 4.1619668] | 0.5 | 35 | 3059.254
127 | [4.1826792 4.1777568 4.1745672 4.172008 4.1701965 4.168582 4.1672435 4.1661801 4.1653137 4.16429 4.1635814 4.1628332 4.1623998 4.1618881] | 0.5 | 35 | 3057.991
128 | [4.1827579 4.177875 4.1746855 4.1721258 4.1702361 4.1687789 4.1673222 4.1661801 4.165235 4.1644082 4.16366 4.1632266 4.1624784 4.1620059] | 0.5 | 35 | 3057.188
129 | [4.1824036 4.1774812 4.1742129 4.1716928 4.1699605 4.1682277 4.1669283 4.1658258 4.1647229 4.1640143 4.1632266 4.1626363 4.1619668 4.1614943] | 0.5 | 35 | 3055.617
131 | [4.1824036 4.1775994 4.1744885 4.1716533 4.1697636 4.168149 4.1668887 4.1656289 4.1647625 4.163857 4.1630297 4.1622815 4.1618485 4.1612973] | 0.5 | 35 | 3054.976
132 | [4.182364 4.1777568 4.1742525 4.1718898 4.1698813 4.1683064 4.16681 4.1657863 4.1648412 4.1639748 4.1632662 4.1626754 4.1620455 4.1613369] | 0.5 | 35 | 3053.585
133 | [4.1826005 4.1775994 4.1741738 4.1716928 4.1698813 4.1682277 4.167007 4.1657863 4.1647625 4.1639748 4.1632662 4.1626363 4.1619668 4.1615334] | 0.5 | 35 | 3051.842
134 | [4.1826005 4.1775994 4.1743708 4.1717715 4.1698813 4.1684246 4.1668887 4.1657472 4.1649199 4.1640539 4.1634235 4.162715 4.1621242 4.161376 ] | 0.5 | 35 | 3050.941
135 | [4.1825609 4.1777177 4.1742129 4.1717324 4.169724 4.1681881 4.1668887 4.1659832 4.1648021 4.1640539 4.1631875 4.1626363 4.1618485 4.1612973] | 0.5 | 35 | 3049.754
136 | [4.1822853 4.1773634 4.1739769 4.1714172 4.1695666 4.1680703 4.1665344 4.1654711 4.1645265 4.1636992 4.1629906 4.1622424 4.1616516 4.1609821] | 0.5 | 35 | 3048.09
137 | [4.1824822 4.1774812 4.1742525 4.1717715 4.1698027 4.1682277 4.167007 4.165668 4.1648021 4.1639748 4.1631088 4.1624393 4.1620059 4.1614156] | 0.5 | 35 | 3047.515
138 | [4.1824822 4.1775994 4.1742525 4.1717715 4.1698813 4.1682673 4.1669283 4.1659436 4.1648412 4.1639357 4.1631479 4.1625576 4.1618881 4.1614156] | 0.5 | 35 | 3046.523
139 | [4.1824036 4.1773634 4.1742129 4.1716142 4.1696453 4.1679916 4.1664953 4.1655502 4.1644869 4.1637783 4.1629119 4.1622424 4.1618094 4.1612186] | 0.5 | 35 | 3045.264
140 | [4.1823249 4.1774421 4.1739769 4.1714959 4.1695271 4.1679916 4.1667314 4.1655502 4.1645265 4.1635814 4.1630692 4.1621637 4.1617699 4.1610608] | 0.5 | 35 | 3044.262
141 | [4.1822457 4.1773238 4.1739769 4.1712599 4.169488 4.1679916 4.1664953 4.1655502 4.1643686 4.1635814 4.162715 4.1620851 4.1615334 4.1609821] | 0.5 | 35 | 3043.058
142 | [4.1822457 4.1773238 4.1739373 4.1714959 4.1694088 4.1678338 4.1666527 4.1654711 4.1644869 4.1635418 4.1629906 4.1620851 4.1616125 4.1610608] | 0.5 | 35 | 3042.125
143 | [4.1822066 4.1772056 4.1738982 4.1713777 4.1693301 4.1677947 4.1663375 4.1653137 4.1641717 4.1635418 4.1627936 4.1619272 4.1614547 4.160943 ] | 0.5 | 35 | 3040.925
144 | [4.1823249 4.1774025 4.1739373 4.1716928 4.1696057 4.1680703 4.1666918 4.1655107 4.1644869 4.1636992 4.1629906 4.1623211 4.1616125 4.1611791] | 0.5 | 35 | 3040.225
145 | [4.1822853 4.1773634 4.1739373 4.1714172 4.1695271 4.1677155 4.166574 4.1655107 4.1643686 4.1635022 4.162951 4.1620455 4.1615334 4.1609821] | 0.5 | 35 | 3039.202
146 | [4.1823249 4.1774421 4.1740947 4.1716533 4.1695666 4.1678734 4.1666527 4.1652746 4.1644473 4.1635814 4.1627936 4.1620851 4.1616125 4.1609821] | 0.5 | 35 | 3038.275
147 | [4.1822457 4.1772842 4.1738982 4.1714568 4.1694484 4.1678338 4.1666918 4.1653137 4.1643686 4.1635418 4.1626754 4.1620455 4.1614156 4.1609035] | 0.5 | 35 | 3037.382
148 | [4.1821671 4.1772451 4.174016 4.1715746 4.1692514 4.1677155 4.1662984 4.1651564 4.1642113 4.1633844 4.1626754 4.1620059 4.1612577 4.1607461] | 0.5 | 35 | 3036.103
149 | [4.1820493 4.1770086 4.1737404 4.1710629 4.1691332 4.1675191 4.1661801 4.1649594 4.1639357 4.1631875 4.1623211 4.1616125 4.1611004 4.1605887] | 0.5 | 35 | 3035.01
150 | [4.1820493 4.1770086 4.1737013 4.171102 4.1690941 4.1675582 4.1661015 4.1650381 4.1638961 4.1632662 4.1624393 4.1616912 4.16114 4.1605492] | 0.5 | 35 | 3033.879
151 | [4.1818914 4.17693 4.17378 4.1711416 4.1690154 4.1674008 4.1661406 4.1649594 4.1640143 4.1629906 4.1622424 4.1616912 4.1611004 4.1605887] | 0.5 | 35 | 3032.58
152 | [4.1823249 4.1771665 4.1739373 4.1714172 4.1692514 4.1677551 4.1663375 4.165432 4.1643295 4.1633844 4.1627936 4.1619668 4.1613369 4.1607852] | 0.5 | 35 | 3032.534
153 | [4.1822457 4.1771665 4.17378 4.171299 4.169291 4.1675978 4.1663375 4.1651564 4.1643295 4.1633058 4.1626363 4.1618485 4.1612186 4.1605492] | 0.5 | 35 | 3031.655
154 | [4.1819701 4.1771665 4.1736221 4.1711416 4.1691332 4.1675978 4.1663375 4.1649594 4.1639748 4.1631479 4.1624393 4.1616125 4.16114 4.1604705] | 0.5 | 35 | 3030.451
155 | [4.1820884 4.1770086 4.17378 4.1712203 4.1694088 4.1675978 4.1662588 4.1651168 4.1639748 4.1631088 4.1623607 4.1617699 4.1610217 4.1604705] | 0.5 | 35 | 3029.667
157 | [4.1820493 4.1771269 4.173583 4.1709843 4.1690154 4.1674008 4.1661015 4.1648021 4.1639748 4.162951 4.1622424 4.1615729 4.1607852 4.1603127] | 0.5 | 35 | 3029.066
158 | [4.1820493 4.1770482 4.1736617 4.1711416 4.1691332 4.1674795 4.1661801 4.1651168 4.1640143 4.1631875 4.1622815 4.1616516 4.1611791 4.1604705] | 0.5 | 35 | 3028.002
159 | [4.1819701 4.1770482 4.1737404 4.1709051 4.1690941 4.1672826 4.1662192 4.1649594 4.1638961 4.1630692 4.1623998 4.1616516 4.1609035 4.1605096] | 0.5 | 35 | 3026.658
160 | [4.1820493 4.1770086 4.17378 4.1712203 4.1691332 4.1675582 4.1662588 4.1650381 4.164093 4.1633449 4.1624393 4.1617699 4.1610608 4.1605096] | 0.5 | 35 | 3025.728
161 | [4.1820493 4.1770878 4.1737404 4.1710629 4.1692123 4.1674795 4.1660228 4.1649199 4.164093 4.1631875 4.1623607 4.1616516 4.1609821 4.1603918] | 0.5 | 35 | 3024.825
162 | [4.1820493 4.1771665 4.1736617 4.1711812 4.1691728 4.1675582 4.1661015 4.1650381 4.1639748 4.1630692 4.1623607 4.1617303 4.1609821 4.1604705] | 0.5 | 35 | 3023.84
163 | [4.1820884 4.1772451 4.1737404 4.1712203 4.169291 4.1676369 4.1662192 4.1650381 4.1639748 4.1632662 4.1623211 4.1618094 4.1609821 4.1603918] | 0.5 | 35 | 3023.171
164 | [4.1818914 4.1770878 4.173583 4.1710234 4.1689758 4.1672826 4.1659832 4.1648412 4.1638961 4.1630692 4.1621637 4.1614547 4.1608644 4.1603127] | 0.5 | 35 | 3021.917
165 | [4.1818523 4.1770086 4.1737404 4.1709051 4.1687789 4.1672039 4.1658258 4.1647229 4.1637387 4.1628332 4.1620455 4.1612973 4.1608644 4.1601553] | 0.5 | 35 | 3021.062
166 | [4.1820493 4.1768513 4.1733465 4.170866 4.1688972 4.1672435 4.1659045 4.1647229 4.1637783 4.1629906 4.1620851 4.1613369 4.1608248 4.1602736] | 0.5 | 35 | 3020.381
167 | [4.1818128 4.1766543 4.1732678 4.1706295 4.168582 4.1670465 4.1657472 4.1644869 4.1634631 4.1626754 4.1617699 4.1609821 4.1605096 4.1599193] | 0.5 | 35 | 3019.447
168 | [4.1817341 4.1766939 4.1734257 4.1706295 4.1687002 4.1670465 4.165668 4.1646442 4.1635022 4.1627541 4.1619272 4.1611004 4.1604309 4.1599193] | 0.5 | 35 | 3018.559
169 | [4.1819701 4.176733 4.1734257 4.170866 4.1687398 4.1672039 4.1658649 4.1645656 4.1636205 4.1626754 4.1619272 4.161376 4.1607461 4.1599584] | 0.5 | 35 | 3017.761
170 | [4.1818523 4.1768117 4.173583 4.170866 4.1688972 4.1671643 4.1657863 4.1648021 4.1636205 4.162715 4.1620059 4.1612577 4.1607461 4.1601162] | 0.5 | 35 | 3017.027
171 | [4.1817737 4.1766939 4.1735044 4.1708264 4.1687398 4.167007 4.1655893 4.1645265 4.1634631 4.1626754 4.1617303 4.1612577 4.1603918 4.1599193] | 0.5 | 35 | 3016.163
172 | [4.1817737 4.1766939 4.1733465 4.170866 4.1686606 4.167007 4.1655502 4.1644869 4.1635418 4.1626754 4.1618485 4.1610217 4.1605492 4.1598797] | 0.5 | 35 | 3014.767
173 | [4.181931 4.1767726 4.1732678 4.1707873 4.1687789 4.1671643 4.1657472 4.1645265 4.16366 4.162715 4.1618485 4.1611791 4.1605096 4.1601162] | 0.5 | 35 | 3014.126
174 | [4.1816945 4.1766543 4.1731892 4.1705508 4.1685033 4.1668887 4.1654711 4.1644869 4.1631479 4.1623211 4.1616125 4.1610217 4.1601553 4.1596437] | 0.5 | 35 | 3012.88
175 | [4.1816945 4.1766543 4.1731501 4.1705904 4.1685429 4.167007 4.1655893 4.1644473 4.1633844 4.1623607 4.1616516 4.160943 4.1603918 4.1596828] | 0.5 | 35 | 3012.338
176 | [4.1817737 4.1768513 4.1731892 4.1708264 4.1686215 4.1671252 4.1654711 4.1644082 4.1636205 4.162518 4.1616912 4.1610217 4.1604309 4.1597614] | 0.5 | 35 | 3011.72
177 | [4.1815767 4.1765757 4.1731105 4.1705508 4.168385 4.1668496 4.1653533 4.1643295 4.1632662 4.1623998 4.1615334 4.1609035 4.1601162 4.1597223] | 0.5 | 35 | 3010.741
178 | [4.1818523 4.1766152 4.1733074 4.1707478 4.1686215 4.1672039 4.1655107 4.1644869 4.1633844 4.1624393 4.1616912 4.1609035 4.1605492 4.1597223] | 0.5 | 35 | 3009.713
179 | [4.1815767 4.1763 4.1729922 4.1703539 4.1682673 4.1666131 4.1651564 4.1641326 4.1631088 4.1621637 4.1614156 4.1605887 4.160037 4.1594071] | 0.5 | 35 | 3008.347
180 | [4.1816554 4.1766543 4.1731105 4.1705904 4.1684642 4.167007 4.165432 4.1641717 4.1633058 4.1623998 4.1615334 4.1607065 4.160234 4.1596041] | 0.5 | 35 | 3007.906
181 | [4.1817341 4.1765757 4.1733074 4.1706691 4.1687002 4.1669674 4.1655107 4.1644869 4.1635022 4.1623998 4.1618094 4.1608644 4.1603522 4.1596828] | 0.5 | 35 | 3007.389
183 | [4.1818128 4.1765757 4.1732678 4.1706295 4.168385 4.167007 4.1655107 4.1643686 4.1633058 4.1622424 4.1616125 4.1607461 4.1601162 4.1595645] | 0.5 | 35 | 3007.38
184 | [4.1816158 4.176497 4.1730318 4.1703148 4.1685033 4.1667709 4.1653533 4.1640539 4.1631875 4.1622424 4.1614156 4.1605887 4.1600766 4.1592889] | 0.5 | 35 | 3005.385
185 | [4.1816945 4.176733 4.1731501 4.1705904 4.1685033 4.1670465 4.165432 4.16429 4.1631479 4.1624393 4.1615334 4.1606674 4.1600766 4.1595645] | 0.5 | 35 | 3004.599
186 | [4.1815372 4.1763396 4.1727953 4.1701965 4.1682277 4.1663771 4.1651168 4.163857 4.1628332 4.1618881 4.1611791 4.1603918 4.1596828 4.1592102] | 0.5 | 35 | 3003.063
187 | [4.1815372 4.176497 4.1729531 4.1706295 4.1682277 4.1667709 4.1653533 4.164093 4.1630297 4.1620851 4.161376 4.1605492 4.1601162 4.1592498] | 0.5 | 35 | 3002.893
188 | [4.1813798 4.1761818 4.1726775 4.1701179 4.1679125 4.1663375 4.1649594 4.1636992 4.1625576 4.1614943 4.1609821 4.160234 4.159368 4.1588955] | 0.5 | 35 | 3001.584
189 | [4.1816554 4.176497 4.1730709 4.1703148 4.1681881 4.1666527 4.1651564 4.1640143 4.162951 4.1621637 4.1611004 4.1605096 4.160037 4.1593285] | 0.5 | 35 | 3001.202
190 | [4.1815372 4.1763787 4.172874 4.1703148 4.1683459 4.166574 4.1651564 4.1640539 4.162951 4.1619668 4.1611791 4.1603127 4.1598797 4.1592498] | 0.5 | 35 | 3000.588
191 | [4.1813402 4.1762605 4.172874 4.1700783 4.1679125 4.1662984 4.1648412 4.1638174 4.1625967 4.1616516 4.1609821 4.1602736 4.1595645 4.1589346] | 0.5 | 35 | 2999.69
192 | [4.1814585 4.1763396 4.1729136 4.1703539 4.1681881 4.1665344 4.1650381 4.1639357 4.1628723 4.1620851 4.1612186 4.1603127 4.1598797 4.1592102] | 0.5 | 35 | 2998.757
193 | [4.1817341 4.1764574 4.1729922 4.1706295 4.1683064 4.1666918 4.1651564 4.1639748 4.1629119 4.1620455 4.1610608 4.1605887 4.1598797 4.1592889] | 0.5 | 35 | 2998.127
194 | [4.1816158 4.1762605 4.172874 4.170157 4.1682277 4.1664162 4.1650777 4.1638174 4.1627541 4.1618485 4.160943 4.1603522 4.1597223 4.1592498] | 0.5 | 35 | 2997.135
195 | [4.1813798 4.1763 4.1728349 4.1702752 4.1681094 4.1663771 4.1649594 4.1636992 4.1626363 4.1616516 4.1608248 4.1603918 4.1597223 4.1590919] | 0.5 | 35 | 2996.443
196 | [4.1814189 4.1763787 4.1728349 4.1704721 4.1683064 4.1666918 4.165235 4.163857 4.1629119 4.1620059 4.1612186 4.1604705 4.1597614 4.1591711] | 0.5 | 35 | 2995.773
197 | [4.1813798 4.1761427 4.1727562 4.170157 4.1678734 4.1663375 4.1649199 4.1637387 4.1625576 4.1616516 4.160943 4.1601162 4.1594467 4.1589346] | 0.5 | 35 | 2994.436
198 | [4.1816158 4.176497 4.1731105 4.1703148 4.1681881 4.1664953 4.1650777 4.16366 4.1628723 4.1620851 4.1611791 4.1603918 4.1596828 4.1590919] | 0.5 | 35 | 2994.169
199 | [4.1813402 4.1762214 4.1726775 4.1701179 4.1678734 4.1662984 4.1647625 4.1635022 4.1624784 4.1614547 4.1607065 4.1601162 4.1592498 4.1588163] | 0.5 | 35 | 2992.966
200 | [4.1813402 4.1762214 4.1726775 4.1702752 4.1681094 4.1662984 4.1649594 4.1637783 4.1627541 4.1617699 4.1609821 4.1601162 4.1597614 4.1588955] | 0.5 | 35 | 2992.668
201 | [4.1814189 4.1762605 4.1726775 4.1700783 4.1679125 4.1663375 4.1648021 4.1635814 4.1626363 4.1616516 4.1607461 4.1601162 4.1594858 4.1588163] | 0.5 | 35 | 2991.888
202 | [4.1814585 4.1763 4.1727953 4.1703148 4.1680307 4.1664953 4.1649594 4.1637783 4.1627936 4.1618094 4.160943 4.1601949 4.1596041 4.1589346] | 0.5 | 35 | 2991.367
203 | [4.1813402 4.1760635 4.1726775 4.1700392 4.1677551 4.1660228 4.1647229 4.1636205 4.1625576 4.1615334 4.1606674 4.1599979 4.1593285 4.1586199] | 0.5 | 35 | 2990.175
204 | [4.1813011 4.1763396 4.1728349 4.1701179 4.1682673 4.1663771 4.1650381 4.1638174 4.1628723 4.1618485 4.1609035 4.1601553 4.1594467 4.1590528] | 0.5 | 35 | 2989.793
205 | [4.1813798 4.1761427 4.1726775 4.1699209 4.1679125 4.1662192 4.1648021 4.1634631 4.1624393 4.1615334 4.1605887 4.1601162 4.1593285 4.1586986] | 0.5 | 35 | 2988.575
206 | [4.1814585 4.1761031 4.1724806 4.1700392 4.1677947 4.1661015 4.1647625 4.1635814 4.1623607 4.1614156 4.1606674 4.1599193 4.1593285 4.1585803] | 0.5 | 35 | 2987.744
207 | [4.1812615 4.1759849 4.1726775 4.1698422 4.1677947 4.1661015 4.1645265 4.1634631 4.1622815 4.161376 4.1605492 4.159801 4.1593285 4.158462 ] | 0.5 | 35 | 2986.96
209 | [4.181222 4.1760635 4.1725197 4.1698422 4.1676764 4.1660619 4.1644473 4.1633844 4.1621242 4.1612186 4.1603918 4.1597614 4.1590133 4.1584229] | 0.5 | 35 | 2986.606
210 | [4.1811829 4.1760244 4.1724806 4.1698422 4.1676764 4.1659832 4.1646442 4.1633058 4.1622424 4.161376 4.1604705 4.159801 4.1589346 4.1584229] | 0.5 | 35 | 2985.297
211 | [4.1811042 4.1759849 4.1724806 4.1699605 4.1677551 4.1660619 4.1645656 4.1632266 4.1623607 4.1615334 4.1606674 4.1598797 4.1590528 4.1584229] | 0.5 | 35 | 2984.327
212 | [4.1811829 4.1759849 4.1723623 4.1696844 4.1678734 4.1661406 4.1645656 4.1632662 4.1624393 4.1611791 4.1604309 4.1598406 4.1591711 4.158462 ] | 0.5 | 35 | 2983.596
213 | [4.1810646 4.1759062 4.172441 4.1698422 4.1676764 4.1659832 4.1645265 4.1632662 4.1621242 4.1610608 4.1604705 4.1597223 4.1589742 4.1583438] | 0.5 | 35 | 2982.451
214 | [4.1812615 4.1760244 4.1724806 4.1698027 4.1677947 4.1659832 4.1646051 4.1633844 4.1623211 4.1612577 4.1606278 4.1598797 4.1590528 4.158462 ] | 0.5 | 35 | 2981.872
215 | [4.1809859 4.1758671 4.1720471 4.1694484 4.1673222 4.1655502 4.1643295 4.1628332 4.1618485 4.1610217 4.160037 4.1592102 4.1587377 4.1579108] | 0.5 | 35 | 2980.724
216 | [4.1812615 4.1759849 4.1725197 4.1698027 4.1675582 4.1659832 4.1644869 4.1631479 4.1622424 4.1612577 4.1603918 4.1596437 4.1588955 4.158462 ] | 0.5 | 35 | 2980.336
217 | [4.1814585 4.1761427 4.1725593 4.1700392 4.1677551 4.1661406 4.1646442 4.1633844 4.1623211 4.1612973 4.1605096 4.1598406 4.1589742 4.1585016] | 0.5 | 35 | 2979.929
218 | [4.1811829 4.1761031 4.172441 4.1698027 4.1675582 4.1660228 4.1645656 4.1632662 4.1621637 4.1612186 4.1603918 4.1595645 4.1589346 4.1584229] | 0.5 | 35 | 2979.192
219 | [4.1813011 4.1758275 4.1724019 4.1698027 4.1675582 4.1657472 4.1644082 4.1631479 4.1620059 4.16114 4.1603918 4.1596437 4.1588163 4.1583438] | 0.5 | 35 | 2978.074
220 | [4.1810255 4.1758671 4.1723228 4.1696844 4.1675978 4.1657863 4.1643295 4.1628723 4.1620455 4.1609821 4.1601553 4.1594467 4.1588559 4.1581078] | 0.5 | 35 | 2977.193
221 | [4.1809464 4.1757488 4.1720867 4.1693697 4.1674008 4.1654711 4.1642113 4.1629906 4.1617303 4.1607852 4.1598406 4.1592889 4.1585407 4.1578717] | 0.5 | 35 | 2976.012
222 | [4.1813402 4.1760244 4.1724019 4.1698027 4.1675582 4.1660228 4.1645265 4.1632662 4.1621242 4.1611004 4.1603918 4.1594467 4.1588955 4.158462 ] | 0.5 | 35 | 2975.772
223 | [4.1809464 4.1759062 4.1722836 4.1695666 4.1674795 4.1657863 4.1643295 4.1631875 4.1618881 4.1609821 4.1600766 4.1593285 4.158659 4.1581473] | 0.5 | 35 | 2974.94
224 | [4.1810646 4.1758671 4.1723228 4.169724 4.1676764 4.1658649 4.1642504 4.1631479 4.1618881 4.1610608 4.160234 4.159368 4.1586986 4.1582651] | 0.5 | 35 | 2974.687
225 | [4.1811042 4.1756701 4.1724019 4.1694484 4.1675582 4.1657863 4.164093 4.1628723 4.1618094 4.1607852 4.1601553 4.159368 4.158659 4.1580291] | 0.5 | 35 | 2973.611
226 | [4.1809072 4.1757879 4.1721654 4.1694484 4.1674399 4.1655893 4.1640143 4.1628723 4.1618881 4.1609821 4.1599979 4.1592498 4.1585407 4.1579895] | 0.5 | 35 | 2972.751
227 | [4.1808677 4.1756306 4.172205 4.1694088 4.1672435 4.165668 4.1641326 4.162951 4.1617303 4.1607461 4.1598797 4.1592889 4.1585803 4.1579504] | 0.5 | 35 | 2972.125
228 | [4.1808286 4.1755519 4.172008 4.1691728 4.1671643 4.1654711 4.1640143 4.1626363 4.1614547 4.1608248 4.1598797 4.1589346 4.1584229 4.1577535] | 0.5 | 35 | 2971.085
229 | [4.1810255 4.1757879 4.1720867 4.169488 4.1674795 4.1656289 4.164093 4.1629119 4.1619272 4.1608644 4.1600766 4.1592102 4.158462 4.1579108] | 0.5 | 35 | 2970.812
230 | [4.180789 4.1756306 4.172205 4.1693697 4.1672826 4.1655502 4.1642113 4.1629119 4.1616516 4.1606278 4.1598797 4.1590528 4.1585407 4.1577535] | 0.5 | 35 | 2969.856
231 | [4.1811042 4.1757092 4.1722441 4.1695666 4.1674795 4.165668 4.1642113 4.1630692 4.1620059 4.160943 4.1599193 4.1592889 4.1587377 4.1579108] | 0.5 | 35 | 2969.609
232 | [4.1808677 4.1758275 4.172008 4.1695666 4.1672826 4.1656289 4.1640539 4.1629119 4.1616516 4.1607461 4.1598797 4.1592102 4.1583438 4.1578717] | 0.5 | 35 | 2968.768
233 | [4.1808677 4.1755519 4.1720867 4.1693301 4.1672826 4.1655502 4.1639748 4.162715 4.1615334 4.1606674 4.1597614 4.1590133 4.1583834 4.1576352] | 0.5 | 35 | 2967.715
235 | [4.1808286 4.1755519 4.1722441 4.1693697 4.1671643 4.1653924 4.1640143 4.1627541 4.1616912 4.1606278 4.1597223 4.1590528 4.1581078 4.1575956] | 0.5 | 35 | 2967.748
236 | [4.1808286 4.1755519 4.1720867 4.1692514 4.1670465 4.165432 4.1638174 4.1625967 4.1616912 4.1605492 4.1596828 4.1588955 4.158226 4.1576352] | 0.5 | 35 | 2966.424
237 | [4.1808677 4.1753945 4.1717715 4.1690154 4.1669674 4.1653137 4.1636205 4.1623998 4.1614156 4.1603127 4.1595254 4.1586986 4.1580291 4.1574383] | 0.5 | 35 | 2965.316
238 | [4.1806316 4.1752367 4.1718898 4.1690545 4.16681 4.1650381 4.1635022 4.1622424 4.1611004 4.1601949 4.1594858 4.1587377 4.1580291 4.1574383] | 0.5 | 35 | 2964.216
239 | [4.180789 4.175591 4.1720867 4.1692123 4.1670856 4.1652746 4.1637783 4.1624393 4.1614547 4.1606278 4.1595645 4.1588955 4.1581473 4.1575565] | 0.5 | 35 | 2963.961
240 | [4.1809072 4.1755123 4.1718502 4.1691332 4.1670856 4.165235 4.1638961 4.1624393 4.161376 4.1603918 4.1596828 4.158659 4.1580682 4.1574779] | 0.5 | 35 | 2963.051
241 | [4.1805921 4.1750793 4.1716533 4.1688972 4.1667314 4.1651564 4.1635418 4.1622028 4.1611791 4.160234 4.159368 4.1585407 4.1579108 4.1574383] | 0.5 | 35 | 2961.678
242 | [4.1807494 4.1754336 4.1718502 4.1690941 4.1669674 4.1652746 4.1637783 4.1623607 4.1612577 4.1605096 4.1594071 4.1586986 4.1579108 4.1573596] | 0.5 | 35 | 2961.566
243 | [4.1807494 4.1755519 4.1718502 4.1690941 4.1669674 4.1651564 4.16366 4.1623998 4.1611004 4.1603522 4.1594858 4.158659 4.1579504 4.1573992] | 0.5 | 35 | 2960.655
244 | [4.1806316 4.1753945 4.1718502 4.1690545 4.167007 4.1652746 4.16366 4.1624393 4.1613369 4.1602736 4.1596828 4.158659 4.1581078 4.1573992] | 0.5 | 35 | 2960
245 | [4.1805921 4.1752367 4.1715355 4.1688576 4.1666918 4.1647625 4.1633449 4.1621637 4.1609035 4.1599979 4.1591711 4.1583834 4.1576748 4.1570053] | 0.5 | 35 | 2958.837
246 | [4.1807103 4.175158 4.1717715 4.1688185 4.1666527 4.1647625 4.1634235 4.1620851 4.1611004 4.1600766 4.1592498 4.1583834 4.1576748 4.1571627] | 0.5 | 35 | 2958.291
247 | [4.1804738 4.1750793 4.1714568 4.1686215 4.166574 4.1647625 4.1633058 4.1621242 4.1608644 4.1599584 4.1591315 4.1581078 4.1573992 4.1568475] | 0.5 | 35 | 2957.302
248 | [4.1807494 4.1753154 4.1718111 4.1689758 4.1666918 4.1649594 4.1633449 4.1622028 4.1609821 4.1601162 4.1592102 4.1583834 4.1576748 4.157084 ] | 0.5 | 35 | 2956.922
249 | [4.1806707 4.1753945 4.1718502 4.1689363 4.166574 4.1651955 4.1634631 4.1623607 4.1610217 4.1601553 4.1591711 4.158462 4.1577139 4.1571231] | 0.5 | 35 | 2956.229
250 | [4.1803951 4.1750007 4.1716142 4.1687398 4.1663771 4.1646838 4.1632662 4.1617699 4.1607852 4.1597614 4.1590528 4.1581078 4.15732 4.1568475] | 0.5 | 35 | 2955.287
251 | [4.1805921 4.1751976 4.1717715 4.1688972 4.1666527 4.1647625 4.1633844 4.1619668 4.1610608 4.1599584 4.1591711 4.158226 4.1576352 4.1568475] | 0.5 | 35 | 2954.88
252 | [4.1806707 4.1751976 4.1716928 4.1690941 4.167007 4.1648808 4.1633844 4.1621637 4.1610608 4.1601162 4.1594071 4.1584229 4.1577139 4.1570053] | 0.5 | 35 | 2954.123
253 | [4.1804738 4.1751189 4.1714172 4.1688185 4.1666527 4.1649594 4.1632662 4.1620059 4.1609821 4.160037 4.1590919 4.1583438 4.157517 4.1569266] | 0.5 | 35 | 2953.553
254 | [4.1807103 4.1752763 4.1715355 4.1689758 4.1667314 4.1648808 4.1632662 4.1620455 4.1609821 4.1599193 4.1591315 4.1581473 4.157517 4.1569657] | 0.5 | 35 | 2952.604
255 | [4.1803951 4.175158 4.1713386 4.1686606 4.1665344 4.1648808 4.1631088 4.1618094 4.1607461 4.1597223 4.1588163 4.1581078 4.1573596 4.1567297] | 0.5 | 35 | 2951.494
256 | [4.1804738 4.175158 4.1715746 4.1686606 4.1664557 4.1647229 4.1633844 4.1621637 4.1608248 4.1598406 4.1589346 4.1581078 4.157517 4.1568084] | 0.5 | 35 | 2951.202
257 | [4.1804738 4.1752367 4.1716928 4.1688972 4.1664953 4.1647625 4.1633058 4.1619668 4.1608248 4.160037 4.1588559 4.1581864 4.1575565 4.1569266] | 0.5 | 35 | 2950.639
258 | [4.1804738 4.1751189 4.1715746 4.1687002 4.1664162 4.1648021 4.1632662 4.1620851 4.1608248 4.1598406 4.1589346 4.1583047 4.1574779 4.1570053] | 0.5 | 35 | 2949.708
259 | [4.1804347 4.1750398 4.1713386 4.168582 4.166574 4.1646442 4.1632266 4.1618881 4.1607461 4.159801 4.1588163 4.1581473 4.1573596 4.1567688] | 0.5 | 35 | 2948.678
261 | [4.180356 4.1750398 4.1712203 4.1685033 4.1662984 4.1647229 4.1631479 4.1616912 4.1604309 4.1597223 4.1587377 4.1579504 4.1572809 4.1565328] | 0.5 | 35 | 2948.707
262 | [4.1803164 4.175158 4.1711416 4.1686606 4.1663375 4.1644869 4.1631875 4.1616912 4.1606674 4.1596437 4.158659 4.1579895 4.1570444 4.156651 ] | 0.5 | 35 | 2947.654
263 | [4.1804738 4.1750793 4.1714568 4.168582 4.1664557 4.1646051 4.1633449 4.1618485 4.1607065 4.159801 4.1588163 4.1581078 4.1572809 4.1566901] | 0.5 | 35 | 2946.709
264 | [4.1804738 4.1750007 4.1714172 4.1685429 4.1664557 4.1648021 4.1630297 4.1618881 4.1606674 4.1596437 4.1588955 4.1579504 4.1572809 4.156651 ] | 0.5 | 35 | 2945.774
265 | [4.1804738 4.1749611 4.1712203 4.1684246 4.1662984 4.1646051 4.1628723 4.1618094 4.1605492 4.1595645 4.1586199 4.1578321 4.1572022 4.156651 ] | 0.5 | 35 | 2944.634
266 | [4.1804347 4.1751976 4.1713777 4.168582 4.1662984 4.1646051 4.1629119 4.1618881 4.1606674 4.1596041 4.1586986 4.1579108 4.1571231 4.1565719] | 0.5 | 35 | 2944.465
267 | [4.1803951 4.1748428 4.171299 4.1685429 4.1661801 4.1644869 4.1628332 4.1614156 4.1603522 4.1592498 4.1584229 4.1578717 4.157084 4.1563358] | 0.5 | 35 | 2942.998
268 | [4.1803951 4.1750398 4.171299 4.1685429 4.1664953 4.1646051 4.1629906 4.1618094 4.1603918 4.1594071 4.1586986 4.1577926 4.1571231 4.1564145] | 0.5 | 35 | 2942.304
269 | [4.1803164 4.1748824 4.1711416 4.1684642 4.1661801 4.1643686 4.1627936 4.1614943 4.1603522 4.1594071 4.1585803 4.1575565 4.1571231 4.1561785] | 0.5 | 35 | 2941.386
270 | [4.1803164 4.1750398 4.1712599 4.1683064 4.1662192 4.1643295 4.1628723 4.1616125 4.1605887 4.1595254 4.1585016 4.1577926 4.1569657 4.1561785] | 0.5 | 35 | 2940.753
271 | [4.1802773 4.1751189 4.1713386 4.1686215 4.1663771 4.1645265 4.162951 4.1617303 4.1604705 4.1596041 4.158659 4.1578321 4.1572413 4.1565328] | 0.5 | 35 | 2940.222
272 | [4.1802773 4.1748428 4.171102 4.1684246 4.1661015 4.16429 4.1626363 4.1614943 4.1601553 4.1592498 4.158462 4.157517 4.1568475 4.1560206] | 0.5 | 35 | 2939.369
273 | [4.1801982 4.1748037 4.1711812 4.1685429 4.1663771 4.1644082 4.1628723 4.1615729 4.1603522 4.1594071 4.1585407 4.1576352 4.1568871 4.1564145] | 0.5 | 35 | 2938.77
274 | [4.1801195 4.1746855 4.1710629 4.168149 4.1659832 4.16429 4.162518 4.1613369 4.1601553 4.1590919 4.1583438 4.157517 4.1566901 4.1560602] | 0.5 | 35 | 2937.828
275 | [4.1802378 4.1747642 4.1712203 4.1683064 4.1661406 4.1642504 4.1627541 4.161376 4.160234 4.1595254 4.1583047 4.1574779 4.1568084 4.1562176] | 0.5 | 35 | 2937.43
276 | [4.1802773 4.1747642 4.1712203 4.1684642 4.1660619 4.16429 4.1628723 4.1616125 4.1603127 4.1593285 4.1583438 4.1577139 4.1569266 4.1562963] | 0.5 | 35 | 2936.492
277 | [4.1801591 4.1747251 4.1710234 4.1682277 4.1659832 4.1641326 4.1625967 4.161376 4.1601162 4.1592102 4.1583047 4.1574779 4.1566901 4.1559815] | 0.5 | 35 | 2935.151
278 | [4.1801195 4.1746464 4.1710234 4.1681881 4.1661801 4.1640539 4.1625576 4.1612186 4.1599979 4.1590528 4.1580682 4.1572413 4.1567688 4.155942 ] | 0.5 | 35 | 2934.466
279 | [4.1802773 4.1749611 4.1710629 4.1683459 4.1661801 4.1644473 4.1627936 4.1615334 4.1602736 4.1592102 4.158462 4.1576748 4.1568084 4.1560993] | 0.5 | 35 | 2934.005
280 | [4.1801982 4.1746068 4.1709843 4.1680703 4.1657472 4.1641717 4.1624393 4.1612973 4.160037 4.1590528 4.1581473 4.15732 4.1565328 4.1559029] | 0.5 | 35 | 2933.382
281 | [4.1800408 4.1748037 4.1710234 4.1681881 4.1661015 4.1641717 4.162518 4.1612577 4.1601162 4.1591711 4.1581473 4.1572809 4.1566901 4.1558237] | 0.5 | 35 | 2932.828
282 | [4.1800804 4.1745672 4.1710234 4.1681881 4.1658258 4.1640539 4.1625576 4.1611004 4.1599584 4.1590133 4.1580291 4.1572413 4.156651 4.1559029] | 0.5 | 35 | 2931.618
283 | [4.1799622 4.1744099 4.170866 4.1678734 4.165668 4.1638174 4.1622424 4.1609821 4.159801 4.1587772 4.1579108 4.157084 4.1564541 4.1557846] | 0.5 | 35 | 2930.36
284 | [4.1801195 4.1746855 4.171102 4.1681094 4.1659045 4.1641326 4.1625576 4.16114 4.1599979 4.1588955 4.1581864 4.1572809 4.1565719 4.1558633] | 0.5 | 35 | 2930.348
285 | [4.1800408 4.1746068 4.1710234 4.1681881 4.1658649 4.1640143 4.1625576 4.16114 4.1601162 4.1588559 4.1580682 4.1572413 4.1564932 4.1558237] | 0.5 | 35 | 2929.353
287 | [4.1799622 4.1746464 4.1708264 4.1679521 4.1657472 4.164093 4.1621242 4.160943 4.1597223 4.1587377 4.1578717 4.157084 4.1563749 4.1557059] | 0.5 | 35 | 2929.561
288 | [4.1799622 4.1746464 4.1707873 4.1680703 4.1655893 4.1637387 4.1623998 4.1610608 4.1599193 4.1587377 4.1579108 4.1570053 4.1563749 4.1557059] | 0.5 | 35 | 2928.316
289 | [4.1798835 4.1743708 4.1705117 4.1677947 4.1655893 4.1637387 4.1621637 4.1608248 4.1597223 4.1586199 4.1576748 4.1568475 4.1561785 4.1555481] | 0.5 | 35 | 2927.039
290 | [4.1798439 4.1742525 4.1705904 4.1678734 4.165432 4.1636205 4.1622424 4.1607852 4.1595645 4.1585407 4.157517 4.1569266 4.1561389 4.1554694] | 0.5 | 35 | 2926.068
291 | [4.1798439 4.1742525 4.1707087 4.1677947 4.1655893 4.1637387 4.1622028 4.1606278 4.1597223 4.158659 4.1577139 4.1568475 4.1561389 4.1556268] | 0.5 | 35 | 2925.493
292 | [4.1798048 4.1744494 4.1705904 4.1678338 4.1655502 4.1637387 4.1621637 4.1607852 4.1596828 4.1585016 4.1577139 4.1569657 4.1560602 4.1555877] | 0.5 | 35 | 2924.337
293 | [4.1800408 4.1742916 4.1706691 4.1679125 4.1657076 4.1639748 4.1622028 4.1609821 4.1596041 4.1586986 4.1577139 4.1568871 4.1562572 4.1556268] | 0.5 | 35 | 2923.485
294 | [4.1799622 4.1743312 4.1707873 4.1679125 4.1654711 4.1636205 4.1620851 4.1607852 4.1596828 4.1585803 4.1577535 4.1569266 4.1561785 4.1554303] | 0.5 | 35 | 2922.172
295 | [4.1798835 4.1744885 4.1707873 4.1679521 4.1658258 4.1637783 4.1621637 4.160943 4.159801 4.1587377 4.1577139 4.1569657 4.1560993 4.1554303] | 0.5 | 35 | 2921.762
296 | [4.1797652 4.1741343 4.1703539 4.1676764 4.1651564 4.1633844 4.1616912 4.1604309 4.1592498 4.1581864 4.1573992 4.1566114 4.1557059 4.1549578] | 0.5 | 35 | 2920.146
297 | [4.1797652 4.1744885 4.1705117 4.1678338 4.1654711 4.1635418 4.1620455 4.1605887 4.1594467 4.1583834 4.1574383 4.1567297 4.1558237 4.1553907] | 0.5 | 35 | 2919.742
298 | [4.1798439 4.1741343 4.1703148 4.1674795 4.1653533 4.1634631 4.1617303 4.1604705 4.1592102 4.1582651 4.15732 4.1565719 4.1555877 4.1550756] | 0.5 | 35 | 2918.649
299 | [4.1796079 4.1741738 4.1704721 4.1674795 4.1653924 4.1632662 4.1618094 4.1605096 4.159368 4.1581473 4.1573596 4.1564541 4.1558237 4.1550364] | 0.5 | 35 | 2917.687
300 | [4.1798439 4.1743312 4.1703539 4.1676369 4.1652746 4.1635814 4.1618094 4.1604705 4.1592889 4.1582651 4.1573596 4.1565719 4.1557846 4.1550756] | 0.5 | 35 | 2916.903
301 | [4.1798439 4.1744099 4.1707478 4.1678338 4.1654711 4.16366 4.1621637 4.1607065 4.1594858 4.158659 4.1576748 4.1567297 4.1559029 4.155509 ] | 0.5 | 35 | 2916.583
302 | [4.1799622 4.1743312 4.1705904 4.1676369 4.1654711 4.1635814 4.1618485 4.1604705 4.1594858 4.1583438 4.1573992 4.1565719 4.155745 4.1552334] | 0.5 | 35 | 2915.517
303 | [4.1796865 4.1742129 4.170433 4.1674795 4.165432 4.1634235 4.1619272 4.1605492 4.1592889 4.1584229 4.1572809 4.1564932 4.1556664 4.1551938] | 0.5 | 35 | 2914.275
304 | [4.1798048 4.1744099 4.1706295 4.1677947 4.1654711 4.1636205 4.1620059 4.1605096 4.1594858 4.1583438 4.1574383 4.156651 4.155942 4.1552725] | 0.5 | 35 | 2913.941
305 | [4.1797256 4.1741343 4.1705117 4.1674399 4.1651955 4.1634631 4.1617699 4.1605096 4.1591315 4.1581078 4.1572809 4.1563749 4.155509 4.1549182] | 0.5 | 35 | 2912.536
306 | [4.1797256 4.1742129 4.1706295 4.1676764 4.1653137 4.1635022 4.1619272 4.1605096 4.1594467 4.1581864 4.1572809 4.1565719 4.155942 4.1551542] | 0.5 | 35 | 2911.863
307 | [4.1798048 4.1742525 4.170433 4.1676764 4.1655107 4.1637783 4.1618485 4.1607065 4.1594071 4.1583438 4.15732 4.156651 4.1558633 4.1551542] | 0.5 | 35 | 2911.437
308 | [4.1794896 4.1741738 4.1703539 4.1673613 4.165235 4.1633058 4.1616516 4.1603522 4.1591315 4.1580682 4.1572809 4.1562176 4.1555877 4.1547213] | 0.5 | 35 | 2910.103
309 | [4.179647 4.1742129 4.1703148 4.1675978 4.165235 4.1632662 4.1616125 4.1604705 4.1592102 4.1580682 4.1571231 4.1563749 4.1555481 4.1549578] | 0.5 | 35 | 2909.205
310 | [4.1797256 4.1742129 4.1703148 4.1674795 4.1652746 4.1632662 4.1618485 4.1603127 4.1590133 4.1581078 4.1571627 4.1564541 4.155509 4.1550364] | 0.5 | 35 | 2908.476
311 | [4.179647 4.1740556 4.1702361 4.1674795 4.165235 4.1633449 4.1616912 4.160234 4.1590919 4.1580291 4.1570444 4.1562176 4.1555877 4.1547213] | 0.5 | 35 | 2907.553
313 | [4.1797652 4.1742525 4.1706295 4.1676369 4.165432 4.1634235 4.1618094 4.1604705 4.1592889 4.1584229 4.1572413 4.1564932 4.1556268 4.1550364] | 0.5 | 35 | 2907.858
314 | [4.1794896 4.1740947 4.1702752 4.1672826 4.1651564 4.1631875 4.1614943 4.1602736 4.1592102 4.1580291 4.1570053 4.1561389 4.1554303 4.1546822] | 0.5 | 35 | 2905.887
315 | [4.1796079 4.1740947 4.170433 4.1676369 4.165235 4.1632266 4.1616516 4.1603127 4.1590919 4.1580682 4.1571627 4.1562963 4.1554303 4.1547608] | 0.5 | 35 | 2905.038
316 | [4.1796079 4.174016 4.1701965 4.1673222 4.1651168 4.1631479 4.1617303 4.1601162 4.1589346 4.1580291 4.1570444 4.1560206 4.1553907 4.1546822] | 0.5 | 35 | 2903.704
317 | [4.17945 4.1741343 4.1702752 4.1672435 4.1651168 4.1631479 4.1616125 4.1601949 4.1590528 4.1580682 4.1570053 4.1560993 4.1554694 4.1547608] | 0.5 | 35 | 2902.628
318 | [4.1798048 4.1741343 4.1703935 4.1675582 4.1652746 4.1633058 4.1616516 4.1604705 4.1590919 4.1581078 4.1572022 4.1563358 4.155509 4.1549182] | 0.5 | 35 | 2902.188
319 | [4.179647 4.1740556 4.1703935 4.1673222 4.1650777 4.1633449 4.1616125 4.1602736 4.1591315 4.1579895 4.1570053 4.1561785 4.1553121 4.1548786] | 0.5 | 35 | 2900.98
320 | [4.1793323 4.1737404 4.1699996 4.1671643 4.1648021 4.1629906 4.1613369 4.160037 4.1587772 4.1577926 4.1567688 4.1557846 4.1551938 4.1544852] | 0.5 | 35 | 2899.578
321 | [4.1795683 4.1737404 4.1699605 4.1672039 4.1648412 4.1626754 4.1613369 4.1600766 4.1588163 4.1576748 4.1565719 4.155745 4.1551151 4.1543274] | 0.5 | 35 | 2899.096
322 | [4.1792927 4.1737404 4.1700392 4.167007 4.1646838 4.1628723 4.1612577 4.1597614 4.158659 4.1574779 4.1566114 4.1557059 4.1549182 4.154367 ] | 0.5 | 35 | 2897.814
323 | [4.1796079 4.1738982 4.1699996 4.1672826 4.1649199 4.1629906 4.1614943 4.1599979 4.1587772 4.1575956 4.1568475 4.155942 4.1551542 4.1544061] | 0.5 | 35 | 2897.041
324 | [4.1794896 4.1738586 4.1699605 4.1672039 4.1646442 4.162951 4.1612577 4.160037 4.1586986 4.1575956 4.1566901 4.1558237 4.1549578 4.1542096] | 0.5 | 35 | 2895.966
325 | [4.1794109 4.1738982 4.1699996 4.1670856 4.1650777 4.1630297 4.1612577 4.1599979 4.1588559 4.1577535 4.1568475 4.1560206 4.1553512 4.1545243] | 0.5 | 35 | 2895.255
326 | [4.1794109 4.1739769 4.1701965 4.1672435 4.1651168 4.1631479 4.1614943 4.1599979 4.1588559 4.1578717 4.1568084 4.1561785 4.1551938 4.1545243] | 0.5 | 35 | 2894.639
327 | [4.1793714 4.1738191 4.1699996 4.1672435 4.1646838 4.1629119 4.16114 4.1597223 4.158659 4.1576748 4.1565719 4.1557846 4.1549182 4.15417 ] | 0.5 | 35 | 2893.283
328 | [4.1793323 4.1738191 4.1701965 4.1672435 4.1648808 4.1630297 4.1612577 4.1598797 4.1586986 4.1576748 4.1567297 4.1558237 4.1550756 4.154367 ] | 0.5 | 35 | 2893.029
329 | [4.1794109 4.1737013 4.1698422 4.1669283 4.1648808 4.1628332 4.1612186 4.1598406 4.1585016 4.1575956 4.1564932 4.155745 4.1550364 4.1542487] | 0.5 | 35 | 2891.952
330 | [4.17945 4.1738586 4.1698813 4.1671252 4.1649594 4.1627936 4.1612577 4.1599193 4.1585803 4.1576352 4.1564932 4.1558633 4.1549182 4.15417 ] | 0.5 | 35 | 2890.943
331 | [4.1791744 4.1735435 4.1697636 4.16681 4.1644473 4.1624393 4.1609821 4.1595254 4.1583438 4.1572022 4.1562963 4.1555481 4.1547999 4.1537762] | 0.5 | 35 | 2889.538
332 | [4.1790171 4.173583 4.1696057 4.1667314 4.1644082 4.1625576 4.1609035 4.1596041 4.1582651 4.1571627 4.1561389 4.1554303 4.1546426 4.1538157] | 0.5 | 35 | 2888.614
333 | [4.1791744 4.1739373 4.1699209 4.1668887 4.1646442 4.1628332 4.1612186 4.1599193 4.158462 4.1574383 4.1563749 4.155745 4.1548395 4.1542096] | 0.5 | 35 | 2888.219
334 | [4.1792531 4.1738191 4.1699209 4.1670465 4.1647625 4.1627541 4.1612186 4.1598797 4.1585407 4.1575565 4.1564932 4.1556664 4.1547999 4.15417 ] | 0.5 | 35 | 2887.481
335 | [4.179214 4.173583 4.1699605 4.16681 4.1646442 4.1627541 4.1611791 4.1596828 4.158659 4.1573596 4.1564541 4.1556268 4.1547999 4.1542096] | 0.5 | 35 | 2886.408
336 | [4.1791744 4.1737404 4.1699605 4.1668496 4.1646442 4.1627936 4.1609821 4.1596437 4.158462 4.1572413 4.1564932 4.1556664 4.1547213 4.153934 ] | 0.5 | 35 | 2885.195
337 | [4.1793714 4.1737013 4.1698813 4.1669283 4.1645656 4.162715 4.1610608 4.1597223 4.1584229 4.15732 4.1562963 4.1555481 4.1547608 4.1540518] | 0.5 | 35 | 2884.549
339 | [4.179214 4.1734257 4.1698027 4.1668887 4.1644473 4.1624784 4.1610217 4.1596437 4.1583438 4.1572413 4.1562176 4.1553512 4.1548786 4.1539731] | 0.5 | 35 | 2884.319
340 | [4.1790171 4.1733465 4.1695271 4.1666527 4.16429 4.1623998 4.1606278 4.1593285 4.1581864 4.1570053 4.1560206 4.1551938 4.1544456 4.1536579] | 0.5 | 35 | 2882.484
341 | [4.179214 4.1735435 4.1696844 4.16681 4.1644869 4.1624393 4.1607852 4.1594467 4.1582651 4.1569266 4.1560206 4.1554694 4.1545639 4.1535792] | 0.5 | 35 | 2881.318
342 | [4.1791744 4.1737013 4.1697636 4.1667314 4.1646051 4.1625967 4.160943 4.1594858 4.1583047 4.1572413 4.1561389 4.1552725 4.1545243 4.1537762] | 0.5 | 35 | 2880.289
343 | [4.1788597 4.1731105 4.169291 4.1662588 4.1639748 4.1620455 4.1603127 4.1589346 4.1575956 4.1566901 4.1555877 4.1546426 4.153934 4.1533823] | 0.5 | 35 | 2878.926
344 | [4.1789384 4.1731501 4.1693697 4.1665344 4.1642113 4.1621637 4.1605096 4.1590133 4.1579895 4.1567688 4.1556664 4.1549578 4.1540518 4.1535006] | 0.5 | 35 | 2878.085
345 | [4.1790566 4.1732678 4.1696844 4.1666527 4.16429 4.1623607 4.1605492 4.159368 4.1580682 4.157084 4.1560206 4.1550756 4.1543274 4.1535006] | 0.5 | 35 | 2877.354
346 | [4.1790957 4.1733861 4.1696057 4.166574 4.1642504 4.1623607 4.1606278 4.159368 4.1580682 4.1569657 4.1561389 4.1552725 4.1542096 4.1535401] | 0.5 | 35 | 2876.231
347 | [4.1791353 4.1733861 4.1695271 4.1666918 4.1643295 4.1622424 4.1607065 4.1592102 4.1580682 4.1568475 4.155942 4.1551151 4.15417 4.1535792] | 0.5 | 35 | 2875.202
348 | [4.1787806 4.1732287 4.1693697 4.1664162 4.1640143 4.1620455 4.1602736 4.1589346 4.1578321 4.1566901 4.1555481 4.1548786 4.1541305 4.1533036] | 0.5 | 35 | 2873.82
349 | [4.1790957 4.1733074 4.1695271 4.1665344 4.164093 4.1622028 4.1606278 4.1590133 4.1578321 4.1567688 4.1556664 4.1550756 4.15417 4.1533823] | 0.5 | 35 | 2873.376
350 | [4.1790957 4.1732678 4.1693301 4.1664162 4.164093 4.1622424 4.1604309 4.1589346 4.1578321 4.1565328 4.1555877 4.1549182 4.1542096 4.1532645] | 0.5 | 35 | 2871.914
351 | [4.1787019 4.1732287 4.1692123 4.1663771 4.1639357 4.1621242 4.1603522 4.1589346 4.1577535 4.1565719 4.1556268 4.1546822 4.153934 4.1530676] | 0.5 | 35 | 2870.708
352 | [4.1788597 4.1732678 4.1694088 4.1663375 4.163857 4.1620455 4.1603522 4.1590133 4.1578321 4.156651 4.1555877 4.1547999 4.1538944 4.1533823] | 0.5 | 35 | 2869.685
353 | [4.1787806 4.1732678 4.169291 4.1663375 4.163857 4.1620059 4.1604309 4.1588955 4.1576352 4.1565719 4.1557059 4.154603 4.1538157 4.1532645] | 0.5 | 35 | 2868.696
354 | [4.1787415 4.1731501 4.1693301 4.1664162 4.1639748 4.1620851 4.1602736 4.1588559 4.1577535 4.1563749 4.1556664 4.1546822 4.153934 4.1532249] | 0.5 | 35 | 2867.916
355 | [4.1788597 4.1731501 4.1693697 4.1664557 4.1638174 4.1619668 4.1604309 4.1588559 4.1575565 4.1563358 4.1554694 4.1546822 4.1540127 4.153028 ] | 0.5 | 35 | 2866.819
356 | [4.1789775 4.1733861 4.1695666 4.1664953 4.1641326 4.1621637 4.1605096 4.1591315 4.1578717 4.156651 4.155745 4.1547608 4.1540518 4.1533823] | 0.5 | 35 | 2866.61
357 | [4.1789775 4.1732678 4.1693697 4.1662984 4.1640539 4.1620455 4.1603522 4.1588559 4.1575565 4.1566114 4.1557059 4.1547608 4.1538944 4.1531854] | 0.5 | 35 | 2865.602
358 | [4.1787806 4.1730709 4.1691728 4.1661801 4.1638961 4.1618485 4.1602736 4.158659 4.1575565 4.1563749 4.1554694 4.1545639 4.1538548 4.1529493] | 0.5 | 35 | 2864.227
359 | [4.1787415 4.1730709 4.1691332 4.1660228 4.1638961 4.1617699 4.1602736 4.158659 4.1574779 4.1563358 4.1553512 4.1544061 4.1536188 4.1528707] | 0.5 | 35 | 2863.225
360 | [4.1787415 4.1730709 4.1693301 4.1662984 4.1640143 4.1618485 4.1601949 4.1589346 4.1576352 4.1564932 4.155509 4.1545639 4.1538157 4.153028 ] | 0.5 | 35 | 2862.231
361 | [4.1787806 4.1730709 4.1690941 4.1661406 4.163857 4.1618881 4.1601949 4.1585407 4.1573596 4.1563358 4.1554303 4.1544852 4.1536579 4.1529493] | 0.5 | 35 | 2861.162
362 | [4.1786232 4.1730318 4.1692123 4.1661801 4.1637387 4.1617303 4.1600766 4.1586199 4.1573992 4.1563358 4.1551938 4.1543274 4.1537762 4.1528311] | 0.5 | 35 | 2859.97
363 | [4.1788201 4.1731105 4.1688972 4.1660228 4.1637387 4.1617303 4.1601949 4.1585803 4.1572809 4.1561785 4.1551938 4.1544061 4.1535792 4.152792 ] | 0.5 | 35 | 2859.421
365 | [4.1788201 4.1731105 4.1691332 4.1662984 4.1638174 4.1618485 4.1599979 4.158659 4.1573992 4.1561785 4.1553512 4.1544456 4.1536975 4.1529889] | 0.5 | 35 | 2859.01
366 | [4.1786628 4.172874 4.1690545 4.1660619 4.1636992 4.1617303 4.1598406 4.158462 4.1573992 4.1560993 4.1551938 4.1542096 4.1535401 4.1526341] | 0.5 | 35 | 2857.439
367 | [4.1785841 4.1729531 4.1690154 4.1658649 4.1634235 4.1616912 4.1598406 4.1585016 4.1570444 4.1559815 4.1549578 4.1540518 4.1532645 4.1525164] | 0.5 | 35 | 2855.931
368 | [4.1784263 4.1729136 4.1690154 4.1659436 4.1634631 4.1615729 4.1599584 4.1583047 4.1572413 4.1559815 4.1549578 4.1542883 4.1533823 4.1525555] | 0.5 | 35 | 2854.705
369 | [4.1786628 4.1730318 4.1690545 4.1661015 4.1636992 4.1618485 4.1599979 4.1584229 4.1574383 4.1561785 4.1551938 4.1542487 4.1534615 4.1527524] | 0.5 | 35 | 2854.33
370 | [4.1785841 4.172874 4.1688972 4.1659832 4.1635418 4.1615729 4.1597614 4.1582651 4.1571627 4.1559029 4.1548786 4.1540518 4.1532645 4.1523981] | 0.5 | 35 | 2852.943
371 | [4.1785841 4.172874 4.1689758 4.1659045 4.1635814 4.1615334 4.159801 4.1583438 4.157084 4.1560206 4.1550756 4.1540518 4.1533823 4.1526737] | 0.5 | 35 | 2851.681
372 | [4.1787019 4.1730709 4.1692514 4.1662588 4.1637783 4.1618094 4.1601553 4.158462 4.1574383 4.1562176 4.1553121 4.1544061 4.1534219 4.152792 ] | 0.5 | 35 | 2851.109
373 | [4.1783476 4.1729136 4.1688576 4.1657863 4.1635814 4.1615334 4.1599193 4.1584229 4.1571231 4.155942 4.1549182 4.1540914 4.1532645 4.1525555] | 0.5 | 35 | 2849.751
374 | [4.1784658 4.1729531 4.1688576 4.1658258 4.1633449 4.161376 4.1596437 4.1583047 4.1568871 4.1558633 4.1547999 4.153934 4.1532249 4.1525555] | 0.5 | 35 | 2848.827
375 | [4.1785049 4.1727953 4.1687789 4.1659436 4.1633058 4.161376 4.1596437 4.1581864 4.1569266 4.155942 4.1547999 4.1540127 4.153028 4.1524768] | 0.5 | 35 | 2847.679
376 | [4.1784658 4.1727166 4.1687789 4.1658258 4.1633449 4.1614547 4.1597614 4.1581473 4.1568871 4.1558237 4.1548786 4.1538548 4.1531067 4.1523585] | 0.5 | 35 | 2846.93
377 | [4.1783872 4.1727562 4.1687789 4.1658258 4.1634235 4.1614943 4.1596828 4.158226 4.1569657 4.1560602 4.1550756 4.1538157 4.1531067 4.1522799] | 0.5 | 35 | 2845.515
378 | [4.1784263 4.1727953 4.1689363 4.1659045 4.1635418 4.1615334 4.1597614 4.1583047 4.1570053 4.1559029 4.1548786 4.1540518 4.1531067 4.1523585] | 0.5 | 35 | 2844.863
379 | [4.1785445 4.1725984 4.1686215 4.165668 4.1631875 4.1611791 4.1595645 4.1580682 4.1568084 4.1556268 4.1546822 4.1537762 4.1528707 4.1523194] | 0.5 | 35 | 2843.347
380 | [4.1784263 4.1726775 4.1687002 4.1655893 4.1632662 4.1614547 4.1596437 4.1580682 4.1569657 4.1557059 4.1547999 4.1539731 4.1530676 4.1522408] | 0.5 | 35 | 2842.354
381 | [4.1785841 4.1727166 4.1687789 4.1658258 4.1633058 4.1612577 4.1595254 4.1583047 4.1568871 4.1557059 4.1547608 4.1538548 4.1529493 4.1522012] | 0.5 | 35 | 2841.468
382 | [4.1782689 4.1727166 4.1687398 4.1655893 4.1633058 4.1611004 4.1596041 4.1579504 4.1565719 4.1555877 4.1545243 4.1538157 4.1528311 4.1520829] | 0.5 | 35 | 2840.321
383 | [4.1783085 4.1726379 4.1685429 4.1657076 4.1631875 4.1612186 4.1595254 4.1579108 4.1566901 4.1555481 4.1546426 4.1536579 4.1528311 4.1521225] | 0.5 | 35 | 2839.392
384 | [4.1783476 4.1725593 4.1684642 4.1655893 4.1631088 4.1610608 4.1594071 4.1577926 4.1567297 4.155509 4.1545639 4.1536579 4.152792 4.1519651] | 0.5 | 35 | 2837.973
385 | [4.1782293 4.1725197 4.168582 4.1655107 4.1632266 4.1611791 4.1592889 4.1580291 4.1569657 4.1556268 4.1544061 4.1535006 4.152792 4.1520042] | 0.5 | 35 | 2836.867
386 | [4.1781507 4.1726379 4.1684642 4.1655502 4.1630692 4.16114 4.1595254 4.1578717 4.1565328 4.1553907 4.1544852 4.1534615 4.1526737 4.1521225] | 0.5 | 35 | 2835.864
387 | [4.1783872 4.1725984 4.1687002 4.1657472 4.1631875 4.1610608 4.159368 4.1580291 4.1567297 4.1555481 4.154603 4.1536975 4.152792 4.1519256] | 0.5 | 35 | 2834.837
388 | [4.1782689 4.1724806 4.1687002 4.165432 4.1629906 4.1611004 4.1592889 4.1577139 4.1566114 4.1553512 4.154367 4.1534615 4.152595 4.1518469] | 0.5 | 35 | 2833.589
389 | [4.1781902 4.1725197 4.1684246 4.1653924 4.1630297 4.1610608 4.1592498 4.1577926 4.1564932 4.1553512 4.1542096 4.1534615 4.1525164 4.1517286] | 0.5 | 35 | 2832.193
391 | [4.1782293 4.1724806 4.1684246 4.1655107 4.1630297 4.16114 4.159368 4.1579504 4.1564932 4.155509 4.1543274 4.1533432 4.1525555 4.1518469] | 0.5 | 35 | 2832.193
392 | [4.1782293 4.172441 4.1682277 4.1653137 4.1628723 4.1608644 4.1591315 4.1577139 4.1564932 4.1551938 4.1543274 4.1533036 4.1524372 4.1516104] | 0.5 | 35 | 2830.227
393 | [4.178072 4.1724806 4.1684246 4.1653533 4.1627936 4.1607852 4.1590528 4.1576352 4.1564932 4.1552334 4.1541305 4.1531463 4.1523194 4.1516104] | 0.5 | 35 | 2828.738
394 | [4.1782689 4.1725984 4.1683064 4.1655107 4.1628723 4.1610217 4.1591711 4.1577926 4.1564145 4.1552334 4.1542096 4.1533432 4.152595 4.1517286] | 0.5 | 35 | 2827.673
395 | [4.178072 4.1724806 4.1683459 4.165235 4.1628723 4.1607065 4.1590919 4.1574779 4.1561389 4.1549182 4.1538548 4.1532645 4.1523585 4.1515713] | 0.5 | 35 | 2826.118
396 | [4.1781902 4.1724019 4.1686606 4.165432 4.162951 4.1610608 4.1592889 4.1577926 4.1566114 4.1554694 4.154367 4.1534219 4.1525555 4.1518073] | 0.5 | 35 | 2825.399
397 | [4.177875 4.1721654 4.1680703 4.1651168 4.1625576 4.1605492 4.1587772 4.1571627 4.155942 4.1549578 4.1539731 4.153028 4.1521225 4.1513743] | 0.5 | 35 | 2823.746
398 | [4.1781902 4.1724019 4.168385 4.1653137 4.162951 4.1608248 4.1591711 4.1575956 4.1563749 4.1552725 4.1541305 4.1531463 4.1523981 4.1514134] | 0.5 | 35 | 2822.956
399 | [4.178072 4.172205 4.1682277 4.1650381 4.1627541 4.1606674 4.1589346 4.15732 4.1562176 4.1550756 4.1540518 4.153028 4.1522012 4.1514134] | 0.5 | 35 | 2822.218
400 | [4.177875 4.1721258 4.1680307 4.1649199 4.1625967 4.1605887 4.1588163 4.1573596 4.1560206 4.1546822 4.1537762 4.1528707 4.1519651 4.1512957] | 0.5 | 35 | 2820.893
401 | [4.1779146 4.172205 4.1680703 4.1649985 4.1624784 4.1604705 4.1588559 4.1572809 4.1560602 4.1546822 4.1539731 4.1527524 4.1520438 4.1510987] | 0.5 | 35 | 2819.567
402 | [4.1777964 4.1719294 4.1681094 4.1649199 4.1624784 4.1605096 4.1586199 4.1572022 4.1559029 4.1547213 4.1536579 4.1526341 4.1519651 4.1512561] | 0.5 | 35 | 2818.376
403 | [4.1778359 4.172008 4.1681094 4.1650381 4.1625576 4.1605492 4.1587377 4.1572022 4.1560602 4.1547608 4.1538944 4.1526737 4.1519651 4.1511378] | 0.5 | 35 | 2817.431
404 | [4.1779146 4.1720867 4.168149 4.1649985 4.1625967 4.1605887 4.1588559 4.1574383 4.1559815 4.1548395 4.153934 4.153028 4.1519651 4.1513743] | 0.5 | 35 | 2816.599
405 | [4.1777964 4.172008 4.1679125 4.1648808 4.1624393 4.1603918 4.1585803 4.15732 4.1559815 4.1546822 4.1536579 4.1527524 4.1517682 4.151217 ] | 0.5 | 35 | 2815.244
406 | [4.1778359 4.1719685 4.1680703 4.1648412 4.1625576 4.1604309 4.1586986 4.1571231 4.155942 4.1548395 4.1536975 4.1528311 4.151886 4.151217 ] | 0.5 | 35 | 2814.136
407 | [4.177875 4.172008 4.1680307 4.1649199 4.162518 4.1605492 4.1588163 4.1572809 4.155942 4.1548395 4.1536579 4.1527133 4.1519651 4.1511378] | 0.5 | 35 | 2813.004
408 | [4.1779933 4.1721654 4.1682277 4.1651168 4.1624784 4.1604705 4.1587377 4.1571231 4.1558633 4.1548395 4.1537371 4.152792 4.1520042 4.1512561] | 0.5 | 35 | 2811.993
409 | [4.1777964 4.172008 4.1681881 4.1649985 4.1625967 4.1604705 4.158659 4.157084 4.1558633 4.154603 4.1536975 4.152792 4.1518469 4.1511774] | 0.5 | 35 | 2810.779
410 | [4.1777177 4.1719294 4.1679521 4.1650777 4.1623607 4.1603127 4.1585407 4.1571231 4.1558237 4.1544456 4.1534219 4.152595 4.1516891 4.1508622] | 0.5 | 35 | 2809.69
411 | [4.177875 4.1720867 4.1679521 4.1649199 4.1624393 4.1605492 4.1585407 4.1572022 4.1558237 4.154603 4.1535006 4.1527133 4.1517682 4.1510987] | 0.5 | 35 | 2808.698
412 | [4.1779146 4.172008 4.1679125 4.1647229 4.1624393 4.160234 4.158462 4.157084 4.155745 4.154603 4.1535792 4.1526737 4.1518469 4.1509018] | 0.5 | 35 | 2807.651
413 | [4.1777964 4.1719294 4.1681094 4.1648412 4.1624393 4.1603127 4.1585016 4.1570053 4.155745 4.154367 4.1534219 4.1524768 4.1517286 4.1510201] | 0.5 | 35 | 2806.373
414 | [4.177639 4.1717324 4.1676764 4.1645265 4.1620059 4.1599584 4.1580682 4.156651 4.1553512 4.15417 4.1531463 4.1522012 4.1513743 4.1505475] | 0.5 | 35 | 2804.632
415 | [4.1777177 4.1719294 4.1679521 4.1649199 4.1624784 4.160234 4.1585016 4.1569657 4.1556664 4.1544456 4.1534615 4.152595 4.15165 4.1509018] | 0.5 | 35 | 2804.276
417 | [4.1777177 4.1719685 4.1679916 4.1648021 4.1623211 4.1603127 4.1585016 4.1570444 4.155745 4.1544852 4.1534615 4.1525555 4.15165 4.1507049] | 0.5 | 35 | 2803.841
418 | [4.1775994 4.1717715 4.1678734 4.1646051 4.1621242 4.1601162 4.1582651 4.1566901 4.1553512 4.1543274 4.1532249 4.1521616 4.151453 4.1506262] | 0.5 | 35 | 2802.166
419 | [4.1774812 4.1717715 4.1677551 4.1645265 4.1622424 4.1600766 4.1582651 4.1567297 4.1553121 4.15417 4.153028 4.1523194 4.1514926 4.1505475] | 0.5 | 35 | 2800.569
420 | [4.1775599 4.1717715 4.1676764 4.1644869 4.1620455 4.1598406 4.1583047 4.1567688 4.1554303 4.15417 4.153028 4.1520829 4.1513743 4.1505079] | 0.5 | 35 | 2799.11
421 | [4.1775994 4.1717715 4.1676764 4.1646838 4.1621637 4.1601162 4.1581864 4.1568084 4.1553121 4.1542096 4.1530676 4.1522799 4.1513743 4.1505475] | 0.5 | 35 | 2798.15
422 | [4.1775599 4.1718898 4.1676764 4.1645265 4.1620851 4.1598797 4.1583438 4.1568084 4.1553512 4.15417 4.1531854 4.1520829 4.1512561 4.1504292] | 0.5 | 35 | 2796.804
423 | [4.1775599 4.1717324 4.1676764 4.1645656 4.1621242 4.160037 4.1581864 4.156651 4.1553907 4.1540518 4.1529889 4.1521225 4.1511774 4.150311 ] | 0.5 | 35 | 2795.717
424 | [4.1774025 4.1714568 4.1674795 4.1641326 4.1618094 4.1596828 4.1579504 4.1564145 4.1550756 4.1538944 4.1527524 4.1519256 4.1509018 4.1502323] | 0.5 | 35 | 2794.396
425 | [4.1775208 4.1715746 4.1674795 4.1644473 4.1618485 4.159801 4.1580682 4.1564145 4.1551542 4.153934 4.1528311 4.1519651 4.1510592 4.1502719] | 0.5 | 35 | 2793.469
426 | [4.1774421 4.1714959 4.1674399 4.1644082 4.1617303 4.1597223 4.1578321 4.1564932 4.1549578 4.1538944 4.1528707 4.1518073 4.1510987 4.1501536] | 0.5 | 35 | 2791.669
427 | [4.1774025 4.1716142 4.1673613 4.1643295 4.1618485 4.1598797 4.1579895 4.1564145 4.1551938 4.1539731 4.1528311 4.1519651 4.1510592 4.1502323] | 0.5 | 35 | 2790.586
428 | [4.1774421 4.1716928 4.1674795 4.1643295 4.1619272 4.1596828 4.1579895 4.1564932 4.1549578 4.153934 4.1528707 4.1520438 4.1510201 4.1503506] | 0.5 | 35 | 2789.476
429 | [4.1774421 4.1712203 4.1672039 4.1642504 4.1616912 4.1595254 4.1577139 4.1560206 4.1548395 4.1535792 4.152595 4.1514926 4.1506653 4.1499567] | 0.5 | 35 | 2787.818
430 | [4.1773634 4.1715746 4.1674008 4.1641326 4.1618881 4.159801 4.1579895 4.1564541 4.1552725 4.1538157 4.1528707 4.1519651 4.1510592 4.1502323] | 0.5 | 35 | 2786.82
431 | [4.1774421 4.1714172 4.1674008 4.1643295 4.1618485 4.1597223 4.1577926 4.1563358 4.1550756 4.1538548 4.1527133 4.1515713 4.1510201 4.1500354] | 0.5 | 35 | 2785.539
432 | [4.1773634 4.1715355 4.1674399 4.1642504 4.1616912 4.1594467 4.1579108 4.1564541 4.1549182 4.1538548 4.1524372 4.1516891 4.1507444 4.1499963] | 0.5 | 35 | 2784.171
433 | [4.1772451 4.1712599 4.1671643 4.1640143 4.1614547 4.1593285 4.1576352 4.1561389 4.1546822 4.1535006 4.1524372 4.1515713 4.1506653 4.1497202] | 0.5 | 35 | 2782.749
434 | [4.1771665 4.1715355 4.1673222 4.1641326 4.1615334 4.1596437 4.1576748 4.1562963 4.1547999 4.1536975 4.1524768 4.1514926 4.1507835 4.1497598] | 0.5 | 35 | 2781.69
435 | [4.1774421 4.1712599 4.1672039 4.1642113 4.1615334 4.1594467 4.1579504 4.1563749 4.1548395 4.1536579 4.1527524 4.1516891 4.1507835 4.1499171] | 0.5 | 35 | 2780.574
436 | [4.1773634 4.1714172 4.1672826 4.16429 4.1615729 4.1597614 4.1578321 4.1561389 4.1549182 4.1537762 4.1526737 4.1517682 4.1505866 4.1498384] | 0.5 | 35 | 2779.222
437 | [4.1773238 4.1714568 4.1672039 4.164093 4.1616912 4.1594467 4.1576748 4.1561785 4.1548395 4.1534219 4.1523585 4.1515317 4.1504292 4.1496811] | 0.5 | 35 | 2777.759
438 | [4.1773238 4.171299 4.1672435 4.1640539 4.1615334 4.159368 4.1576352 4.1559029 4.1548786 4.1535006 4.1524768 4.1512957 4.1505475 4.1498384] | 0.5 | 35 | 2776.359
439 | [4.1772842 4.1713386 4.1673613 4.1642113 4.1617699 4.1595645 4.1577139 4.1562176 4.1548395 4.1537371 4.1525164 4.1516891 4.1509018 4.1497993] | 0.5 | 35 | 2775.708
440 | [4.1769695 4.1712203 4.1669674 4.1639748 4.1613369 4.1591315 4.1573596 4.155745 4.1544061 4.1531067 4.1521225 4.1510987 4.150311 4.1495237] | 0.5 | 35 | 2773.453
441 | [4.1770482 4.171102 4.167007 4.1637783 4.1614943 4.1590133 4.1573596 4.1559029 4.1544061 4.1532249 4.1520829 4.1511774 4.150311 4.1494055] | 0.5 | 35 | 2772.399
443 | [4.1771665 4.1712599 4.1670856 4.1639357 4.1614156 4.1594467 4.1573992 4.1560993 4.154603 4.1535401 4.1523585 4.151453 4.1505475 4.1496024] | 0.5 | 35 | 2772.306
444 | [4.1771665 4.1711416 4.1673222 4.1639748 4.1615729 4.1594071 4.157517 4.155942 4.154603 4.1533432 4.1522012 4.1512957 4.1506653 4.1497202] | 0.5 | 35 | 2770.182
445 | [4.1773634 4.171299 4.1670465 4.163857 4.1614943 4.1593285 4.157517 4.1560602 4.1546426 4.1533823 4.1522012 4.1512957 4.1505079 4.1496024] | 0.5 | 35 | 2768.112
446 | [4.1770878 4.171299 4.1670856 4.1639357 4.1612577 4.1592889 4.1573992 4.155942 4.1544061 4.1531854 4.1521225 4.1511378 4.1504683 4.1494446] | 0.5 | 35 | 2766.674
447 | [4.1770086 4.1707478 4.1666527 4.16366 4.1608644 4.1587377 4.1570444 4.1553907 4.1540914 4.1528707 4.151886 4.1506653 4.1497993 4.148972 ] | 0.5 | 35 | 2764.468
448 | [4.17693 4.1709843 4.1668887 4.16366 4.1612186 4.1589742 4.1572809 4.1555877 4.1542487 4.1532249 4.1519651 4.1510592 4.1501141 4.1494055] | 0.5 | 35 | 2763.511
449 | [4.1770086 4.1711812 4.1668887 4.1636992 4.1609821 4.1590133 4.1570444 4.1553907 4.1542883 4.1531067 4.1519256 4.1508622 4.1499171 4.1490512] | 0.5 | 35 | 2762.197
450 | [4.1770878 4.1709843 4.167007 4.1637783 4.1611791 4.1590133 4.1572022 4.1555481 4.1542096 4.1528311 4.1520438 4.1509409 4.149878 4.1491299] | 0.5 | 35 | 2760.12
451 | [4.17693 4.1708264 4.16681 4.1635418 4.1609821 4.1589346 4.1569657 4.1555877 4.1542096 4.153028 4.1517286 4.1508231 4.1500354 4.1492085] | 0.5 | 35 | 2758.612
452 | [4.1767726 4.1709447 4.1666527 4.1636205 4.1610608 4.1588559 4.1569657 4.1555481 4.1542096 4.1529889 4.1517286 4.1507835 4.1498384 4.1490512] | 0.5 | 35 | 2757.354
453 | [4.1768117 4.1707873 4.16681 4.1635022 4.1610608 4.1587377 4.1570444 4.1553907 4.1540914 4.1527524 4.1518469 4.1507049 4.1499567 4.1488934] | 0.5 | 35 | 2755.777
454 | [4.1767726 4.1710629 4.1668887 4.1635814 4.1612577 4.1589346 4.1571231 4.155509 4.1541305 4.1528311 4.1517682 4.1508622 4.150075 4.149169 ] | 0.5 | 35 | 2754.61
455 | [4.1768909 4.170866 4.1668496 4.1635418 4.160943 4.1589346 4.157084 4.1555877 4.1542096 4.152792 4.1517682 4.1509409 4.1499567 4.1490512] | 0.5 | 35 | 2753.12
456 | [4.1766543 4.1708264 4.1667314 4.1635418 4.1608644 4.1587772 4.1568084 4.1553121 4.1538548 4.152595 4.151453 4.1505475 4.1496024 4.1489329] | 0.5 | 35 | 2751.157
457 | [4.1769695 4.171102 4.1669283 4.1636205 4.1609821 4.1590133 4.1570444 4.1555481 4.1542096 4.1529889 4.1517682 4.1506653 4.1497993 4.1490512] | 0.5 | 35 | 2749.778
458 | [4.1768909 4.170866 4.1667314 4.1634631 4.1608644 4.1588163 4.1570444 4.1554694 4.1539731 4.1525164 4.1517682 4.1506653 4.1495628 4.1488147] | 0.5 | 35 | 2748.255
459 | [4.1766939 4.1707087 4.1664953 4.1632266 4.1609035 4.158462 4.1567688 4.1551542 4.1538548 4.1526341 4.1515317 4.1505079 4.1494842 4.1485391] | 0.5 | 35 | 2746.813
460 | [4.1768117 4.1707087 4.1665344 4.1633844 4.1608248 4.1586986 4.1568871 4.1552725 4.1538944 4.1526341 4.1516104 4.1504292 4.1495237 4.1488147] | 0.5 | 35 | 2745.194
461 | [4.1768117 4.1707873 4.1665344 4.1633844 4.1608248 4.158659 4.1567688 4.1551151 4.1536188 4.1524768 4.1513743 4.1503897 4.1493659 4.1487756] | 0.5 | 35 | 2743.793
462 | [4.1768513 4.1708264 4.1666918 4.1634235 4.1609035 4.1588163 4.1570053 4.1552725 4.1539731 4.1526341 4.1515317 4.1505079 4.1496024 4.1488934] | 0.5 | 35 | 2742.518
463 | [4.1767726 4.170866 4.1666527 4.1634235 4.1609821 4.1587377 4.1569266 4.1553121 4.153934 4.1527524 4.151453 4.1505079 4.1495628 4.1487756] | 0.5 | 35 | 2740.8
464 | [4.1768117 4.1707087 4.1667314 4.1633844 4.1610608 4.1586986 4.1569266 4.1551151 4.1538548 4.1526341 4.1514926 4.1504683 4.1494842 4.1485391] | 0.5 | 35 | 2739.302
465 | [4.1766939 4.1703935 4.1663771 4.1631479 4.1605492 4.1585407 4.156651 4.1548786 4.1536579 4.1523981 4.1510987 4.1501927 4.1492872 4.1484208] | 0.5 | 35 | 2737.64
466 | [4.1765757 4.1705904 4.1663771 4.1630692 4.1605096 4.1582651 4.1564932 4.1550364 4.1535006 4.1523981 4.1511378 4.1501927 4.1492872 4.1484604] | 0.5 | 35 | 2736.131
467 | [4.1765361 4.1706295 4.1663771 4.1631479 4.1607065 4.1584229 4.156651 4.1549969 4.1535006 4.1523194 4.1513348 4.1501141 4.1493268 4.1484604] | 0.5 | 35 | 2734.926
469 | [4.1766152 4.1706691 4.1665344 4.1632662 4.1605492 4.1585407 4.1567688 4.1551938 4.1538548 4.1524372 4.1512561 4.1502719 4.1494842 4.1486177] | 0.5 | 35 | 2734.25
470 | [4.1765361 4.1705904 4.1664162 4.1630692 4.1605492 4.1583834 4.1564932 4.1550364 4.1535792 4.1522012 4.1511378 4.1501536 4.1492481 4.1484208] | 0.5 | 35 | 2731.518
471 | [4.1763787 4.1703539 4.1660228 4.1629906 4.1603522 4.1580682 4.1564541 4.1547608 4.1532249 4.1519256 4.1507835 4.1497202 4.1487756 4.1481061] | 0.5 | 35 | 2728.978
472 | [4.1764183 4.170433 4.1661015 4.1629119 4.1601949 4.158226 4.1560993 4.1546822 4.1531463 4.1518469 4.1508231 4.1497598 4.1489329 4.1479878] | 0.5 | 35 | 2726.972
473 | [4.1765757 4.1705117 4.1662984 4.1631088 4.1602736 4.158226 4.1562572 4.1548786 4.1532645 4.1519651 4.1510201 4.1499171 4.1490512 4.1481848] | 0.5 | 35 | 2725.438
474 | [4.1766152 4.1706295 4.1662588 4.1632266 4.1605492 4.1583834 4.1565328 4.1548786 4.1533036 4.1521225 4.1510987 4.1500354 4.1490903 4.1482635] | 0.5 | 35 | 2724.23
475 | [4.1764574 4.1705117 4.1662984 4.1631875 4.1602736 4.1581864 4.1563358 4.1547608 4.1533432 4.1520042 4.1509018 4.149878 4.1489329 4.1480274] | 0.5 | 35 | 2722.489
476 | [4.1765361 4.170433 4.1663375 4.1630297 4.1603522 4.1583834 4.1564541 4.1547999 4.1533432 4.1521225 4.1509805 4.1498384 4.1490903 4.1479878] | 0.5 | 35 | 2720.823
477 | [4.1764574 4.1703148 4.1662192 4.1628332 4.1603522 4.1581473 4.1562963 4.154603 4.1533432 4.1520829 4.1507835 4.1496811 4.1488543 4.1479878] | 0.5 | 35 | 2719.228
478 | [4.1764183 4.170433 4.1663375 4.1631088 4.1603127 4.1581078 4.1563749 4.1547213 4.1532645 4.1519651 4.1509018 4.1497598 4.1488543 4.1479878] | 0.5 | 35 | 2717.556
479 | [4.1764574 4.1705508 4.1662588 4.1630692 4.1604705 4.1581864 4.1564145 4.1547213 4.1533823 4.1519651 4.1510987 4.1499171 4.1488934 4.1481848] | 0.5 | 35 | 2715.943
480 | [4.1765361 4.1704721 4.1662192 4.1629119 4.1603918 4.1581078 4.1564541 4.1547213 4.1532645 4.1521225 4.1509805 4.149878 4.1487756 4.1481061] | 0.5 | 35 | 2714.236
481 | [4.1766543 4.1703148 4.1662984 4.1628723 4.1603127 4.1581473 4.1563358 4.1546426 4.1531854 4.1519256 4.1506653 4.1495628 4.1487756 4.1477513] | 0.5 | 35 | 2712.381
482 | [4.1762605 4.1702361 4.1660619 4.1628723 4.1603522 4.1580682 4.1560206 4.1545243 4.1531067 4.1518469 4.1506262 4.1496811 4.148736 4.1477909] | 0.5 | 35 | 2710.534
483 | [4.1763396 4.1702361 4.1659045 4.1627541 4.160037 4.1577926 4.1561389 4.1542487 4.1529098 4.1514926 4.1505079 4.1493659 4.1485786 4.1476727] | 0.5 | 35 | 2708.771
484 | [4.1763 4.1704721 4.1661406 4.1629119 4.160234 4.1580291 4.1561785 4.1545639 4.153028 4.1520438 4.1506262 4.1497993 4.1486964 4.1478305] | 0.5 | 35 | 2707.847
485 | [4.1761031 4.1700392 4.1657076 4.1625967 4.1599193 4.1577139 4.1557846 4.1540914 4.1525164 4.1513348 4.1502719 4.149169 4.1482239 4.1473579] | 0.5 | 35 | 2705.899
486 | [4.1763396 4.1703539 4.1660619 4.1626363 4.1600766 4.1580682 4.1560206 4.1544456 4.153028 4.1515317 4.1504292 4.1494842 4.1484208 4.1475153] | 0.5 | 35 | 2704.295
487 | [4.1764183 4.1701179 4.1659045 4.1626754 4.1601553 4.1578717 4.1559815 4.1544061 4.1528707 4.1515713 4.1503897 4.1493268 4.148303 4.1475549] | 0.5 | 35 | 2702.261
488 | [4.1763787 4.1702752 4.1658649 4.1626754 4.1599979 4.1579504 4.155942 4.1545243 4.1528311 4.1513743 4.1505079 4.1494446 4.1484604 4.1476336] | 0.5 | 35 | 2700.568
489 | [4.1762214 4.170157 4.1658258 4.1626363 4.1600766 4.1577926 4.1558633 4.1543274 4.1528311 4.151453 4.1503506 4.149169 4.148303 4.1474757] | 0.5 | 35 | 2698.786
490 | [4.1761818 4.1699996 4.1658258 4.1625576 4.1599584 4.1577139 4.1558237 4.15417 4.1527133 4.1512957 4.1501536 4.1490512 4.1482239 4.1472397] | 0.5 | 35 | 2697.004
491 | [4.1760635 4.170157 4.1657472 4.162518 4.1598797 4.1574779 4.1557846 4.1539731 4.1525164 4.1513743 4.1501536 4.1492481 4.1481061 4.147161 ] | 0.5 | 35 | 2695.309
492 | [4.1757879 4.1698027 4.1655502 4.1621242 4.1594071 4.1572413 4.1555481 4.1538548 4.1522408 4.1509409 4.1499171 4.148736 4.1477909 4.1468854] | 0.5 | 35 | 2693.009
493 | [4.1759849 4.1698422 4.165432 4.1622424 4.1594858 4.1573992 4.1553907 4.153934 4.1523194 4.1510201 4.149878 4.148736 4.1478696 4.1467671] | 0.5 | 35 | 2691.189
495 | [4.1760635 4.1699996 4.1655502 4.1623607 4.1597614 4.1574779 4.1556664 4.1540127 4.1524768 4.1513743 4.1501141 4.149169 4.1480665 4.147397 ] | 0.5 | 35 | 2690.549
496 | [4.1760635 4.1698027 4.1655893 4.1623211 4.1597614 4.1574779 4.1556664 4.1538157 4.1524372 4.1510987 4.1501141 4.1490512 4.1480665 4.1471214] | 0.5 | 35 | 2687.59
497 | [4.1759458 4.169724 4.1655107 4.1621637 4.1595254 4.1574383 4.1552725 4.1538944 4.1524768 4.151217 4.1498384 4.1487756 4.1480274 4.1468458] | 0.5 | 35 | 2684.609
498 | [4.1758275 4.1696844 4.165432 4.1620455 4.159368 4.1570053 4.1552334 4.1535792 4.1522408 4.1509018 4.1496811 4.1484604 4.1476727 4.1467276] | 0.5 | 35 | 2682.656
499 | [4.1759062 4.1697636 4.1653533 4.1620455 4.159368 4.1572022 4.1550364 4.1535792 4.1519651 4.1506653 4.1495237 4.1483421 4.1475549 4.1467276] | 0.5 | 35 | 2680.257
500 | [4.1757488 4.1695271 4.1651955 4.1619272 4.1590919 4.1568871 4.1549969 4.1531854 4.1520042 4.1505475 4.1495237 4.1481848 4.1472793 4.1464128] | 0.5 | 35 | 2678.351
501 | [4.1755123 4.1693697 4.1650777 4.1618881 4.1590919 4.1567297 4.1547999 4.1531067 4.15165 4.1504292 4.1492085 4.1482635 4.1471214 4.1461372] | 0.5 | 35 | 2676.237
502 | [4.1754732 4.1694484 4.1649985 4.1616912 4.1590133 4.1568084 4.1547999 4.1531463 4.1515317 4.150311 4.1490512 4.1480665 4.1470428 4.1460977] | 0.5 | 35 | 2674.293
503 | [4.1754336 4.1690941 4.1648412 4.1614943 4.1588559 4.1565328 4.1547608 4.1529889 4.1514926 4.1501141 4.1490512 4.1477909 4.1469245 4.1462159] | 0.5 | 35 | 2671.719
504 | [4.1755123 4.1693697 4.1651955 4.1617699 4.1591711 4.1570053 4.1548786 4.1531854 4.1519651 4.1505475 4.1494055 4.1481848 4.1472793 4.1462946] | 0.5 | 35 | 2670.17
505 | [4.1755123 4.169488 4.1650777 4.1616516 4.1590528 4.1569657 4.1549182 4.1531067 4.1517286 4.1502323 4.149169 4.1480665 4.1470823 4.146019 ] | 0.5 | 35 | 2667.805
506 | [4.1756306 4.1694484 4.1649594 4.1617303 4.1591315 4.1566901 4.1549182 4.1533432 4.1517286 4.1503506 4.1491299 4.1479878 4.1471214 4.1462159] | 0.5 | 35 | 2666.197
507 | [4.1754336 4.1692123 4.1648808 4.1615729 4.1588955 4.1564541 4.1545639 4.1529493 4.15165 4.150075 4.1488543 4.1478305 4.1469245 4.1459403] | 0.5 | 35 | 2664.115
508 | [4.1754336 4.1691332 4.1646838 4.1612577 4.158659 4.1565328 4.1544852 4.1529098 4.1512957 4.1499567 4.1488147 4.1478305 4.1466885 4.1458616] | 0.5 | 35 | 2662.05
509 | [4.1755519 4.1691728 4.1649199 4.1614547 4.1588559 4.1565719 4.1548395 4.153028 4.1515713 4.1501536 4.1490903 4.1478305 4.1469641 4.1460586] | 0.5 | 35 | 2660.004
510 | [4.1754336 4.1691728 4.1647625 4.1614547 4.1588559 4.1565328 4.154603 4.1528707 4.1513348 4.150075 4.1488543 4.1477909 4.1467276 4.1459403] | 0.5 | 35 | 2657.668
511 | [4.1753945 4.169291 4.1649985 4.1615729 4.1588559 4.1566901 4.1548786 4.1530676 4.1515713 4.1502323 4.1489329 4.1478696 4.1469641 4.1461372] | 0.5 | 35 | 2656.337
512 | [4.1753945 4.1694088 4.1650381 4.1616125 4.1589742 4.1566114 4.1547608 4.153028 4.1514134 4.1501536 4.1490903 4.1476727 4.1468067 4.1458616] | 0.5 | 35 | 2653.727
513 | [4.1753945 4.1694088 4.1649199 4.1616912 4.1590528 4.1567688 4.1546426 4.1530676 4.1513743 4.1501927 4.148972 4.1477122 4.1466885 4.145822 ] | 0.5 | 35 | 2651.674
514 | [4.1755519 4.1693301 4.1649594 4.1617699 4.1588955 4.156651 4.1547213 4.1529493 4.1515713 4.1502323 4.148972 4.1477513 4.1468854 4.1458616] | 0.5 | 35 | 2649.69
515 | [4.1754336 4.1690941 4.1647229 4.1616125 4.1586986 4.1564541 4.1544852 4.152792 4.1512561 4.1499567 4.1486964 4.1477909 4.1467276 4.1456251] | 0.5 | 35 | 2647.117
516 | [4.175355 4.1691728 4.1647625 4.1614156 4.1585803 4.1563749 4.1545639 4.1526737 4.1512957 4.1498384 4.1486177 4.1475153 4.1465306 4.1457038] | 0.5 | 35 | 2645.307
517 | [4.1751976 4.1690941 4.1647625 4.1614943 4.1587377 4.1564145 4.1545243 4.152595 4.1511378 4.1497202 4.1488147 4.147594 4.1466098 4.1456251] | 0.5 | 35 | 2642.928
518 | [4.1750793 4.1689758 4.1647625 4.1612577 4.1585803 4.1562572 4.1542487 4.1525555 4.1509805 4.1497598 4.1484995 4.1473184 4.1463342 4.1455069] | 0.5 | 35 | 2641.03
519 | [4.1752367 4.1690545 4.1646838 4.1614547 4.158659 4.1563749 4.1543274 4.1526341 4.1512561 4.149878 4.1486177 4.1474366 4.1465306 4.1455069] | 0.5 | 35 | 2639.101
521 | [4.175158 4.1690941 4.1646838 4.1614547 4.158659 4.1564932 4.154603 4.1529493 4.1514926 4.1501141 4.1488147 4.1478696 4.1467276 4.1459007] | 0.5 | 35 | 2637.931
522 | [4.1753154 4.1689758 4.1647625 4.1611791 4.1585407 4.1562176 4.154367 4.1525555 4.1510987 4.1496415 4.1484604 4.1474757 4.1465702 4.1455464] | 0.5 | 35 | 2633.564
523 | [4.1751189 4.1688576 4.1645656 4.1609821 4.1583438 4.1561785 4.15417 4.1524372 4.1508622 4.1496415 4.1483817 4.1472793 4.146255 4.1452312] | 0.5 | 35 | 2630.542
524 | [4.1752763 4.1690941 4.1646051 4.1613369 4.1586199 4.1563358 4.1544456 4.1526737 4.1510987 4.1496415 4.1486573 4.1472793 4.1462946 4.1454678] | 0.5 | 35 | 2628.189
525 | [4.1749611 4.1687398 4.1641717 4.160943 4.1579504 4.1560602 4.1536579 4.1521225 4.1507049 4.1492481 4.1480274 4.1467276 4.1456251 4.144877 ] | 0.5 | 35 | 2624.78
526 | [4.175158 4.1688576 4.1645265 4.1610217 4.1583834 4.1559815 4.1540518 4.1523194 4.1508622 4.1494055 4.1482239 4.147161 4.1459794 4.1450739] | 0.5 | 35 | 2623.228
527 | [4.174922 4.1687398 4.16429 4.1609821 4.1581473 4.1559029 4.1538157 4.1522799 4.1505866 4.1490512 4.1480274 4.1468067 4.145822 4.1449556] | 0.5 | 35 | 2620.661
528 | [4.175158 4.1688185 4.1645656 4.1610217 4.1582651 4.155942 4.153934 4.1523194 4.1507835 4.1492872 4.1481061 4.1471214 4.1457825 4.1450739] | 0.5 | 35 | 2618.762
529 | [4.1750793 4.1688185 4.1644869 4.1610217 4.1582651 4.1559815 4.1539731 4.1522799 4.1505866 4.1493268 4.1481452 4.1470032 4.1459403 4.1449165] | 0.5 | 35 | 2616.574
530 | [4.1748428 4.1688185 4.1642113 4.1608644 4.1583047 4.1557846 4.1538157 4.1520042 4.1505079 4.149169 4.1479878 4.1467276 4.145822 4.1447587] | 0.5 | 35 | 2613.689
531 | [4.1749611 4.1688185 4.1642504 4.1609035 4.1581473 4.1555877 4.1537762 4.1522012 4.1504292 4.1490903 4.1478305 4.1466885 4.1457434 4.1447196] | 0.5 | 35 | 2611.776
532 | [4.1748824 4.1687398 4.16429 4.1608644 4.1581473 4.155745 4.1537762 4.1521225 4.1505475 4.1492085 4.1478696 4.1468067 4.1457038 4.1447587] | 0.5 | 35 | 2609.528
533 | [4.1748428 4.1684642 4.1641717 4.1607461 4.1579108 4.155745 4.1535792 4.1519651 4.1504683 4.1488934 4.1478305 4.1466489 4.145586 4.1446013] | 0.5 | 35 | 2607.283
534 | [4.174922 4.1686215 4.1642113 4.1606278 4.1580682 4.1556664 4.1535792 4.1520829 4.1503506 4.1490903 4.1478305 4.1466489 4.145586 4.1447196] | 0.5 | 35 | 2604.999
535 | [4.1748824 4.1683064 4.163857 4.1603127 4.1577926 4.1554694 4.1533036 4.1514926 4.1498384 4.1485786 4.1474366 4.1462946 4.1452708 4.1442075] | 0.5 | 35 | 2602.133
536 | [4.1746855 4.1682673 4.163857 4.1605096 4.1576748 4.1554694 4.1533823 4.1515713 4.1499963 4.1487756 4.1473184 4.146255 4.1450343 4.1440897] | 0.5 | 35 | 2599.883
537 | [4.1746068 4.1681881 4.1638961 4.1604309 4.1575956 4.1551938 4.1532645 4.1515317 4.1498384 4.1483817 4.1472397 4.146255 4.1451135 4.1442075] | 0.5 | 35 | 2597.076
538 | [4.1746464 4.1685033 4.1639357 4.1605887 4.1578321 4.1554694 4.1533823 4.1516104 4.150075 4.1487756 4.1474757 4.1463342 4.1452312 4.1441684] | 0.5 | 35 | 2594.889
539 | [4.1748037 4.1684642 4.1639357 4.1605887 4.1576352 4.1552725 4.1531854 4.1515317 4.1499963 4.1485786 4.1472397 4.1462159 4.1451921 4.1441288] | 0.5 | 35 | 2592.473
540 | [4.1746464 4.1682673 4.163857 4.1603522 4.1575565 4.1553512 4.1532645 4.151453 4.149878 4.1484208 4.1472397 4.146019 4.1450343 4.1440897] | 0.5 | 35 | 2589.751
541 | [4.1745281 4.168385 4.1639357 4.1606278 4.1577926 4.1553121 4.1532645 4.1516104 4.1499963 4.1485391 4.1472793 4.146255 4.1449952 4.1439714] | 0.5 | 35 | 2587.361
542 | [4.1744099 4.1679916 4.1634235 4.1601162 4.1572809 4.1548786 4.1529889 4.151217 4.1495628 4.1481452 4.1468854 4.1457825 4.1447983 4.1436958] | 0.5 | 35 | 2584.621
543 | [4.1743708 4.1681094 4.1637387 4.1601949 4.1573992 4.1549578 4.1529493 4.151217 4.1497202 4.1481848 4.1469245 4.1457434 4.1447587 4.1436958] | 0.5 | 35 | 2581.741
544 | [4.1744494 4.1681881 4.1638174 4.1604705 4.1574383 4.1552334 4.1531463 4.1514134 4.1498384 4.1484604 4.1471214 4.1460977 4.1450343 4.1440501] | 0.5 | 35 | 2579.622
545 | [4.1744494 4.1679521 4.1634631 4.1601162 4.1571627 4.1548786 4.1527133 4.1511378 4.1494446 4.1481061 4.1468854 4.1456647 4.1444831 4.1434202] | 0.5 | 35 | 2576.53
547 | [4.1746464 4.1683064 4.1639748 4.1605492 4.1576748 4.1554694 4.1534615 4.1517682 4.1504292 4.1488147 4.1475549 4.1465306 4.1453891 4.144444 ] | 0.5 | 35 | 2575.927
548 | [4.1743312 4.1679916 4.1634631 4.1602736 4.1572413 4.1548786 4.1529098 4.1510987 4.1494842 4.1480665 4.1469245 4.1457434 4.1446013 4.1434202] | 0.5 | 35 | 2570.323
549 | [4.1743312 4.1681094 4.1635418 4.1601553 4.1573992 4.1549969 4.1529889 4.1511378 4.1496811 4.1481061 4.1467276 4.1457434 4.1445227 4.1434989] | 0.5 | 35 | 2566.496
550 | [4.1743708 4.168149 4.1635814 4.1599584 4.157084 4.1549182 4.1528311 4.1511774 4.1494842 4.1479483 4.1466489 4.1455464 4.1444044 4.1434593] | 0.5 | 35 | 2563.542
551 | [4.1742916 4.1677551 4.1633844 4.1598797 4.1572022 4.1547999 4.1526737 4.1507835 4.1492481 4.1478696 4.1465306 4.1453104 4.1442862 4.143302 ] | 0.5 | 35 | 2560.415
552 | [4.1741738 4.1678338 4.1632662 4.159801 4.1570053 4.1545243 4.1523981 4.1507049 4.1490512 4.1476336 4.146255 4.1450739 4.1440897 4.1432624] | 0.5 | 35 | 2557.117
553 | [4.1742129 4.1675582 4.1633449 4.1598797 4.1570053 4.154603 4.1525164 4.1505866 4.148972 4.1476336 4.1464128 4.1451921 4.1439714 4.143105 ] | 0.5 | 35 | 2554.219
554 | [4.1740556 4.1678734 4.1633844 4.159801 4.1570053 4.1545639 4.1525164 4.1507835 4.1490512 4.1477122 4.1462946 4.1452312 4.1439714 4.1430655] | 0.5 | 35 | 2551.258
555 | [4.1741738 4.1679125 4.1632266 4.1597614 4.1570444 4.154603 4.1524372 4.1505475 4.1490903 4.1475549 4.1463342 4.1450739 4.1440897 4.1428294] | 0.5 | 35 | 2548.331
556 | [4.1742129 4.1677155 4.1634235 4.159801 4.1569266 4.1546426 4.1524768 4.1506262 4.1490512 4.1475549 4.1463342 4.1450739 4.1439714 4.1430264] | 0.5 | 35 | 2545.721
557 | [4.1741343 4.1674795 4.1630297 4.1595645 4.1567688 4.154367 4.1522012 4.1503506 4.1487756 4.147397 4.146019 4.1448379 4.1436172 4.1426721] | 0.5 | 35 | 2542.415
558 | [4.1738982 4.1675191 4.1629119 4.1594467 4.1567688 4.15417 4.1520829 4.1502719 4.1486573 4.1471214 4.1457038 4.1447983 4.1434989 4.1424751] | 0.5 | 35 | 2539.421
559 | [4.1739769 4.1673613 4.1628723 4.1595254 4.1565719 4.1541305 4.1519651 4.1501536 4.1485786 4.147161 4.1458616 4.1445227 4.1434202 4.1424751] | 0.5 | 35 | 2536.274
560 | [4.1738982 4.1674795 4.1630692 4.1594858 4.1567297 4.1543274 4.1521616 4.1503506 4.1488147 4.1472001 4.1459403 4.1449165 4.1436563 4.1425929] | 0.5 | 35 | 2534.081
561 | [4.1738982 4.1675191 4.1630692 4.1595254 4.1566901 4.1542883 4.1520829 4.1502323 4.1486964 4.1472001 4.1458616 4.14468 4.1434989 4.1425929] | 0.5 | 35 | 2531.094
562 | [4.1739769 4.1674795 4.1629119 4.1595645 4.1566901 4.1544061 4.1521616 4.1502719 4.1486573 4.147161 4.1459007 4.1446013 4.143538 4.1423569] | 0.5 | 35 | 2528.069
563 | [4.1737404 4.1672039 4.1626754 4.1590919 4.1562176 4.153934 4.1516104 4.1499963 4.1484208 4.1469245 4.1455069 4.1443257 4.1431446 4.1421599] | 0.5 | 35 | 2524.626
564 | [4.1738191 4.1673613 4.1628723 4.1594467 4.1563358 4.1540127 4.1518469 4.150075 4.1484604 4.1470428 4.145586 4.1443653 4.1432624 4.1421599] | 0.5 | 35 | 2522.149
565 | [4.1737013 4.1671252 4.1626363 4.1591315 4.1563358 4.1537762 4.1516891 4.1499963 4.1482239 4.1466489 4.1453104 4.1442471 4.1430655 4.1418843] | 0.5 | 35 | 2518.614
566 | [4.1738586 4.1673222 4.1628332 4.1591315 4.1561785 4.1538944 4.151886 4.1499171 4.1482635 4.1466489 4.1455464 4.1441684 4.1430264 4.1421208] | 0.5 | 35 | 2515.479
567 | [4.1737404 4.1671643 4.1626754 4.1591315 4.1562572 4.1537371 4.15165 4.1497598 4.1480665 4.1465702 4.1452312 4.1441684 4.1430264 4.1419239] | 0.5 | 35 | 2512.163
568 | [4.1737013 4.1672435 4.1626363 4.1591315 4.1563358 4.1538157 4.1516891 4.1497202 4.1483421 4.1466489 4.1452312 4.1440501 4.1429477 4.1418056] | 0.5 | 35 | 2509.231
569 | [4.1738191 4.1673222 4.162715 4.1591315 4.1562176 4.1538157 4.15165 4.1498384 4.1481848 4.1466098 4.1452708 4.1440105 4.1429081 4.1418843] | 0.5 | 35 | 2505.922
570 | [4.1736221 4.1670856 4.1625967 4.1589742 4.1561389 4.1536188 4.15165 4.1497202 4.1480665 4.1466098 4.1452708 4.1439714 4.1427507 4.141727 ] | 0.5 | 35 | 2502.37
1 | [4.1853337 4.1811986 4.1783237 4.1761975 4.1745434 4.1730862 4.172102 4.1710782 4.1704087 4.169621 4.1688728 4.1684003 4.1678882 4.1674552] | 0.5 | 35 | 3324.084
2 | [4.1852942 4.1811199 4.1784029 4.1763153 4.1746221 4.1733623 4.1722989 4.1716294 4.170763 4.1699753 4.1694241 4.1688728 4.1683216 4.1678491] | 0.5 | 35 | 3323.031
3 | [4.1844673 4.1800566 4.177103 4.174819 4.173244 4.1718655 4.1708417 4.1697392 4.1689119 4.1682425 4.1676521 4.1670613 4.1666675 4.1660376] | 0.5 | 35 | 3321.069
4 | [4.1846642 4.1800961 4.1772609 4.1749768 4.17348 4.172102 4.1708021 4.1699753 4.1692271 4.168479 4.1676912 4.1672974 4.1668248 4.1663132] | 0.5 | 35 | 3303.079
5 | [4.1845064 4.1802139 4.1772609 4.1750555 4.1734014 4.1720624 4.1708417 4.170054 4.1693845 4.168479 4.1679668 4.1674156 4.1669035 4.1664705] | 0.5 | 35 | 3298.23
6 | [4.1844277 4.1802931 4.1773396 4.1751342 4.1734014 4.1720233 4.1709599 4.1700149 4.1692271 4.168479 4.1678095 4.1672974 4.1669035 4.1663918] | 0.5 | 35 | 3295.84
7 | [4.1845064 4.1801748 4.1773396 4.1751733 4.17348 4.172102 4.1709991 4.1700935 4.1693845 4.1685972 4.1682034 4.1672974 4.1670613 4.1666279] | 0.5 | 35 | 3292
8 | [4.1844673 4.1799779 4.1771817 4.1749372 4.1734409 4.1719837 4.1709599 4.1698966 4.1690698 4.1683216 4.1678491 4.1672974 4.1667857 4.1663918] | 0.5 | 35 | 3287.866
9 | [4.1841521 4.1798596 4.1767488 4.1745434 4.1728501 4.1713929 4.1702905 4.1694241 4.1686363 4.1679277 4.1672974 4.1667857 4.166431 4.1659193] | 0.5 | 35 | 3284.656
10 | [4.1841917 4.1796236 4.1769061 4.1746616 4.1730862 4.1716294 4.1704478 4.1696601 4.1688333 4.1679668 4.1674943 4.1668248 4.1665101 4.165998 ] | 0.5 | 35 | 3281.274
11 | [4.1843886 4.1798992 4.1770639 4.1747403 4.1730075 4.1717081 4.1707234 4.1697783 4.1688333 4.168282 4.1678095 4.1670218 4.1665888 4.1663523] | 0.5 | 35 | 3278.313
12 | [4.1841917 4.1797023 4.1767883 4.1746221 4.1729288 4.1715508 4.1705661 4.1695814 4.1687942 4.1680455 4.1674156 4.1669431 4.1666675 4.1661949] | 0.5 | 35 | 3275.491
13 | [4.1841521 4.1796627 4.1767488 4.174386 4.1727715 4.1716294 4.1704478 4.169621 4.1686759 4.1679668 4.1674156 4.1669431 4.1663918 4.1659193] | 0.5 | 35 | 3272.153
14 | [4.1843095 4.1798205 4.1770639 4.1747403 4.1731257 4.1718264 4.1707234 4.1697783 4.1690302 4.1682034 4.1676912 4.1672974 4.1667857 4.1663132] | 0.5 | 35 | 3268.416
15 | [4.1841917 4.1796236 4.1766701 4.1745434 4.1729288 4.1715508 4.1703296 4.1695027 4.1685576 4.1679668 4.1673369 4.1667857 4.166431 4.1660767] | 0.5 | 35 | 3264.349
16 | [4.1842704 4.1797414 4.1769457 4.1747799 4.1731257 4.1717868 4.1705265 4.1696601 4.1687942 4.168282 4.1677699 4.1671796 4.1665492 4.166234 ] | 0.5 | 35 | 3260.372
17 | [4.1841917 4.179781 4.1767883 4.174583 4.1729288 4.1715508 4.1705265 4.1695027 4.168715 4.1680455 4.1675339 4.1668644 4.1663918 4.1659193] | 0.5 | 35 | 3256.019
18 | [4.1841125 4.1795053 4.1766701 4.1744647 4.1726928 4.1714325 4.1702905 4.1693058 4.168479 4.1677699 4.1672583 4.1665101 4.1661553 4.1657224] | 0.5 | 35 | 3251.389
19 | [4.1839948 4.1796236 4.1766305 4.1745043 4.1726532 4.1713142 4.1702118 4.1692271 4.1683607 4.1676912 4.1670218 4.166707 4.1661162 4.1657615] | 0.5 | 35 | 3246.696
20 | [4.1841521 4.1795053 4.1765914 4.1744251 4.1725349 4.1712356 4.1699753 4.1690302 4.1684394 4.1676521 4.1669431 4.1663918 4.1659193 4.1656041] | 0.5 | 35 | 3242.106
21 | [4.1839948 4.1794267 4.1763945 4.1742678 4.1724167 4.1709599 4.169857 4.1689911 4.1682034 4.167573 4.1669035 4.166234 4.1658406 4.1653681] | 0.5 | 35 | 3237.394
22 | [4.1839948 4.179348 4.176158 4.1741495 4.1724167 4.1708021 4.1697392 4.168715 4.1679668 4.1671004 4.1666675 4.1660767 4.1654859 4.1650133] | 0.5 | 35 | 3232.193
23 | [4.1839948 4.1793871 4.1762762 4.1740313 4.1722593 4.1709599 4.1697392 4.168715 4.1678095 4.1671796 4.1665888 4.165998 4.1654072 4.1650133] | 0.5 | 35 | 3227.014
24 | [4.1839161 4.1791511 4.1760793 4.1738348 4.1719441 4.1704874 4.1694241 4.1684394 4.167573 4.1667461 4.1661553 4.165565 4.1651316 4.1646986] | 0.5 | 35 | 3221.463
25 | [4.1837583 4.1791902 4.1761189 4.1738739 4.1721411 4.1705661 4.1694636 4.1683607 4.1675339 4.1667857 4.1660767 4.1654468 4.1650133 4.1643834] | 0.5 | 35 | 3216.256
27 | [4.1839948 4.1796236 4.1763153 4.1740313 4.172338 4.1709599 4.1695814 4.1685181 4.1678095 4.1668248 4.1661949 4.1656041 4.1648955 4.1645803] | 0.5 | 35 | 3208.615
28 | [4.1838369 4.1794267 4.1760793 4.1737952 4.1718264 4.1705661 4.1691875 4.1680455 4.1671796 4.166431 4.1657224 4.1650529 4.1646194 4.1642261] | 0.5 | 35 | 3202.403
29 | [4.1839552 4.1793084 4.176158 4.1739135 4.171905 4.1704874 4.1692667 4.1682034 4.1672583 4.1666279 4.1658406 4.1652102 4.1646194 4.1640682] | 0.5 | 35 | 3197.617
30 | [4.1837583 4.1789932 4.175961 4.1735587 4.1716294 4.1702509 4.1691089 4.1679277 4.1669827 4.1661162 4.1653681 4.1647377 4.1643047 4.1636744] | 0.5 | 35 | 3192.33
31 | [4.18364 4.1790719 4.1759219 4.1735587 4.1717868 4.1704087 4.1691484 4.1678882 4.1669827 4.1661162 4.1653681 4.1649742 4.1641078 4.1638713] | 0.5 | 35 | 3187.893
32 | [4.1837583 4.1791115 4.1760397 4.1737165 4.1718264 4.1703296 4.1692271 4.1679277 4.1669035 4.165998 4.1652889 4.1647377 4.1641469 4.163517 ] | 0.5 | 35 | 3182.35
33 | [4.1836009 4.1791115 4.1760006 4.1737556 4.1718264 4.1703691 4.1689911 4.1679668 4.1669035 4.165998 4.1652889 4.1646194 4.1640682 4.1635566] | 0.5 | 35 | 3178.81
34 | [4.1837192 4.1791902 4.1760793 4.1738739 4.1720233 4.1702118 4.1690302 4.1679668 4.1669827 4.1662736 4.1654072 4.1647377 4.1641078 4.1634383] | 0.5 | 35 | 3174.92
35 | [4.1837978 4.1792297 4.1761189 4.1737556 4.1718655 4.1702905 4.1691484 4.1680851 4.1670613 4.1661949 4.1655254 4.1647377 4.1641078 4.1634774] | 0.5 | 35 | 3171.065
36 | [4.1836796 4.1790328 4.1761189 4.173677 4.1717477 4.1704478 4.1690302 4.1678095 4.1669827 4.1661553 4.1652889 4.1646986 4.1640291 4.1633596] | 0.5 | 35 | 3166.871
37 | [4.1838369 4.1792297 4.1761975 4.1738739 4.1720624 4.1704478 4.1692667 4.1682034 4.1671796 4.1663918 4.1656041 4.164856 4.1642652 4.1635566] | 0.5 | 35 | 3163.284
38 | [4.18364 4.1789541 4.1758037 4.1735983 4.1717868 4.1702905 4.1690698 4.1677699 4.1667857 4.1659193 4.1651316 4.1645017 4.1636353 4.1632018] | 0.5 | 35 | 3159.406
39 | [4.1837978 4.1792297 4.1760006 4.1737556 4.171905 4.1703691 4.1691484 4.1679277 4.1669035 4.166234 4.1654072 4.1646194 4.1640291 4.1635566] | 0.5 | 35 | 3156.023
40 | [4.1836009 4.1789932 4.1757641 4.17348 4.1717081 4.1702509 4.1689911 4.1678095 4.1668248 4.1661553 4.1652102 4.1644621 4.1637139 4.163281 ] | 0.5 | 35 | 3152.256
41 | [4.18364 4.1789541 4.175961 4.17348 4.1715508 4.1701722 4.168715 4.1676126 4.1667461 4.165801 4.1650133 4.1643834 4.1638322 4.1633201] | 0.5 | 35 | 3148.853
42 | [4.1835613 4.1790328 4.1758823 4.17348 4.1718264 4.1702905 4.1689119 4.1678882 4.1667857 4.165998 4.1651316 4.164423 4.1637926 4.1633201] | 0.5 | 35 | 3145.274
43 | [4.1836796 4.1789932 4.175961 4.17348 4.171905 4.1703296 4.1688728 4.1678491 4.1669431 4.1661553 4.1652889 4.1645803 4.1637535 4.1633201] | 0.5 | 35 | 3142.073
44 | [4.1834826 4.1789541 4.1759219 4.173677 4.1717868 4.1704087 4.1689911 4.1677699 4.1668644 4.165998 4.1651316 4.1645408 4.1637926 4.1633987] | 0.5 | 35 | 3138.773
45 | [4.1834435 4.1787176 4.1754885 4.1731653 4.1714716 4.169857 4.1685181 4.1674552 4.166431 4.1657224 4.1648955 4.1641469 4.1634774 4.1629262] | 0.5 | 35 | 3135.118
46 | [4.18364 4.1789932 4.1758037 4.1735587 4.1717477 4.1703296 4.1690302 4.1678882 4.1670218 4.1660376 4.1651711 4.1645803 4.1641078 4.1633987] | 0.5 | 35 | 3132.631
47 | [4.1834435 4.1789541 4.1758037 4.17348 4.1716294 4.1701722 4.1688333 4.1678095 4.1668644 4.1660376 4.1653285 4.1644621 4.1639895 4.1633201] | 0.5 | 35 | 3129.485
48 | [4.1836009 4.1789932 4.1758823 4.1736379 4.1717477 4.1701722 4.1689119 4.1678095 4.1669827 4.1660767 4.1652498 4.1646986 4.1639109 4.1633987] | 0.5 | 35 | 3126.737
49 | [4.1833644 4.1786785 4.1756463 4.1734409 4.1715508 4.1699753 4.1686363 4.1676912 4.1666279 4.1656828 4.1650529 4.1643438 4.1638322 4.163084 ] | 0.5 | 35 | 3123.371
50 | [4.1832857 4.1787963 4.1757641 4.1732044 4.1715112 4.1699753 4.1686759 4.167573 4.1667857 4.1657224 4.1648955 4.1642652 4.1636353 4.163084 ] | 0.5 | 35 | 3120.518
51 | [4.1833644 4.1785994 4.1755672 4.1731257 4.1713538 4.1698179 4.168715 4.167573 4.1664705 4.1656437 4.1648955 4.1642652 4.1634774 4.1630445] | 0.5 | 35 | 3117.593
53 | [4.1832857 4.1786389 4.1754098 4.173244 4.1712747 4.1697783 4.168479 4.1677308 4.1666675 4.1657615 4.1650925 4.164423 4.1639895 4.1633201] | 0.5 | 35 | 3114.711
54 | [4.1832466 4.1787963 4.1754885 4.1731257 4.1712747 4.1698179 4.168479 4.1674943 4.1664705 4.165565 4.1647773 4.1641469 4.1634774 4.1629262] | 0.5 | 35 | 3110.678
55 | [4.1834826 4.1786785 4.1753311 4.1730471 4.1712356 4.1697392 4.1683607 4.1672974 4.1664705 4.1656828 4.1648164 4.1639895 4.1634774 4.1629262] | 0.5 | 35 | 3107.449
56 | [4.1832857 4.1784029 4.1754098 4.1731653 4.1713142 4.1696601 4.1683607 4.1672974 4.1664705 4.1657224 4.164659 4.1639895 4.1633596 4.1628475] | 0.5 | 35 | 3104.572
57 | [4.1833644 4.1786785 4.1754885 4.173244 4.1713538 4.1699362 4.1684394 4.1674156 4.1663523 4.1656437 4.1647773 4.1641469 4.1634383 4.1629658] | 0.5 | 35 | 3102.442
58 | [4.1833644 4.1785603 4.175528 4.1731257 4.1711569 4.1696601 4.1684003 4.1674552 4.1663918 4.1655254 4.1647377 4.1640682 4.1633987 4.1626902] | 0.5 | 35 | 3099.143
59 | [4.1834435 4.1785994 4.1754494 4.1731257 4.1712747 4.1697783 4.168479 4.167376 4.166431 4.1656041 4.1647773 4.1640291 4.1634383 4.1629262] | 0.5 | 35 | 3096.823
60 | [4.1832857 4.1787176 4.175528 4.1733623 4.1713929 4.1698179 4.168479 4.1674156 4.1665888 4.1656041 4.1647377 4.1640291 4.1633987 4.1628475] | 0.5 | 35 | 3094.179
61 | [4.183207 4.1786785 4.175528 4.1731257 4.1711173 4.169621 4.1683216 4.1672974 4.1662736 4.1654468 4.1645017 4.1638322 4.1633201 4.1627293] | 0.5 | 35 | 3091.582
62 | [4.1831675 4.1783237 4.1752129 4.1728897 4.1709991 4.1694636 4.1681638 4.16714 4.1659584 4.1651316 4.164423 4.1637535 4.1628871 4.1624537] | 0.5 | 35 | 3088.805
63 | [4.1832857 4.1786785 4.1754098 4.1730862 4.171196 4.1696601 4.168479 4.1672974 4.1661949 4.1653681 4.1645017 4.1640291 4.1631231 4.1625323] | 0.5 | 35 | 3087.237
64 | [4.1832466 4.1785207 4.1753311 4.1730862 4.171196 4.1695027 4.1683607 4.1671796 4.1661949 4.1653285 4.1645017 4.1637535 4.1631627 4.1624537] | 0.5 | 35 | 3084.674
65 | [4.1832466 4.1785207 4.1752915 4.1730075 4.1711173 4.1695423 4.1682425 4.1671796 4.1660376 4.1652102 4.1644621 4.1637535 4.1630049 4.1624537] | 0.5 | 35 | 3082.43
66 | [4.1828918 4.178206 4.1749372 4.1724958 4.1707234 4.1691089 4.1677699 4.1667461 4.1657224 4.1648955 4.1640682 4.1633201 4.1626506 4.1620598] | 0.5 | 35 | 3079.584
67 | [4.1831675 4.1784816 4.1751733 4.1728897 4.1709204 4.1694241 4.1680064 4.1669431 4.1660376 4.1652498 4.1643438 4.1635957 4.1628475 4.1621389] | 0.5 | 35 | 3077.818
68 | [4.1831284 4.1783237 4.1751342 4.1728501 4.1708813 4.1691875 4.1680455 4.1668644 4.1657615 4.1648955 4.1641469 4.1634774 4.1627688 4.1620598] | 0.5 | 35 | 3075.497
69 | [4.1828132 4.1782451 4.174819 4.1724563 4.1706843 4.1691484 4.1677699 4.1666675 4.1656437 4.164856 4.1639895 4.1632018 4.1625719 4.1619811] | 0.5 | 35 | 3073.305
70 | [4.1830497 4.1781664 4.1750159 4.1725745 4.1706057 4.1691875 4.1677699 4.1665101 4.1655254 4.1648164 4.1639504 4.1633201 4.1624932 4.161942 ] | 0.5 | 35 | 3070.949
71 | [4.1829705 4.1782451 4.1751342 4.1727715 4.1708417 4.1691089 4.1680455 4.166707 4.1658406 4.164856 4.1641078 4.1633596 4.1628084 4.1620994] | 0.5 | 35 | 3069.418
72 | [4.1828132 4.1783237 4.1749768 4.1726136 4.1707234 4.1690302 4.1677699 4.1667857 4.1656437 4.1647377 4.1639504 4.1631627 4.1625323 4.1618237] | 0.5 | 35 | 3067.428
73 | [4.1830497 4.1783237 4.1750946 4.1726136 4.1705661 4.1691484 4.1679668 4.1666675 4.1657224 4.1646986 4.1639504 4.1632414 4.1626506 4.1622176] | 0.5 | 35 | 3065.487
74 | [4.1829705 4.1781268 4.1749372 4.1725745 4.1706448 4.1690698 4.1677308 4.1666675 4.1654468 4.164659 4.1639504 4.1631627 4.1624537 4.1619024] | 0.5 | 35 | 3063.319
75 | [4.1828918 4.1782846 4.1748977 4.1726928 4.1706057 4.1689911 4.1677308 4.1664705 4.1656828 4.164856 4.1639109 4.1632414 4.1624537 4.1620207] | 0.5 | 35 | 3061.667
76 | [4.1829314 4.1781268 4.1748586 4.1726928 4.1705661 4.1689515 4.1676912 4.1664705 4.1656828 4.1646194 4.1639895 4.1630445 4.1624932 4.1617055] | 0.5 | 35 | 3059.749
77 | [4.1829314 4.1782451 4.1749372 4.1726928 4.170763 4.1692667 4.1678491 4.1666279 4.1656437 4.1647773 4.1641865 4.1632018 4.1625323 4.1618629] | 0.5 | 35 | 3058.035
79 | [4.1828132 4.1780481 4.174819 4.1724167 4.1705265 4.1689119 4.1677699 4.1663918 4.1654859 4.1645803 4.1639504 4.1631231 4.1624932 4.1618629] | 0.5 | 35 | 3056.649
80 | [4.1826162 4.1777334 4.1744647 4.172102 4.1701326 4.1685181 4.1671004 4.1661162 4.1650529 4.1640291 4.1633201 4.1626115 4.161942 4.1613116] | 0.5 | 35 | 3053.414
81 | [4.1828527 4.178009 4.1747799 4.1723776 4.1704478 4.1689119 4.167573 4.1662736 4.1654072 4.1642261 4.1637535 4.1629262 4.1620994 4.1616268] | 0.5 | 35 | 3052.004
82 | [4.1828527 4.1781268 4.1747007 4.1722593 4.1705265 4.1689119 4.1674156 4.1663132 4.1653285 4.1643047 4.1635957 4.1628084 4.1621389 4.1616664] | 0.5 | 35 | 3050.27
83 | [4.1826558 4.1778908 4.174583 4.1721807 4.1702118 4.1685576 4.1672583 4.1660767 4.1650133 4.1641469 4.1633987 4.1626506 4.1620598 4.1614299] | 0.5 | 35 | 3048.053
85 | [4.1830101 4.1780877 4.1747403 4.1722593 4.1704874 4.1687546 4.1674156 4.1662736 4.1652889 4.1643047 4.1635957 4.1628084 4.1621389 4.1614695] | 0.5 | 35 | 3046.362
86 | [4.1827345 4.1780481 4.1746221 4.1722202 4.1703691 4.1687942 4.1672974 4.1661162 4.1651711 4.1642652 4.1633596 4.1626902 4.1620207 4.1615481] | 0.5 | 35 | 3044.797
87 | [4.1827345 4.1779695 4.1747403 4.172338 4.1704087 4.1688333 4.1674156 4.1662736 4.1652498 4.1643834 4.1635957 4.1627688 4.1620994 4.1614299] | 0.5 | 35 | 3043.243
88 | [4.182498 4.1775756 4.1744251 4.171905 4.169857 4.168282 4.1668644 4.1656437 4.1647377 4.1637926 4.1630049 4.1622176 4.1615086 4.1609573] | 0.5 | 35 | 3040.982
89 | [4.1827741 4.1778908 4.1747799 4.172102 4.1702509 4.1686363 4.1672187 4.1661162 4.1650925 4.1640682 4.1634383 4.1627293 4.1620598 4.1613116] | 0.5 | 35 | 3039.964
90 | [4.1826162 4.1778512 4.1745434 4.1720624 4.1702118 4.168479 4.1672187 4.165998 4.1649346 4.1639504 4.1632414 4.1624146 4.1617055 4.1611147] | 0.5 | 35 | 3038.138
91 | [4.1826162 4.1778121 4.1745434 4.1721411 4.1699753 4.1685181 4.1669431 4.1658797 4.1648955 4.1639895 4.163084 4.1624537 4.1617842 4.1610756] | 0.5 | 35 | 3036.422
92 | [4.1826162 4.1777725 4.1744647 4.1719837 4.1699753 4.1684394 4.1670613 4.165801 4.1648955 4.1639895 4.1632018 4.1624146 4.1617451 4.1610756] | 0.5 | 35 | 3034.9
93 | [4.1826558 4.1777725 4.1744251 4.1719837 4.1701326 4.1684003 4.16714 4.1659584 4.1647773 4.1638713 4.1631627 4.162375 4.1616664 4.1608 ] | 0.5 | 35 | 3033.847
94 | [4.182498 4.1777334 4.1743464 4.1720233 4.1699753 4.168282 4.1671004 4.1657615 4.164659 4.1639109 4.163084 4.1622963 4.1616268 4.1609178] | 0.5 | 35 | 3032.406
95 | [4.1826162 4.1777334 4.1744647 4.172102 4.1702905 4.1683607 4.1670218 4.1658406 4.1650133 4.1639895 4.163084 4.1624537 4.1617055 4.1609969] | 0.5 | 35 | 3031.084
96 | [4.1826949 4.1777725 4.1744647 4.1720233 4.1700935 4.1685181 4.16714 4.165998 4.1650529 4.1640291 4.1632018 4.1624932 4.1617055 4.1609178] | 0.5 | 35 | 3029.767
97 | [4.1825771 4.1777725 4.1745434 4.1720624 4.1701722 4.1685972 4.1673369 4.1659193 4.1649742 4.1640291 4.1632018 4.1624537 4.1617451 4.1608787] | 0.5 | 35 | 3028.448
98 | [4.1824193 4.1773396 4.1740313 4.1715112 4.1694241 4.1679277 4.1665101 4.1654468 4.1642652 4.1633201 4.1624537 4.1617842 4.1611938 4.1602879] | 0.5 | 35 | 3026.223
99 | [4.1824589 4.1777725 4.1744647 4.1718655 4.1700935 4.1684003 4.1670218 4.1657224 4.164856 4.1638322 4.1629658 4.1622567 4.1614299 4.1608787] | 0.5 | 35 | 3025.82
100 | [4.1826162 4.1776938 4.1744251 4.1719837 4.170054 4.168479 4.1669827 4.1658797 4.164856 4.1639109 4.1631231 4.1622176 4.1616664 4.1609573] | 0.5 | 35 | 3024.393
101 | [4.1824193 4.1774969 4.1742282 4.1718655 4.1697783 4.1682425 4.1667857 4.1656437 4.1645017 4.1635566 4.1627293 4.1620994 4.1613116 4.1605635] | 0.5 | 35 | 3022.747
102 | [4.182498 4.1774969 4.1742282 4.171905 4.1697392 4.1680851 4.1666279 4.1656041 4.1647377 4.1635957 4.1628084 4.1620598 4.1613116 4.1606421] | 0.5 | 35 | 3021.342
103 | [4.1824589 4.1773787 4.1742282 4.1716685 4.1698179 4.1679668 4.1666675 4.1655254 4.1644621 4.1634383 4.1627688 4.1619024 4.1612329 4.1605244] | 0.5 | 35 | 3019.853
104 | [4.182498 4.1776152 4.1743464 4.171905 4.1697783 4.1681638 4.1668644 4.165565 4.1647377 4.1636353 4.1626506 4.1619811 4.1612725 4.1607208] | 0.5 | 35 | 3018.664
106 | [4.1825771 4.1776938 4.1744647 4.171905 4.170054 4.1685181 4.1670613 4.165801 4.1648955 4.1639109 4.163084 4.1624146 4.1617451 4.1611147] | 0.5 | 35 | 3019.111
107 | [4.1821437 4.1771426 4.1737952 4.1712356 4.1694241 4.1677699 4.1663132 4.1652889 4.1640682 4.163084 4.1624537 4.1615872 4.1607604 4.1602092] | 0.5 | 35 | 3015.436
108 | [4.1824193 4.1773787 4.1741104 4.1715508 4.1698179 4.1678882 4.1665888 4.1653681 4.1642261 4.1633201 4.1625323 4.161942 4.161036 4.160603 ] | 0.5 | 35 | 3014.02
109 | [4.1825376 4.1777334 4.1740708 4.1716685 4.1696997 4.1680455 4.1665492 4.1655254 4.1645017 4.1634383 4.1626506 4.1618629 4.1612725 4.1606421] | 0.5 | 35 | 3012.746
110 | [4.1824589 4.1774182 4.1740313 4.1717081 4.1695814 4.1680064 4.1665888 4.1654859 4.1643438 4.1634774 4.1625323 4.1618237 4.161036 4.1604452] | 0.5 | 35 | 3011.318
111 | [4.1823802 4.1773787 4.1740313 4.1715508 4.1694241 4.1679668 4.1664705 4.1653285 4.1643047 4.163281 4.1624537 4.1617842 4.1609969 4.1603665] | 0.5 | 35 | 3010.22
112 | [4.1824589 4.1774969 4.1741104 4.1715899 4.169621 4.1679668 4.166707 4.1653285 4.1644621 4.1633987 4.1625323 4.1616664 4.1611147 4.1602879] | 0.5 | 35 | 3008.751
113 | [4.1824193 4.1774573 4.1740313 4.1715508 4.1696601 4.1678882 4.1665888 4.1652498 4.164423 4.1632414 4.1625323 4.1617451 4.1608391 4.1603665] | 0.5 | 35 | 3007.609
114 | [4.1822619 4.1774182 4.1737952 4.1713538 4.1692271 4.167573 4.1663132 4.1650133 4.1640682 4.1629658 4.1624537 4.1615086 4.160603 4.1601305] | 0.5 | 35 | 3006.024
115 | [4.1822619 4.177103 4.1739135 4.1715112 4.1693454 4.167573 4.1662736 4.1652102 4.1638713 4.163084 4.162178 4.1613116 4.1607208 4.1599727] | 0.5 | 35 | 3004.87
116 | [4.1822224 4.1774182 4.1739135 4.1713929 4.1694636 4.1676521 4.1662736 4.1651316 4.1640682 4.1630049 4.1622567 4.1614695 4.1607604 4.1601696] | 0.5 | 35 | 3003.881
117 | [4.1821833 4.1772609 4.1738739 4.1714325 4.1694241 4.1676912 4.1662736 4.1650529 4.1640291 4.1631627 4.1621389 4.1615481 4.1607208 4.1601696] | 0.5 | 35 | 3002.588
118 | [4.1822619 4.1772213 4.1738739 4.1714325 4.1693058 4.1676521 4.1663132 4.1650133 4.1639895 4.1629658 4.1622567 4.1613116 4.1608391 4.1601305] | 0.5 | 35 | 3001.648
119 | [4.1822619 4.177103 4.1737952 4.171196 4.1693454 4.167573 4.1660767 4.1648955 4.1639109 4.1628475 4.1620207 4.1613116 4.1606421 4.1599727] | 0.5 | 35 | 3000.511
120 | [4.1823406 4.1773787 4.1738739 4.1713142 4.1692667 4.1676912 4.1661553 4.1651316 4.1640682 4.1630049 4.162178 4.1614299 4.1606421 4.1599727] | 0.5 | 35 | 2999.531
121 | [4.1822224 4.1772609 4.1737952 4.1713538 4.1693058 4.1676521 4.166234 4.1649742 4.1640682 4.1629658 4.1620598 4.1613512 4.1606817 4.1599727] | 0.5 | 35 | 2998.577
122 | [4.1822224 4.1772609 4.1738739 4.1713538 4.1693058 4.1676912 4.166234 4.1650529 4.1638713 4.1628475 4.1621389 4.1612329 4.1607208 4.1599336] | 0.5 | 35 | 2997.772
123 | [4.1821046 4.1773 4.1737165 4.1711569 4.1692271 4.1674943 4.1661162 4.1650529 4.1639109 4.1628475 4.1618629 4.1613116 4.1605244 4.1598153] | 0.5 | 35 | 2996.581
124 | [4.1821833 4.1771426 4.173677 4.1711173 4.1689515 4.167376 4.1660376 4.1646986 4.1636353 4.1628475 4.1619024 4.1610756 4.1603274 4.1595788] | 0.5 | 35 | 2995.475
125 | [4.1821046 4.1769848 4.173677 4.1712356 4.1689119 4.1674156 4.1659584 4.164659 4.1636353 4.1625719 4.161942 4.1609573 4.1603274 4.1596971] | 0.5 | 35 | 2994.801
126 | [4.1821833 4.1770244 4.1736379 4.1709991 4.1691484 4.1672187 4.1658406 4.164856 4.1637535 4.1626506 4.1617451 4.1609573 4.1603665 4.1596971] | 0.5 | 35 | 2993.756
127 | [4.1819077 4.1770244 4.1736379 4.171196 4.1689515 4.1674552 4.165801 4.1646986 4.1636353 4.1625719 4.1617055 4.1608391 4.1602092 4.1597366] | 0.5 | 35 | 2992.9
128 | [4.1819863 4.1769848 4.1735587 4.1709991 4.1690302 4.1672187 4.165998 4.1646986 4.1635957 4.1625719 4.1616664 4.1608787 4.1601696 4.1596184] | 0.5 | 35 | 2992.123
129 | [4.182065 4.1769848 4.1735983 4.1710386 4.1690302 4.1672974 4.1658406 4.164659 4.1634774 4.1625719 4.1616664 4.1609178 4.1600909 4.1595397] | 0.5 | 35 | 2991.472
130 | [4.1820254 4.1769848 4.1737556 4.1711173 4.1690698 4.1673369 4.1659584 4.1647377 4.1635566 4.1626506 4.1618237 4.1609969 4.1602092 4.1596184] | 0.5 | 35 | 2990.804
132 | [4.182065 4.1772213 4.1735983 4.1709991 4.1690302 4.1672974 4.1660376 4.1647377 4.1637139 4.1627688 4.1618629 4.1610756 4.1603274 4.1597366] | 0.5 | 35 | 2991.886
133 | [4.1819468 4.176867 4.17348 4.1707234 4.1685181 4.1668644 4.1654859 4.1642652 4.163281 4.1622567 4.1614299 4.160603 4.1598549 4.1591854] | 0.5 | 35 | 2989.584
134 | [4.1819468 4.1769061 4.17348 4.1708417 4.1687942 4.1671004 4.165565 4.1643438 4.1632018 4.1623354 4.1614299 4.1606817 4.1599727 4.1593032] | 0.5 | 35 | 2988.595
135 | [4.1817894 4.1767488 4.1733623 4.170763 4.168715 4.1669431 4.1654072 4.1643047 4.1632414 4.1622176 4.1615086 4.1604452 4.1597757 4.1591063] | 0.5 | 35 | 2987.579
136 | [4.1819468 4.1769061 4.1733227 4.170763 4.168715 4.1669035 4.1654468 4.1642652 4.1632018 4.1622176 4.1613903 4.1605635 4.1598153 4.1590672] | 0.5 | 35 | 2986.882
137 | [4.1817498 4.1767092 4.1730862 4.1706057 4.1685576 4.1668644 4.1653285 4.1642652 4.1629658 4.161942 4.1611147 4.1602879 4.159658 4.1591458] | 0.5 | 35 | 2985.864
138 | [4.1818681 4.1767883 4.173244 4.1706448 4.168479 4.1667857 4.1655254 4.1640682 4.1630049 4.1620994 4.1612725 4.1603274 4.1595788 4.1590276] | 0.5 | 35 | 2985.376
139 | [4.1817498 4.1766701 4.1732044 4.1704478 4.1684003 4.166707 4.1652498 4.1640291 4.1629658 4.1618629 4.1609573 4.1602879 4.1593823 4.1588306] | 0.5 | 35 | 2984.289
140 | [4.1819468 4.1767883 4.1735587 4.1708417 4.1688333 4.1670613 4.165565 4.164423 4.1633596 4.1622176 4.1614695 4.1606421 4.1598153 4.1591458] | 0.5 | 35 | 2984.334
141 | [4.1817498 4.1766305 4.1731257 4.1706057 4.1684003 4.1668248 4.1652889 4.1642261 4.1629262 4.1619024 4.1611543 4.1603274 4.1595397 4.1589098] | 0.5 | 35 | 2982.965
142 | [4.1818681 4.1769061 4.1732831 4.1707234 4.1686759 4.1668248 4.1654468 4.1643834 4.163084 4.162178 4.1615481 4.1604452 4.1596184 4.1589885] | 0.5 | 35 | 2982.641
143 | [4.1817498 4.1766701 4.1731653 4.1705661 4.168479 4.1667461 4.1653285 4.1640682 4.1628475 4.161942 4.161036 4.1601696 4.1594214 4.1588306] | 0.5 | 35 | 2981.784
144 | [4.1817894 4.1767883 4.1732044 4.1705661 4.1685576 4.1667857 4.1653681 4.1640682 4.1630049 4.1618629 4.1611147 4.1603665 4.159658 4.1589885] | 0.5 | 35 | 2981.505
145 | [4.1818681 4.1767092 4.1732831 4.1705265 4.1684394 4.1670218 4.1653285 4.1640291 4.163084 4.1620207 4.1610756 4.1602092 4.1596184 4.1588306] | 0.5 | 35 | 2980.648
146 | [4.1816711 4.1764731 4.1731257 4.1705265 4.1683216 4.1664705 4.1651711 4.1639109 4.1627293 4.1616664 4.1608 4.1599727 4.1593032 4.1588306] | 0.5 | 35 | 2979.536
147 | [4.1818285 4.1766305 4.173244 4.1705661 4.168479 4.1667461 4.1653285 4.1640682 4.1628871 4.1618629 4.1611147 4.1602092 4.1594214 4.1589489] | 0.5 | 35 | 2979.254
148 | [4.181632 4.1766305 4.1732044 4.1705661 4.1683607 4.1667461 4.1652102 4.1641865 4.1629262 4.1618237 4.1610756 4.1601305 4.159461 4.1587915] | 0.5 | 35 | 2978.755
149 | [4.1817498 4.1765518 4.1731653 4.1704478 4.1685181 4.1665888 4.1653285 4.1638713 4.1629262 4.1617451 4.1608391 4.1600122 4.1593823 4.1586733] | 0.5 | 35 | 2977.82
150 | [4.1817498 4.1765914 4.1732831 4.1704874 4.1683607 4.1665101 4.1650925 4.1638713 4.1628084 4.1617451 4.1608787 4.1601305 4.1592641 4.1586337] | 0.5 | 35 | 2977.244
151 | [4.1816711 4.1765518 4.1729684 4.1702509 4.1682425 4.1665888 4.1651316 4.1637535 4.1625719 4.1617055 4.1606817 4.159894 4.1590276 4.1583977] | 0.5 | 35 | 2976.386
152 | [4.1817107 4.1765914 4.1730471 4.1703296 4.1682425 4.1665101 4.1650529 4.1637535 4.1626506 4.1615872 4.1607208 4.1600122 4.1592245 4.1585159] | 0.5 | 35 | 2975.665
153 | [4.181632 4.1765518 4.1730471 4.1704874 4.1682034 4.166431 4.1651316 4.1638713 4.1628871 4.1616664 4.1608 4.1600122 4.1593823 4.158555 ] | 0.5 | 35 | 2975.385
154 | [4.1816711 4.1766305 4.1731257 4.1706843 4.1683607 4.1665888 4.1650529 4.1638713 4.1626115 4.1616664 4.1608391 4.1599727 4.1592245 4.1586337] | 0.5 | 35 | 2974.884
155 | [4.1815529 4.1763945 4.1730471 4.1703691 4.1681638 4.1663523 4.1650133 4.1635957 4.162375 4.1614299 4.1606421 4.1597757 4.1591063 4.1584368] | 0.5 | 35 | 2974.078
156 | [4.1812773 4.176158 4.1725349 4.169857 4.1678491 4.1661949 4.1645803 4.1632414 4.1620994 4.1611938 4.1601696 4.1594214 4.1587129 4.1580038] | 0.5 | 35 | 2972.995
158 | [4.1817107 4.1765518 4.1731653 4.1704874 4.1684394 4.1666279 4.1652498 4.1640291 4.1628084 4.1618629 4.1609178 4.1601305 4.1595397 4.1588702] | 0.5 | 35 | 2974.134
159 | [4.1814742 4.1763153 4.1729288 4.1701722 4.1680064 4.1663132 4.164856 4.1634383 4.1624537 4.1613116 4.1604061 4.1595788 4.1590672 4.1583581] | 0.5 | 35 | 2972.467
160 | [4.1814742 4.1762366 4.1726136 4.1700935 4.1678882 4.1663132 4.1645803 4.1633596 4.162178 4.1614299 4.1604061 4.1595397 4.1589098 4.1580825] | 0.5 | 35 | 2971.037
161 | [4.1813169 4.1763549 4.1726136 4.1700149 4.1678095 4.1661553 4.1645017 4.1633987 4.162178 4.1613116 4.1603665 4.159461 4.158752 4.1581612] | 0.5 | 35 | 2970.297
162 | [4.1815138 4.1763549 4.1727715 4.1701722 4.1679277 4.1663132 4.1647773 4.1634383 4.1623354 4.1614299 4.1604061 4.159658 4.1589489 4.1581221] | 0.5 | 35 | 2969.59
163 | [4.1814351 4.1763153 4.1727319 4.1702905 4.1679668 4.1661553 4.164856 4.1635566 4.1622963 4.1613116 4.1604061 4.159658 4.1589489 4.1582403] | 0.5 | 35 | 2968.985
164 | [4.1815138 4.1763549 4.1728897 4.1702905 4.1678882 4.1662736 4.1647377 4.1633596 4.1622963 4.1614695 4.1604061 4.1597757 4.1589489 4.1582007] | 0.5 | 35 | 2968.399
165 | [4.1814742 4.1763153 4.1727319 4.1701326 4.1680851 4.1661949 4.164659 4.163281 4.1622567 4.1611938 4.1604061 4.1595397 4.1588306 4.1581612] | 0.5 | 35 | 2967.45
166 | [4.1815925 4.1763549 4.1728106 4.1702509 4.1678882 4.1662736 4.1648164 4.163517 4.1622963 4.1614299 4.1605244 4.1596184 4.1588306 4.1583581] | 0.5 | 35 | 2966.854
167 | [4.1814351 4.175961 4.1726532 4.1698179 4.1677308 4.1660376 4.1645803 4.1633201 4.1621389 4.161036 4.1601696 4.1594214 4.1586337 4.1579642] | 0.5 | 35 | 2965.795
168 | [4.1812773 4.176158 4.1725745 4.1700935 4.1679277 4.165998 4.1646194 4.1631627 4.1619024 4.1612725 4.1601696 4.1593823 4.1586733 4.1578856] | 0.5 | 35 | 2964.482
169 | [4.1813955 4.1760006 4.1726532 4.1699362 4.1676126 4.1659584 4.1646194 4.1633987 4.1620207 4.1611543 4.1601305 4.1592641 4.1586337 4.1578465] | 0.5 | 35 | 2964.318
170 | [4.1814742 4.1760397 4.1725745 4.169857 4.1678095 4.1658406 4.1645803 4.1631231 4.1621389 4.161036 4.1600518 4.1593428 4.1586733 4.1577282] | 0.5 | 35 | 2963.802
171 | [4.1813169 4.1761189 4.1728106 4.169857 4.1679277 4.165998 4.1646986 4.1631231 4.161942 4.161036 4.1600518 4.1594214 4.158752 4.1580038] | 0.5 | 35 | 2962.868
172 | [4.181356 4.1760006 4.1725349 4.1698966 4.1676912 4.1659193 4.1644621 4.163084 4.1619811 4.161036 4.1600122 4.1593032 4.1584368 4.1577678] | 0.5 | 35 | 2962.406
173 | [4.1811595 4.1760793 4.1725349 4.1699753 4.1676912 4.1659193 4.1645017 4.163281 4.161942 4.1610756 4.1600122 4.1590672 4.1584764 4.1576495] | 0.5 | 35 | 2961.648
174 | [4.1815529 4.1761975 4.1727715 4.1700149 4.1679668 4.1661162 4.1645803 4.1633201 4.1622176 4.1613116 4.1602092 4.1593823 4.1586733 4.1580825] | 0.5 | 35 | 2961.489
175 | [4.1814742 4.1762762 4.1726532 4.1700149 4.1678882 4.1660376 4.1644621 4.1632018 4.1621389 4.1609573 4.1600909 4.1592245 4.1585159 4.1577678] | 0.5 | 35 | 2960.683
176 | [4.1815529 4.1763549 4.1726136 4.1699362 4.1677308 4.165998 4.1644621 4.1631627 4.161942 4.161036 4.1600122 4.1591063 4.1585946 4.1576886] | 0.5 | 35 | 2960.015
177 | [4.1812773 4.1759219 4.1724958 4.1696601 4.167376 4.1656828 4.1641078 4.1630445 4.1617451 4.1607604 4.1596971 4.1590276 4.1582007 4.1575313] | 0.5 | 35 | 2958.861
178 | [4.1812773 4.1762366 4.1727319 4.1697783 4.1678882 4.1661162 4.1645017 4.1632414 4.1620598 4.1609969 4.1600518 4.1592641 4.1585159 4.1578069] | 0.5 | 35 | 2958.397
179 | [4.1813169 4.176158 4.1724167 4.1700149 4.1677699 4.1658406 4.1644621 4.163084 4.1619024 4.1609969 4.159894 4.1592245 4.158555 4.1577282] | 0.5 | 35 | 2957.929
180 | [4.1812382 4.176158 4.1724563 4.1698179 4.1677308 4.165998 4.1644621 4.1631231 4.1618629 4.1609969 4.1599727 4.1593032 4.1584368 4.1578856] | 0.5 | 35 | 2957.667
181 | [4.1811986 4.1759219 4.172338 4.1696601 4.1674943 4.1655254 4.1642652 4.1628084 4.1616268 4.160603 4.1598549 4.1587915 4.1582007 4.1576495] | 0.5 | 35 | 2956.451
182 | [4.1812773 4.1761975 4.1725745 4.1698179 4.167573 4.1660376 4.1642261 4.163084 4.1618237 4.1608 4.1600122 4.1590672 4.1583581 4.1576886] | 0.5 | 35 | 2955.929
184 | [4.1812382 4.1760793 4.1724167 4.1697392 4.1676126 4.1658797 4.1642261 4.1629262 4.1617842 4.1608391 4.1597757 4.1589489 4.158319 4.1576495] | 0.5 | 35 | 2955.649
185 | [4.1810803 4.1758037 4.1722202 4.169621 4.167376 4.1657224 4.1640291 4.1627293 4.1616268 4.1605244 4.1597366 4.1587915 4.1580038 4.1574917] | 0.5 | 35 | 2954.124
186 | [4.1811986 4.1761189 4.1724563 4.1697783 4.1676521 4.1657615 4.1643834 4.1629262 4.1618237 4.1608787 4.1598549 4.1590276 4.1584368 4.1577282] | 0.5 | 35 | 2953.476
187 | [4.1814351 4.1760397 4.1727715 4.1699362 4.1678095 4.1657615 4.1644621 4.1631627 4.1619024 4.1608391 4.1600122 4.1591458 4.1584368 4.1577678] | 0.5 | 35 | 2952.974
188 | [4.1812773 4.1759219 4.1722989 4.1695027 4.1674552 4.1657224 4.1640291 4.1627688 4.1617055 4.1606817 4.159658 4.1589098 4.1581221 4.157413 ] | 0.5 | 35 | 2952.022
189 | [4.1811199 4.1758823 4.1723776 4.1695814 4.1672974 4.1656041 4.1641078 4.1628084 4.1617451 4.1606817 4.159658 4.1588702 4.1581612 4.1572556] | 0.5 | 35 | 2951.239
190 | [4.1810803 4.1758823 4.172338 4.1696601 4.1673369 4.1655254 4.1640682 4.1628084 4.1615086 4.1606421 4.1597757 4.1588702 4.1580825 4.157413 ] | 0.5 | 35 | 2950.342
191 | [4.1811986 4.175961 4.1723776 4.169621 4.1675339 4.1657224 4.1640682 4.1628475 4.1616268 4.1606817 4.1598549 4.1588702 4.1582007 4.1574917] | 0.5 | 35 | 2949.976
192 | [4.1811595 4.175961 4.172338 4.1695423 4.167376 4.1654859 4.1639895 4.1626902 4.1616664 4.1605244 4.1595788 4.1587915 4.1580038 4.1573739] | 0.5 | 35 | 2949.225
193 | [4.1811986 4.1757641 4.1723776 4.1695814 4.1672974 4.1655254 4.1641865 4.1626506 4.1616268 4.1603665 4.1596184 4.158752 4.1579642 4.157413 ] | 0.5 | 35 | 2948.246
194 | [4.1810412 4.1757641 4.1722593 4.169621 4.1672187 4.1654859 4.1638322 4.1625719 4.1614299 4.1603665 4.159461 4.158555 4.1578069 4.157177 ] | 0.5 | 35 | 2947.591
195 | [4.1809626 4.1756463 4.1721411 4.1694636 4.1672187 4.1653285 4.1637535 4.1624146 4.1613903 4.1602483 4.159461 4.1583977 4.1577678 4.1571374] | 0.5 | 35 | 2946.676
196 | [4.1810412 4.1756854 4.172102 4.1693845 4.1671004 4.1652889 4.1638713 4.162375 4.1613903 4.1603274 4.1594214 4.1584764 4.1578069 4.157177 ] | 0.5 | 35 | 2946.256
197 | [4.1810017 4.1756463 4.1720233 4.1690698 4.1672187 4.1653285 4.1637535 4.1622963 4.1613116 4.1603274 4.1593823 4.1584764 4.1577678 4.1570983] | 0.5 | 35 | 2945.302
198 | [4.180923 4.1756463 4.1718264 4.1692271 4.1669431 4.1652102 4.1636353 4.1622963 4.1611938 4.1600518 4.1590672 4.1583977 4.1576495 4.1570983] | 0.5 | 35 | 2944.463
199 | [4.1810412 4.1756854 4.1720624 4.1693454 4.1671004 4.1652889 4.1637139 4.1624537 4.1614299 4.1602092 4.1593032 4.158555 4.1577678 4.157177 ] | 0.5 | 35 | 2944.013
200 | [4.1810412 4.1757641 4.1721807 4.1694636 4.1672187 4.1653681 4.1638713 4.1624537 4.1613903 4.1602092 4.1593032 4.1586733 4.1578856 4.1571374] | 0.5 | 35 | 2943.672
201 | [4.1811199 4.1756463 4.1720624 4.1693058 4.1669035 4.1654072 4.1637139 4.1624146 4.1613512 4.1600122 4.1591854 4.158555 4.1576886 4.15698 ] | 0.5 | 35 | 2942.839
202 | [4.1810017 4.1758428 4.1720233 4.1692667 4.1670218 4.1652102 4.1637535 4.1622963 4.1611543 4.1602483 4.1592641 4.1585159 4.1577678 4.1569405] | 0.5 | 35 | 2942.012
203 | [4.1807261 4.1756463 4.1720233 4.1691875 4.1669035 4.1652102 4.163517 4.1622963 4.1611147 4.1600518 4.1593428 4.1584368 4.1575313 4.1569014] | 0.5 | 35 | 2941.26
204 | [4.1808443 4.1756854 4.1721807 4.1693454 4.1671796 4.1651711 4.1637535 4.162375 4.1612329 4.1601696 4.1591458 4.1585946 4.1577678 4.1570191] | 0.5 | 35 | 2941.169
205 | [4.180923 4.1754494 4.1718264 4.1690302 4.1669035 4.1650529 4.1635957 4.1622567 4.1609969 4.1599336 4.1591063 4.1582403 4.157413 4.1569405] | 0.5 | 35 | 2939.974
206 | [4.1809626 4.1756067 4.1719837 4.1691484 4.1669827 4.1652498 4.1635566 4.1622963 4.1609969 4.1600122 4.1591854 4.1583581 4.1576099 4.15698 ] | 0.5 | 35 | 2939.399
207 | [4.1808834 4.1756067 4.1719441 4.1692667 4.1669827 4.1650925 4.1635957 4.1622176 4.1610756 4.1602092 4.1591854 4.1582403 4.1575313 4.1567831] | 0.5 | 35 | 2938.747
208 | [4.180923 4.1756463 4.1719441 4.1692667 4.1670613 4.1652102 4.1636744 4.1622567 4.1611938 4.1602092 4.1591854 4.1583581 4.1578069 4.1570587] | 0.5 | 35 | 2938.427
210 | [4.1809626 4.1756854 4.1720233 4.1693454 4.1672583 4.1654859 4.1639109 4.1624537 4.1613116 4.1602879 4.1594214 4.1585946 4.1576099 4.1570191] | 0.5 | 35 | 2938.525
211 | [4.1808443 4.175528 4.1719441 4.1689911 4.1667857 4.1649742 4.1635566 4.1622567 4.1609573 4.1598153 4.1592245 4.1581612 4.1572952 4.1567435] | 0.5 | 35 | 2936.608
212 | [4.1807656 4.175528 4.171905 4.1690698 4.1666675 4.1649346 4.1635566 4.1620207 4.1610756 4.1600122 4.1589489 4.1581612 4.1574917 4.1567435] | 0.5 | 35 | 2935.643
213 | [4.1808834 4.1754885 4.1717868 4.1691089 4.1668644 4.1650529 4.1633987 4.1620598 4.161036 4.159894 4.1592245 4.1582007 4.157413 4.1568618] | 0.5 | 35 | 2934.862
214 | [4.1807656 4.1755672 4.1717868 4.1689515 4.1667461 4.1649346 4.1633987 4.1620598 4.1607208 4.1597757 4.1588306 4.1580825 4.1572556 4.1567044] | 0.5 | 35 | 2933.994
215 | [4.1805687 4.1752129 4.1714716 4.1686363 4.1665492 4.1646194 4.163084 4.1617842 4.1605635 4.1595397 4.158555 4.1578465 4.1569014 4.1562319] | 0.5 | 35 | 2932.794
216 | [4.1807656 4.1754494 4.1718655 4.1688728 4.1666279 4.164856 4.1632414 4.1620207 4.1607604 4.159658 4.158752 4.1579642 4.1573343 4.1566257] | 0.5 | 35 | 2932.561
217 | [4.180687 4.1753702 4.1717477 4.1691484 4.1667857 4.1647377 4.1633201 4.1620207 4.1608 4.159658 4.1588306 4.1580038 4.1573739 4.1565862] | 0.5 | 35 | 2931.823
218 | [4.1808047 4.1754098 4.1718264 4.1691089 4.1667461 4.1649742 4.1633201 4.1620598 4.1607604 4.1597757 4.1589489 4.1581221 4.1574526 4.1567435] | 0.5 | 35 | 2931.459
219 | [4.180687 4.1752129 4.1717477 4.1686759 4.1665101 4.1647773 4.1631627 4.1617842 4.160603 4.159658 4.1586337 4.1578069 4.1570587 4.1564288] | 0.5 | 35 | 2930.216
220 | [4.180687 4.1752129 4.1716685 4.1688728 4.1664705 4.1648164 4.1633201 4.1618629 4.1608 4.1597757 4.1586733 4.1577282 4.1572161 4.1564679] | 0.5 | 35 | 2929.781
221 | [4.1805291 4.1752524 4.1715508 4.1687942 4.1665101 4.1647773 4.163084 4.1618237 4.1605244 4.1597366 4.1586733 4.1577282 4.1570983 4.1564288] | 0.5 | 35 | 2929.037
222 | [4.1805687 4.1752129 4.1716685 4.1687942 4.1665888 4.164659 4.1632018 4.1617055 4.1606817 4.1596184 4.1589098 4.1578856 4.1571374 4.1563497] | 0.5 | 35 | 2928.485
223 | [4.1807261 4.1754098 4.1717868 4.1689119 4.1666279 4.1649742 4.1633987 4.1618629 4.1607208 4.1597757 4.158752 4.1579642 4.1572161 4.1564288] | 0.5 | 35 | 2927.97
224 | [4.1805687 4.1750946 4.1715112 4.1685972 4.166431 4.1645408 4.1629658 4.1616268 4.1604848 4.1593428 4.1585946 4.1577282 4.1568222 4.1564288] | 0.5 | 35 | 2926.936
225 | [4.1806474 4.1751733 4.1713929 4.1685972 4.1663918 4.1646194 4.1629658 4.1615481 4.1604061 4.1594214 4.1585159 4.1576886 4.1569014 4.1561532] | 0.5 | 35 | 2926.18
226 | [4.1803718 4.1748977 4.1711569 4.1684394 4.1660376 4.1642652 4.1627293 4.1611938 4.1602483 4.1591458 4.1581221 4.1573343 4.1565075 4.1558771] | 0.5 | 35 | 2925.054
227 | [4.1805687 4.1750555 4.1713538 4.1685972 4.1663132 4.1645803 4.1629262 4.1614695 4.1604452 4.1592245 4.1583977 4.1574917 4.1567435 4.156074 ] | 0.5 | 35 | 2924.548
228 | [4.180687 4.1752524 4.1717081 4.1688333 4.1665888 4.1646194 4.1631231 4.1617055 4.1606817 4.1595001 4.1586733 4.1578069 4.157177 4.1563497] | 0.5 | 35 | 2924.275
229 | [4.1805687 4.1752129 4.1715112 4.1686363 4.166431 4.1646194 4.1630049 4.1617842 4.1605244 4.1595001 4.1585159 4.1577282 4.1570587 4.1562319] | 0.5 | 35 | 2923.605
230 | [4.1805291 4.1752129 4.1714325 4.1687546 4.1665101 4.1647377 4.1630445 4.1616268 4.1605244 4.1596971 4.158555 4.1578069 4.1569014 4.156271 ] | 0.5 | 35 | 2922.858
231 | [4.1804504 4.1751733 4.1714325 4.1686759 4.1663132 4.1646194 4.1630049 4.1617451 4.1604848 4.159461 4.158555 4.1577282 4.1569405 4.1562319] | 0.5 | 35 | 2922.029
232 | [4.1805687 4.1750555 4.1715112 4.1686759 4.166431 4.1645017 4.1629658 4.1616268 4.1604848 4.1593823 4.1586337 4.1576099 4.1567831 4.1561532] | 0.5 | 35 | 2921.331
233 | [4.1805687 4.1750946 4.1714325 4.1685181 4.1663918 4.1645017 4.1629262 4.1616664 4.1604452 4.1593032 4.1583581 4.1576099 4.1568222 4.1561923] | 0.5 | 35 | 2920.788
234 | [4.1805687 4.1752129 4.1714325 4.1685181 4.166431 4.1645408 4.163084 4.1615872 4.1604061 4.1593823 4.158319 4.1575313 4.1569405 4.1562319] | 0.5 | 35 | 2920.098
236 | [4.1804504 4.1752524 4.1714716 4.1686363 4.1663132 4.1645408 4.1629658 4.1616664 4.1605635 4.159461 4.1584764 4.1574917 4.1567044 4.1560349] | 0.5 | 35 | 2919.663
237 | [4.1803322 4.1750159 4.1713538 4.1685181 4.1663523 4.1644621 4.1627688 4.1613903 4.1602483 4.1592641 4.158319 4.1575708 4.1565862 4.1559563] | 0.5 | 35 | 2917.987
238 | [4.180687 4.1749372 4.1713538 4.1685972 4.1663918 4.1644621 4.1629262 4.1616268 4.1603665 4.1593428 4.1583977 4.1575708 4.15698 4.1561136] | 0.5 | 35 | 2917.475
239 | [4.1800961 4.1746616 4.1708813 4.1682034 4.1659584 4.1638713 4.162375 4.161036 4.1599727 4.1588306 4.1580434 4.1570983 4.1563106 4.1555228] | 0.5 | 35 | 2915.42
240 | [4.18049 4.1748977 4.1713538 4.1684003 4.1661949 4.1643834 4.1626902 4.1613903 4.1602092 4.1589885 4.1582007 4.1572952 4.1565466 4.1559563] | 0.5 | 35 | 2915.165
241 | [4.1802931 4.1747403 4.1710386 4.1682034 4.1659193 4.1640291 4.1625719 4.1612725 4.1598549 4.1589098 4.1580038 4.1570983 4.1563497 4.1556015] | 0.5 | 35 | 2914.225
242 | [4.1802535 4.1747799 4.1711569 4.1681247 4.1659584 4.1640682 4.1625323 4.1610756 4.1600909 4.1589098 4.1580434 4.1570983 4.1562319 4.1556411] | 0.5 | 35 | 2913.374
243 | [4.1803322 4.174819 4.1709599 4.1680851 4.1658797 4.1641865 4.1623354 4.1610756 4.1598549 4.1588306 4.1578465 4.1570587 4.1563106 4.1556411] | 0.5 | 35 | 2912.331
244 | [4.1804109 4.1748586 4.1712747 4.1684394 4.1660767 4.1642261 4.1626902 4.1612725 4.1601305 4.1591063 4.158319 4.1573739 4.1565466 4.1558771] | 0.5 | 35 | 2912.269
245 | [4.1803322 4.1749768 4.1711569 4.1684394 4.1661162 4.1642261 4.1626506 4.1613116 4.1600518 4.1591063 4.1582403 4.1572556 4.1565075 4.1559167] | 0.5 | 35 | 2911.142
246 | [4.1803718 4.1747007 4.1711173 4.1681247 4.1660767 4.1640682 4.1624932 4.1610756 4.1597757 4.1589489 4.1578856 4.1571374 4.1563892 4.1555228] | 0.5 | 35 | 2910.296
247 | [4.1801748 4.1746221 4.1709204 4.1681638 4.1659193 4.1639895 4.1624146 4.1611147 4.159658 4.1588306 4.1577282 4.1569014 4.1561136 4.1554441] | 0.5 | 35 | 2909.307
248 | [4.1800961 4.1746616 4.1709991 4.1680851 4.1657224 4.1639895 4.1622176 4.1611147 4.1597366 4.1586733 4.1577678 4.15698 4.1561532 4.1555228] | 0.5 | 35 | 2908.486
249 | [4.1800961 4.1747007 4.1709204 4.1680064 4.1658406 4.1639504 4.1624537 4.1609178 4.1599336 4.158752 4.1579251 4.1570587 4.156271 4.1555228] | 0.5 | 35 | 2907.917
250 | [4.1800961 4.1747799 4.1708417 4.1680064 4.1657224 4.1639504 4.1622176 4.1608391 4.1596184 4.1585946 4.1576886 4.1567435 4.1561136 4.1554046] | 0.5 | 35 | 2906.957
251 | [4.1801353 4.1745043 4.1709204 4.1679277 4.1658797 4.1639895 4.1622176 4.1608391 4.1596184 4.1586337 4.1576886 4.1567435 4.1561923 4.1554441] | 0.5 | 35 | 2906.011
252 | [4.1801353 4.174583 4.1708021 4.1679668 4.1656828 4.1638713 4.1623354 4.1608391 4.1597366 4.158555 4.1576495 4.1567044 4.1560349 4.1554441] | 0.5 | 35 | 2904.989
253 | [4.1801353 4.1745043 4.1708813 4.1678882 4.1656828 4.1637535 4.1620598 4.1607604 4.1596184 4.158555 4.1576099 4.1567435 4.1560349 4.1553259] | 0.5 | 35 | 2903.996
254 | [4.1803322 4.1747403 4.1709599 4.1681638 4.1659193 4.1640291 4.1626115 4.1611147 4.1597757 4.158752 4.1578069 4.1570983 4.1564679 4.1555624] | 0.5 | 35 | 2904.28
255 | [4.1800566 4.174583 4.1708417 4.1679668 4.1656828 4.1639504 4.1621389 4.1609178 4.159658 4.1587129 4.1577678 4.1567831 4.1559563 4.1554837] | 0.5 | 35 | 2903.126
256 | [4.1800961 4.1746616 4.170763 4.1678882 4.1657615 4.1638713 4.1623354 4.1608 4.1597366 4.1587129 4.1576886 4.1568222 4.1559954 4.1554441] | 0.5 | 35 | 2902.768
257 | [4.1798205 4.174386 4.1706057 4.1677699 4.1656437 4.1636744 4.1619811 4.160603 4.1595001 4.1584764 4.1575708 4.1567044 4.1559167 4.1552472] | 0.5 | 35 | 2901.635
258 | [4.1801353 4.1743464 4.1707234 4.1677699 4.1656437 4.1635957 4.1620994 4.1608 4.1594214 4.1583581 4.1574526 4.1565862 4.1558771 4.1551685] | 0.5 | 35 | 2900.799
259 | [4.1800566 4.174583 4.1707234 4.1678095 4.1655254 4.1637139 4.1622176 4.1607208 4.1595397 4.1583581 4.1574917 4.1566648 4.1559954 4.1552076] | 0.5 | 35 | 2900.185
260 | [4.1799383 4.174583 4.1709599 4.1678882 4.1658406 4.1638713 4.1620598 4.1608787 4.1596971 4.158555 4.1576099 4.1568222 4.156074 4.1552868] | 0.5 | 35 | 2899.789
262 | [4.1800961 4.1747007 4.1708021 4.1680851 4.1657615 4.1637926 4.1624146 4.1608391 4.1598153 4.1586733 4.1576099 4.1567831 4.1559167 4.1552076] | 0.5 | 35 | 2900.155
263 | [4.1800175 4.1745434 4.1706843 4.1680064 4.1656828 4.1637535 4.162178 4.1607208 4.1595788 4.1584368 4.157413 4.1567044 4.1559167 4.1551685] | 0.5 | 35 | 2898.336
264 | [4.1798205 4.1744251 4.1707234 4.1677699 4.1654468 4.1635566 4.1618237 4.1606421 4.1594214 4.1582794 4.157177 4.1563892 4.155838 4.1548929] | 0.5 | 35 | 2897.058
265 | [4.1798992 4.1745043 4.1708813 4.1679277 4.1656041 4.1637139 4.1620598 4.1607208 4.1596971 4.1584368 4.1575313 4.1567044 4.155838 4.1552868] | 0.5 | 35 | 2896.618
266 | [4.1798992 4.1747007 4.170763 4.1677699 4.1654468 4.1637535 4.161942 4.1605635 4.1595397 4.1584368 4.1574526 4.1565075 4.1557198 4.1551685] | 0.5 | 35 | 2895.678
267 | [4.1800175 4.1744251 4.1706448 4.1677699 4.1656041 4.1636744 4.1620598 4.1605635 4.1595397 4.1584368 4.1573739 4.1565862 4.1559954 4.1550503] | 0.5 | 35 | 2895.009
268 | [4.1800175 4.1743464 4.1708417 4.1677308 4.1654859 4.1635957 4.1618629 4.1606421 4.1595397 4.1583581 4.1572952 4.1564288 4.1557593 4.1548929] | 0.5 | 35 | 2893.949
269 | [4.179781 4.1741891 4.1706057 4.1676521 4.1653681 4.163517 4.161942 4.1603665 4.1592245 4.1582794 4.1572556 4.156271 4.1555624 4.154932 ] | 0.5 | 35 | 2893.158
270 | [4.1798205 4.1744647 4.1706057 4.1676912 4.1656437 4.1636353 4.161942 4.160603 4.1593428 4.158319 4.1573739 4.1564288 4.1557198 4.1548533] | 0.5 | 35 | 2892.626
271 | [4.1799779 4.174583 4.1706843 4.1678095 4.1655254 4.1636744 4.1619811 4.1607604 4.1594214 4.1583581 4.1575313 4.1566648 4.1557198 4.1550503] | 0.5 | 35 | 2892.174
272 | [4.1800175 4.1744647 4.1707234 4.1679277 4.1655254 4.1638322 4.1620598 4.1608 4.1595397 4.1584764 4.1576886 4.1567435 4.1559167 4.1551685] | 0.5 | 35 | 2891.52
273 | [4.1798596 4.1742678 4.1706057 4.1676912 4.1654859 4.1635566 4.1620598 4.1606817 4.1593428 4.1581612 4.1572952 4.1563497 4.1557593 4.1550899] | 0.5 | 35 | 2890.251
274 | [4.179781 4.1742282 4.1705265 4.167573 4.1651711 4.1634774 4.1617451 4.1604061 4.1591854 4.1580825 4.1572556 4.1563497 4.1553655 4.1548142] | 0.5 | 35 | 2889.438
275 | [4.1798992 4.1744647 4.1704874 4.1676912 4.1653285 4.1632414 4.1619024 4.1604061 4.1593032 4.1580038 4.1572161 4.1564288 4.1555624 4.1548142] | 0.5 | 35 | 2888.707
276 | [4.1798205 4.1745043 4.1706843 4.167573 4.1652498 4.1635566 4.1617055 4.1604848 4.1592641 4.1582403 4.1572952 4.1563892 4.1555228 4.154932 ] | 0.5 | 35 | 2888.091
277 | [4.1798205 4.1742282 4.1704874 4.1674552 4.1653285 4.1632414 4.1618237 4.1604452 4.1591458 4.1580825 4.1570983 4.156271 4.1556015 4.1548533] | 0.5 | 35 | 2887.665
278 | [4.1798596 4.1742282 4.1704478 4.1673369 4.1651711 4.1634383 4.1616664 4.1603274 4.1591063 4.1580038 4.1571374 4.156271 4.1554837 4.154696 ] | 0.5 | 35 | 2887.023
279 | [4.1797414 4.1743073 4.1705265 4.1676912 4.1652889 4.1635566 4.1618629 4.1605635 4.1593032 4.1582007 4.1572556 4.1563106 4.1555624 4.1548533] | 0.5 | 35 | 2886.401
280 | [4.1798992 4.174386 4.1705265 4.1676126 4.1653681 4.1633201 4.1619024 4.1604848 4.1591063 4.1581221 4.1572161 4.1563497 4.1554046 4.1548142] | 0.5 | 35 | 2885.617
281 | [4.1797414 4.1742282 4.1705661 4.1676126 4.1652498 4.1633987 4.1618237 4.1605635 4.1592641 4.1581221 4.1571374 4.1564288 4.1555228 4.1548142] | 0.5 | 35 | 2885.111
282 | [4.1798596 4.1743073 4.1704478 4.1675339 4.1652102 4.1634774 4.1618237 4.1603665 4.1591854 4.1581612 4.1572161 4.156271 4.1554837 4.1548533] | 0.5 | 35 | 2884.161
283 | [4.179584 4.1738739 4.1704087 4.1673369 4.1650925 4.1630445 4.1614695 4.1600122 4.1588306 4.1577282 4.1567435 4.1558771 4.1551685 4.1545382] | 0.5 | 35 | 2883.263
284 | [4.1795449 4.1742282 4.1701326 4.16714 4.1651711 4.1630445 4.1613903 4.1600909 4.1589098 4.1577678 4.1569405 4.1559563 4.1551685 4.1545777] | 0.5 | 35 | 2882.387
285 | [4.1797023 4.1739922 4.1702905 4.1672583 4.1650529 4.163281 4.1616664 4.1601696 4.1589098 4.1578069 4.15698 4.156074 4.1553259 4.1548142] | 0.5 | 35 | 2882.136
286 | [4.1797023 4.1740708 4.1704087 4.1674943 4.1651316 4.163084 4.1615872 4.1602092 4.1590276 4.1578856 4.1570587 4.1561532 4.1553259 4.1546173] | 0.5 | 35 | 2881.531
288 | [4.1795449 4.1739526 4.1703296 4.167376 4.1649742 4.1630049 4.1614299 4.1600122 4.158752 4.1577282 4.1566257 4.155838 4.1549716 4.1544204] | 0.5 | 35 | 2881.241
289 | [4.1793871 4.1739135 4.1701326 4.1670613 4.1646986 4.1628475 4.1611543 4.1600122 4.1586337 4.1574917 4.1565466 4.1557593 4.1548929 4.1541839] | 0.5 | 35 | 2879.239
290 | [4.1795449 4.1740708 4.1700935 4.1670613 4.1647773 4.1628475 4.1612725 4.1599727 4.1585946 4.1575708 4.1567435 4.1557198 4.1550503 4.1543021] | 0.5 | 35 | 2878.29
291 | [4.1794267 4.1739135 4.1700149 4.1671796 4.1648164 4.1627688 4.1612329 4.1598549 4.1586733 4.1576495 4.1568222 4.1556802 4.1550112 4.1543021] | 0.5 | 35 | 2877.547
292 | [4.1795449 4.1738739 4.170054 4.1670218 4.1647377 4.1628475 4.1611543 4.1599727 4.1587129 4.1576099 4.1564679 4.1556802 4.1549716 4.1541448] | 0.5 | 35 | 2876.571
293 | [4.1793871 4.1737952 4.1698966 4.1671004 4.1647377 4.1627293 4.161036 4.1598549 4.158752 4.1574526 4.1565075 4.1557198 4.1549716 4.1541839] | 0.5 | 35 | 2875.916
294 | [4.1794658 4.1737952 4.170054 4.1670613 4.1648164 4.1628871 4.1611543 4.1598153 4.1586733 4.1577282 4.1566648 4.1556802 4.1550112 4.1543808] | 0.5 | 35 | 2875.623
295 | [4.1792688 4.1737952 4.1699362 4.1669035 4.1648164 4.1628871 4.1611938 4.1598153 4.158555 4.157413 4.1565466 4.1556411 4.154696 4.1542234] | 0.5 | 35 | 2874.927
296 | [4.1797023 4.1738739 4.170054 4.1672187 4.1648164 4.1628475 4.1613903 4.1599336 4.1585946 4.1575708 4.1566648 4.1556411 4.1548142 4.1542234] | 0.5 | 35 | 2874.427
297 | [4.179348 4.1738739 4.170054 4.16714 4.164856 4.1629262 4.1612329 4.159894 4.1587915 4.1576495 4.1566257 4.1557984 4.154932 4.1541052] | 0.5 | 35 | 2873.802
298 | [4.1795053 4.173677 4.1702118 4.1670218 4.1647377 4.1628475 4.1611938 4.159894 4.1588306 4.1576099 4.1564288 4.1557198 4.1550112 4.1541839] | 0.5 | 35 | 2873.073
299 | [4.1793871 4.1738739 4.1701722 4.1670613 4.1649742 4.1629262 4.1613116 4.1599336 4.1586733 4.1576495 4.1565075 4.155838 4.155129 4.1542625] | 0.5 | 35 | 2872.739
300 | [4.179348 4.1737952 4.1699362 4.1670218 4.1646986 4.1626506 4.1610756 4.1597757 4.1585159 4.157413 4.1564288 4.1556411 4.1548533 4.1540656] | 0.5 | 35 | 2871.297
301 | [4.179348 4.1739526 4.1700149 4.1670613 4.1647377 4.1627293 4.1611938 4.1597757 4.1585159 4.1574526 4.1563497 4.1555624 4.1547351 4.1540265] | 0.5 | 35 | 2870.439
302 | [4.1792297 4.1737556 4.1700149 4.1671004 4.164659 4.1629658 4.1611938 4.1599727 4.158555 4.1574917 4.1565862 4.1556015 4.154932 4.1539869] | 0.5 | 35 | 2870.34
303 | [4.179348 4.1737952 4.170054 4.1669827 4.1646986 4.1626115 4.1610756 4.1598153 4.158555 4.1574526 4.1565075 4.1556015 4.1548929 4.1539083] | 0.5 | 35 | 2869.615
304 | [4.1792688 4.173677 4.1699753 4.1670613 4.1645408 4.1627688 4.1612329 4.1596971 4.1586337 4.1574526 4.1565075 4.1556015 4.154696 4.1539869] | 0.5 | 35 | 2868.858
305 | [4.1793871 4.1739135 4.1701326 4.1671796 4.164856 4.1629262 4.1613903 4.1597757 4.1587129 4.1576886 4.1566257 4.1556015 4.154932 4.1542234] | 0.5 | 35 | 2868.535
306 | [4.1793871 4.173677 4.1698179 4.1669035 4.164659 4.1625323 4.1611543 4.1595397 4.1584764 4.1572952 4.1563892 4.1555228 4.1546173 4.1540656] | 0.5 | 35 | 2867.342
307 | [4.1793084 4.173677 4.1698966 4.1669827 4.1648164 4.1626902 4.1611938 4.1596184 4.1585159 4.1574526 4.1563497 4.1556802 4.1548533 4.1539869] | 0.5 | 35 | 2866.865
308 | [4.1791902 4.1737556 4.1699753 4.1668644 4.1645408 4.1625719 4.1611938 4.1596971 4.1584368 4.1572556 4.1563106 4.1554046 4.1546564 4.1538296] | 0.5 | 35 | 2865.945
309 | [4.1793871 4.1735983 4.1698179 4.1670613 4.1646194 4.1627688 4.1609969 4.1596184 4.158319 4.1572161 4.1561923 4.1556802 4.1547351 4.1539083] | 0.5 | 35 | 2865.267
310 | [4.1791902 4.173677 4.169857 4.1668644 4.1645408 4.1625323 4.1609969 4.1595397 4.1583977 4.157177 4.1561923 4.1554046 4.1546564 4.1540265] | 0.5 | 35 | 2864.245
311 | [4.1792688 4.1736379 4.1697783 4.1666675 4.1642652 4.1626115 4.1611147 4.1593823 4.1582007 4.1572556 4.1561136 4.1552868 4.1544595 4.1539083] | 0.5 | 35 | 2863.474
312 | [4.1790719 4.1735983 4.169857 4.1667857 4.1645017 4.1624932 4.1608787 4.1596184 4.1582794 4.1572161 4.1563106 4.1554046 4.1545382 4.1538296] | 0.5 | 35 | 2862.789
314 | [4.1792688 4.1736379 4.1696997 4.1668644 4.1646194 4.1625323 4.161036 4.159461 4.1581221 4.1570983 4.1558771 4.1552472 4.1544595 4.1536722] | 0.5 | 35 | 2862.448
315 | [4.1794267 4.173677 4.169857 4.1669431 4.1645017 4.1626115 4.1609969 4.1595788 4.1583581 4.157413 4.1563892 4.1555228 4.1547351 4.15379 ] | 0.5 | 35 | 2861.71
316 | [4.1790719 4.173677 4.1696997 4.1667857 4.1642652 4.1624537 4.1607604 4.1592245 4.1581612 4.1568618 4.1559563 4.1550503 4.1543417 4.1536722] | 0.5 | 35 | 2860.073
317 | [4.1790719 4.1736379 4.1695423 4.1666675 4.1644621 4.1622963 4.1607208 4.1591854 4.1581612 4.1569405 4.156074 4.1552472 4.1542625 4.1535931] | 0.5 | 35 | 2859.214
318 | [4.1791511 4.1735196 4.1698179 4.1667857 4.164423 4.1625323 4.1609178 4.1594214 4.158319 4.157177 4.1561923 4.1552868 4.1545382 4.15379 ] | 0.5 | 35 | 2858.672
319 | [4.1791511 4.1735983 4.1696997 4.1668644 4.1645803 4.1624932 4.1608787 4.159461 4.158319 4.1570191 4.1560349 4.1552868 4.1543021 4.1536326] | 0.5 | 35 | 2857.768
320 | [4.1791115 4.17348 4.169621 4.1665492 4.1643834 4.162375 4.1607208 4.1593032 4.1580825 4.1572161 4.1559563 4.155129 4.1543417 4.1536326] | 0.5 | 35 | 2856.95
321 | [4.1789145 4.1735196 4.1695423 4.1664705 4.1643047 4.1622176 4.1607604 4.1592641 4.1578856 4.1568618 4.1559563 4.1550112 4.1542234 4.1536326] | 0.5 | 35 | 2855.955
322 | [4.1793084 4.1735587 4.1696997 4.166707 4.1643438 4.1624537 4.1607208 4.1593428 4.1580434 4.15698 4.1561136 4.1550899 4.1543808 4.1536722] | 0.5 | 35 | 2855.2
323 | [4.1790328 4.17348 4.1696601 4.1666675 4.1642652 4.1623354 4.1605635 4.1591854 4.1580038 4.1568618 4.1558771 4.1551685 4.1541839 4.1534357] | 0.5 | 35 | 2854.126
324 | [4.1791511 4.1732831 4.169621 4.1664705 4.1644621 4.1622567 4.1605635 4.1592641 4.1578465 4.1568222 4.1557984 4.1548929 4.1541839 4.1534357] | 0.5 | 35 | 2853.142
325 | [4.1791511 4.1735983 4.1697783 4.1667857 4.1645408 4.1624537 4.1607604 4.159461 4.1579642 4.1569405 4.1559954 4.1550503 4.1542625 4.1537113] | 0.5 | 35 | 2852.917
326 | [4.1787963 4.1734409 4.1695423 4.1664705 4.1642652 4.1620994 4.1604452 4.1591458 4.1578465 4.1566648 4.1557198 4.1548929 4.1539869 4.1532388] | 0.5 | 35 | 2851.686
327 | [4.1791115 4.17348 4.1695423 4.1667857 4.1641865 4.1622963 4.1607604 4.1594214 4.1580038 4.1570191 4.1558771 4.155129 4.1544595 4.153554 ] | 0.5 | 35 | 2851.315
328 | [4.1789541 4.1733227 4.169621 4.1664705 4.1642261 4.1622176 4.1605635 4.1591458 4.1579642 4.1567831 4.1557593 4.1547747 4.1540656 4.153357 ] | 0.5 | 35 | 2850.238
329 | [4.1789145 4.1734014 4.1694636 4.1663918 4.1641469 4.162375 4.1604452 4.1590672 4.1577282 4.1567831 4.1556802 4.154932 4.1541052 4.1533175] | 0.5 | 35 | 2849.223
330 | [4.1791115 4.1734409 4.1696997 4.1665492 4.1644621 4.1623354 4.1605244 4.1591854 4.1579642 4.1567831 4.1559954 4.1550112 4.1540656 4.1533966] | 0.5 | 35 | 2848.641
331 | [4.1788754 4.1731257 4.1691875 4.166234 4.1638713 4.1619024 4.1602483 4.1589098 4.1577282 4.1563892 4.1553655 4.1545777 4.1537113 4.1530418] | 0.5 | 35 | 2846.832
332 | [4.1787572 4.173244 4.1694241 4.1664705 4.1640682 4.1620207 4.1604848 4.1591458 4.1576886 4.1565862 4.1555624 4.154696 4.1538692 4.1531997] | 0.5 | 35 | 2846.855
333 | [4.1788359 4.1732044 4.1694241 4.1663918 4.1639504 4.1620207 4.1603665 4.1589489 4.1578069 4.1566648 4.1556015 4.1547351 4.1539083 4.1531205] | 0.5 | 35 | 2845.763
334 | [4.1788359 4.1732831 4.1692271 4.1663918 4.1640291 4.1619811 4.1604061 4.1588306 4.1577282 4.1565075 4.1555624 4.154696 4.15379 4.1532388] | 0.5 | 35 | 2845.142
335 | [4.1788754 4.1732044 4.1693845 4.1662736 4.1638322 4.161942 4.1602483 4.1587915 4.1576099 4.1564288 4.1554837 4.1546173 4.15379 4.1530814] | 0.5 | 35 | 2844.117
336 | [4.1787176 4.1730862 4.1691875 4.1663523 4.1637926 4.1617451 4.1600909 4.1587129 4.1576099 4.1563497 4.1554837 4.1544204 4.1537509 4.1529632] | 0.5 | 35 | 2842.715
337 | [4.1788754 4.1730862 4.1691875 4.1662736 4.1638713 4.1619024 4.1601696 4.1590276 4.1574917 4.1565075 4.1554837 4.1544991 4.1535931 4.1530814] | 0.5 | 35 | 2842.293
338 | [4.1787572 4.1732044 4.1690698 4.1663523 4.1639504 4.161942 4.1600909 4.1589098 4.1574917 4.1565075 4.1554046 4.1545382 4.1538296 4.1530418] | 0.5 | 35 | 2841.832
340 | [4.1787176 4.1728897 4.1691875 4.1659193 4.1636744 4.1617451 4.1600909 4.158555 4.157413 4.1561923 4.1553259 4.1543021 4.1535144 4.152648 ] | 0.5 | 35 | 2840.677
341 | [4.1785603 4.1729684 4.1690302 4.165998 4.1635566 4.1617451 4.1600122 4.1585159 4.1573739 4.1562319 4.1551685 4.1541448 4.1533966 4.1528058] | 0.5 | 35 | 2839.199
342 | [4.1786785 4.1729684 4.1689515 4.1661162 4.1636353 4.1616664 4.1599336 4.1586337 4.1573343 4.1561136 4.1552076 4.1543417 4.1534357 4.1529236] | 0.5 | 35 | 2838.039
343 | [4.1786389 4.1730075 4.1690698 4.1660376 4.1636353 4.1616664 4.1599727 4.1586733 4.1572161 4.156074 4.1550899 4.1543808 4.1535144 4.1526875] | 0.5 | 35 | 2837.426
344 | [4.178442 4.1728106 4.1691089 4.165998 4.1635566 4.1615481 4.1598549 4.1583581 4.157177 4.1559954 4.1550899 4.1543021 4.153357 4.1524906] | 0.5 | 35 | 2836.232
345 | [4.1786785 4.1731653 4.1690302 4.1662736 4.1637926 4.1617451 4.1600122 4.1586337 4.1572952 4.1562319 4.155129 4.1543808 4.153554 4.1527662] | 0.5 | 35 | 2835.513
346 | [4.1784816 4.1729288 4.1688728 4.1658406 4.1635566 4.1615481 4.159894 4.1584368 4.1570587 4.156074 4.155129 4.1540656 4.153554 4.1526875] | 0.5 | 35 | 2834.478
347 | [4.1786785 4.1730075 4.1690698 4.1661162 4.1637535 4.1616664 4.1599727 4.158752 4.1572556 4.1561136 4.1551685 4.1542234 4.1533966 4.1526089] | 0.5 | 35 | 2833.948
348 | [4.1785994 4.1729684 4.1690302 4.1659584 4.1635566 4.1615481 4.1599727 4.1584368 4.1573343 4.1560349 4.1550112 4.1542234 4.153357 4.1526089] | 0.5 | 35 | 2833.245
349 | [4.1785207 4.1728897 4.1689515 4.1659193 4.1637139 4.1615872 4.1600122 4.158555 4.1572952 4.1560349 4.1551685 4.1540656 4.1532784 4.1526875] | 0.5 | 35 | 2832.188
350 | [4.178442 4.1727319 4.1688333 4.1656437 4.1633987 4.1615086 4.1596971 4.1583581 4.1568222 4.1556411 4.1547747 4.1539083 4.1530814 4.1522546] | 0.5 | 35 | 2830.912
351 | [4.1785603 4.1728897 4.1689119 4.165998 4.1636744 4.1615481 4.1600122 4.1584764 4.157413 4.1559954 4.1550899 4.1541839 4.1532784 4.1525302] | 0.5 | 35 | 2830.443
352 | [4.1784816 4.1726928 4.1688333 4.1659193 4.1631627 4.1612329 4.1595788 4.1581612 4.1568618 4.155838 4.1548142 4.1538692 4.1530027 4.1522546] | 0.5 | 35 | 2829.372
353 | [4.1785603 4.1728106 4.1689911 4.1660376 4.1635566 4.1615086 4.1597757 4.1585159 4.1572556 4.156074 4.1550503 4.1539869 4.1532784 4.1524906] | 0.5 | 35 | 2828.816
354 | [4.1785207 4.1728501 4.1687942 4.1658406 4.1634774 4.1612725 4.159894 4.1582403 4.1570587 4.1559563 4.1549716 4.1540656 4.1531205 4.1525302] | 0.5 | 35 | 2828.075
355 | [4.1785603 4.1729684 4.1689119 4.1659584 4.1635957 4.1616268 4.159894 4.1585159 4.1572161 4.156271 4.1550899 4.1542625 4.1534753 4.152648 ] | 0.5 | 35 | 2827.241
356 | [4.1785603 4.1729288 4.1688728 4.1658797 4.1633987 4.1616664 4.1598549 4.1584764 4.1570983 4.1559563 4.1548142 4.1540656 4.1531997 4.1524906] | 0.5 | 35 | 2826.155
357 | [4.1783237 4.1727715 4.1688333 4.1657224 4.1633201 4.1614695 4.159658 4.158319 4.1568618 4.1557984 4.1548929 4.1539083 4.1530814 4.1523333] | 0.5 | 35 | 2825.282
358 | [4.1785603 4.1728897 4.1689119 4.1659193 4.1636744 4.1615086 4.1597757 4.1583977 4.1570983 4.155838 4.1548533 4.1539869 4.1532784 4.1525302] | 0.5 | 35 | 2824.544
359 | [4.1783633 4.1725745 4.168715 4.1656828 4.1634383 4.1612725 4.1596184 4.1582007 4.15698 4.1556015 4.1547351 4.1537509 4.1530027 4.1521754] | 0.5 | 35 | 2823.147
360 | [4.1785994 4.1726136 4.1686759 4.1656437 4.1631627 4.1613116 4.159461 4.1580038 4.1568618 4.1557198 4.1546564 4.1537509 4.1528845 4.152215 ] | 0.5 | 35 | 2821.6
361 | [4.178206 4.1724563 4.1686759 4.1655254 4.1632018 4.1611147 4.159461 4.1580434 4.1567435 4.1555228 4.154696 4.1536722 4.1528845 4.1520181] | 0.5 | 35 | 2820.824
362 | [4.1783633 4.1725745 4.1686363 4.1657224 4.1632018 4.1612725 4.1595001 4.1580038 4.1566257 4.1556802 4.1545777 4.1537113 4.1527662 4.1520181] | 0.5 | 35 | 2819.935
363 | [4.1783237 4.1724563 4.1685972 4.1656437 4.1633596 4.1611147 4.1596184 4.1581221 4.1568618 4.1556411 4.1545382 4.1536722 4.1529632 4.1520576] | 0.5 | 35 | 2819.331
364 | [4.1783633 4.1725349 4.1685181 4.1654859 4.1632018 4.1611938 4.159461 4.1580038 4.1566648 4.1555624 4.1546173 4.1535144 4.1527662 4.1521754] | 0.5 | 35 | 2818.203
366 | [4.1783237 4.1724167 4.168479 4.1656041 4.1630445 4.1610756 4.1593823 4.1579251 4.1567044 4.1553259 4.1544991 4.1535144 4.1526089 4.1519785] | 0.5 | 35 | 2817.025
367 | [4.1781664 4.1726532 4.1685181 4.1654859 4.1630049 4.1611147 4.1595001 4.1579642 4.1567044 4.1554837 4.1545777 4.1536326 4.1526089 4.1518998] | 0.5 | 35 | 2816.177
368 | [4.1783237 4.1725745 4.168479 4.165565 4.1630049 4.1612329 4.1593428 4.1578856 4.1566257 4.1553655 4.1543417 4.1534753 4.1526875 4.1518998] | 0.5 | 35 | 2814.577
369 | [4.178009 4.1723776 4.1684003 4.1654072 4.1629262 4.1609969 4.1592245 4.1576495 4.1565075 4.1553259 4.1542625 4.1532784 4.152451 4.1517029] | 0.5 | 35 | 2813.398
370 | [4.1782846 4.1724167 4.1685576 4.1655254 4.1629262 4.1609969 4.1593032 4.1578856 4.1565075 4.1553655 4.1541839 4.1533966 4.152648 4.1519394] | 0.5 | 35 | 2812.585
371 | [4.1781664 4.1722989 4.1682425 4.1651711 4.1629262 4.1608 4.1591458 4.1578069 4.1563497 4.1552472 4.1540656 4.1532784 4.1524119 4.1517425] | 0.5 | 35 | 2811.308
372 | [4.1782451 4.1725745 4.1685181 4.1654468 4.163084 4.161036 4.1594214 4.1579251 4.1565466 4.1555624 4.1545382 4.1534753 4.1527271 4.1519785] | 0.5 | 35 | 2811.267
373 | [4.1779695 4.1723776 4.1682034 4.1651711 4.1628871 4.1609969 4.1592245 4.1577282 4.1563497 4.1551685 4.1542234 4.1531997 4.152451 4.1515851] | 0.5 | 35 | 2809.672
374 | [4.1781664 4.1725745 4.168479 4.165565 4.1632018 4.1609969 4.1594214 4.1579251 4.1565862 4.1555228 4.1544991 4.1534753 4.152648 4.1519394] | 0.5 | 35 | 2809.423
375 | [4.1781664 4.1724167 4.168479 4.1654072 4.1630445 4.161036 4.1592641 4.1578069 4.1566648 4.1552868 4.1544204 4.1534753 4.152648 4.1518211] | 0.5 | 35 | 2808.32
376 | [4.1782846 4.172338 4.1684003 4.1652498 4.1628871 4.1611147 4.1591854 4.1576886 4.1565075 4.1551685 4.1543021 4.1533175 4.152648 4.1516638] | 0.5 | 35 | 2807.257
377 | [4.1781268 4.1724958 4.1684003 4.1654072 4.1629658 4.1609573 4.1592245 4.1577678 4.1564288 4.1551685 4.1543808 4.153357 4.1527271 4.1517816] | 0.5 | 35 | 2806.64
378 | [4.1781268 4.1722989 4.1684394 4.1652498 4.1627688 4.1609573 4.1591063 4.1576099 4.156271 4.1551685 4.1541448 4.1531997 4.152451 4.1516242] | 0.5 | 35 | 2805.57
379 | [4.1780481 4.1722593 4.1683216 4.1652102 4.1628084 4.1608 4.1591854 4.1577282 4.1563497 4.1549716 4.1539478 4.1530814 4.1522937 4.1515455] | 0.5 | 35 | 2804.536
380 | [4.1778121 4.1722202 4.168282 4.1649742 4.1624146 4.1605635 4.1588306 4.157413 4.156074 4.1548929 4.1538692 4.1530027 4.1521754 4.151309 ] | 0.5 | 35 | 2803.126
381 | [4.178009 4.1722202 4.1682425 4.1651316 4.1627293 4.1607604 4.1589098 4.1574917 4.156074 4.1550112 4.1539869 4.1529632 4.1522937 4.1514668] | 0.5 | 35 | 2802.582
382 | [4.178009 4.1724563 4.1683216 4.1652102 4.1626902 4.1608391 4.1590276 4.1576886 4.1563106 4.155129 4.1541052 4.1531997 4.1524119 4.1516638] | 0.5 | 35 | 2802.08
383 | [4.1778121 4.172102 4.1680851 4.1652102 4.1626115 4.160603 4.1587915 4.1572952 4.1561136 4.1548929 4.1537509 4.1528058 4.152215 4.1512699] | 0.5 | 35 | 2800.634
384 | [4.1776938 4.1718264 4.1679668 4.164856 4.1624932 4.1604061 4.1587915 4.1572556 4.1559563 4.1548929 4.1535931 4.1527662 4.1518607 4.151073 ] | 0.5 | 35 | 2799.444
385 | [4.1779299 4.1720233 4.1680455 4.1650925 4.1625719 4.1605635 4.1587915 4.1572556 4.1560349 4.1547747 4.1538296 4.1528845 4.1519394 4.1512303] | 0.5 | 35 | 2798.511
386 | [4.1778512 4.1721411 4.1681247 4.1651711 4.1625323 4.1606421 4.1589098 4.1575313 4.1561532 4.1547351 4.1539083 4.1530814 4.1521363 4.1512699] | 0.5 | 35 | 2797.837
387 | [4.1777725 4.172102 4.1679668 4.1649742 4.1624932 4.1605244 4.158752 4.1572556 4.1559954 4.1548142 4.1537509 4.1528845 4.1518998 4.1511517] | 0.5 | 35 | 2796.824
388 | [4.1778121 4.1721411 4.168282 4.1652102 4.1628475 4.160603 4.1589098 4.1573739 4.156074 4.1550503 4.1540265 4.1530418 4.1519785 4.1515455] | 0.5 | 35 | 2795.934
389 | [4.1778121 4.1720233 4.1680851 4.1650529 4.1626506 4.1605635 4.1586733 4.1573343 4.1560349 4.1546564 4.1536722 4.1530027 4.1518211 4.1511517] | 0.5 | 35 | 2794.702
390 | [4.1778512 4.1722593 4.1680851 4.1650925 4.1626506 4.1606421 4.1590276 4.1573739 4.156074 4.1548533 4.1538692 4.1529236 4.1520181 4.1511912] | 0.5 | 35 | 2793.982
392 | [4.1780877 4.1721807 4.1682034 4.1650925 4.1625323 4.1605635 4.1588702 4.1572556 4.1559563 4.1548533 4.1538296 4.1528845 4.1519394 4.1512303] | 0.5 | 35 | 2792.825
393 | [4.1777725 4.1719837 4.1680064 4.1648955 4.1624537 4.1604452 4.1587129 4.1570983 4.1557984 4.1545777 4.1535144 4.1528058 4.1517816 4.1510334] | 0.5 | 35 | 2791.032
394 | [4.1775756 4.1718655 4.1679277 4.164856 4.1622567 4.1602879 4.1584368 4.1570983 4.1557198 4.1544595 4.1534753 4.1524906 4.1517029 4.1509156] | 0.5 | 35 | 2789.648
395 | [4.1777334 4.1718264 4.1680064 4.1650529 4.162375 4.1603274 4.158555 4.1570587 4.1556411 4.1546564 4.1535931 4.1524906 4.1517816 4.1508365] | 0.5 | 35 | 2788.666
396 | [4.1777725 4.171905 4.1678882 4.1648164 4.1622176 4.1602092 4.1584368 4.1568618 4.1557198 4.1545777 4.1533966 4.1524119 4.1516242 4.1509547] | 0.5 | 35 | 2787.404
397 | [4.1776543 4.171905 4.1680064 4.1648955 4.1623354 4.1602879 4.158555 4.15698 4.1557593 4.1545382 4.1535144 4.152648 4.1517029 4.1508365] | 0.5 | 35 | 2786.084
398 | [4.1777334 4.1718655 4.1679277 4.1647773 4.1624146 4.1604452 4.1586337 4.1571374 4.1557198 4.1546564 4.1537113 4.1525693 4.1516242 4.1511126] | 0.5 | 35 | 2785.485
399 | [4.1776543 4.1717868 4.1677308 4.1647773 4.1622176 4.1602483 4.1585159 4.1569405 4.1555624 4.1544595 4.1532784 4.1526089 4.1515851 4.1506791] | 0.5 | 35 | 2784.09
400 | [4.1776938 4.171905 4.1677308 4.1645408 4.1622567 4.1601696 4.1584368 4.1567831 4.1556802 4.1543417 4.1532784 4.1523333 4.1515455 4.1506791] | 0.5 | 35 | 2783.119
401 | [4.1775365 4.1719837 4.1678882 4.1647773 4.1622176 4.1602483 4.1584764 4.1568618 4.1555624 4.1543808 4.1534357 4.152451 4.1514273 4.1507578] | 0.5 | 35 | 2782.079
402 | [4.1776152 4.171905 4.1677699 4.164856 4.1622176 4.1602092 4.1583581 4.15698 4.1556411 4.1543417 4.1532784 4.1523724 4.1516638 4.1509156] | 0.5 | 35 | 2780.903
403 | [4.1774573 4.1715508 4.1674552 4.164423 4.1619024 4.159894 4.1580434 4.1566648 4.1552868 4.1541448 4.1529236 4.1518607 4.1512303 4.1504431] | 0.5 | 35 | 2779.166
404 | [4.1774573 4.1716685 4.1674552 4.1643834 4.1619811 4.1598549 4.1581221 4.1565862 4.1553259 4.1539869 4.1529236 4.1519785 4.1512699 4.1504035] | 0.5 | 35 | 2777.941
405 | [4.1774573 4.1715508 4.1674943 4.1643438 4.1618629 4.1600518 4.1582007 4.1566257 4.1553259 4.1540265 4.1530027 4.1519785 4.1511517 4.1502066] | 0.5 | 35 | 2776.981
406 | [4.1773396 4.1715112 4.167573 4.1643438 4.1618629 4.1598549 4.1580038 4.1563497 4.1550503 4.1541448 4.1530027 4.1518998 4.1511126 4.1503639] | 0.5 | 35 | 2775.418
407 | [4.1773787 4.1716685 4.167573 4.1645803 4.1618629 4.1599727 4.1582403 4.1566648 4.1552868 4.1541839 4.1531205 4.1520967 4.1511912 4.1503639] | 0.5 | 35 | 2774.768
408 | [4.1774182 4.1714716 4.1674552 4.1642652 4.1618629 4.1597757 4.1580825 4.1564679 4.1551685 4.1538692 4.1529236 4.1520576 4.151073 4.150167 ] | 0.5 | 35 | 2772.875
409 | [4.1776152 4.1717081 4.1675339 4.1644621 4.1619811 4.1598153 4.1581612 4.1566648 4.1553655 4.1539083 4.1530418 4.1521754 4.1511126 4.1504431] | 0.5 | 35 | 2772.818
410 | [4.1773787 4.1717081 4.1676521 4.1643438 4.1619024 4.1599727 4.1581612 4.1565466 4.1550899 4.1539083 4.1529236 4.1519394 4.1511126 4.1503639] | 0.5 | 35 | 2771.755
411 | [4.1773 4.1716685 4.167573 4.1645803 4.1620598 4.1598549 4.1581221 4.1565466 4.1552472 4.1540656 4.1528845 4.1519394 4.1509943 4.1502852] | 0.5 | 35 | 2770.509
412 | [4.1773787 4.1713538 4.1672974 4.1642652 4.1617451 4.159658 4.1578856 4.1563892 4.1550112 4.1538296 4.1527662 4.1517425 4.151073 4.1502461] | 0.5 | 35 | 2769.042
413 | [4.1773787 4.1717081 4.1676126 4.1645408 4.1620598 4.1598153 4.1582007 4.1567044 4.1552076 4.1541448 4.1528449 4.1520181 4.1511517 4.1502461] | 0.5 | 35 | 2768.13
414 | [4.1774182 4.1716685 4.1675339 4.1645017 4.161942 4.1598549 4.1581221 4.1566257 4.1551685 4.1541839 4.1528845 4.1520576 4.1511126 4.1504431] | 0.5 | 35 | 2767.045
415 | [4.1772609 4.1714325 4.1672583 4.1640682 4.1615872 4.1595397 4.1577678 4.1561923 4.154932 4.1537509 4.1525302 4.1516638 4.1507187 4.1500492] | 0.5 | 35 | 2765.065
416 | [4.1773 4.1714325 4.1675339 4.1643834 4.1619024 4.1598153 4.1580434 4.1564288 4.1552076 4.1539083 4.1529236 4.1518998 4.1511126 4.1503248] | 0.5 | 35 | 2764.991
418 | [4.1770244 4.1713538 4.1670613 4.1639109 4.1614695 4.1593032 4.1575313 4.1559563 4.1546564 4.1533966 4.1523724 4.1514273 4.1505609 4.1497736] | 0.5 | 35 | 2762.903
419 | [4.1770639 4.1713538 4.1671004 4.1643047 4.1615481 4.1595397 4.1576886 4.1561923 4.1547747 4.1536722 4.1525693 4.1515851 4.1507187 4.149931 ] | 0.5 | 35 | 2761.68
420 | [4.1771426 4.1713538 4.1672187 4.1641469 4.1615872 4.159461 4.1576886 4.1562319 4.1548929 4.15379 4.152648 4.1516638 4.1507187 4.149734 ] | 0.5 | 35 | 2760.235
421 | [4.1770244 4.171196 4.1670218 4.1639895 4.1614299 4.1592641 4.1574526 4.1558771 4.1545382 4.1533175 4.1522937 4.1512699 4.1505218 4.1495371] | 0.5 | 35 | 2758.401
422 | [4.1771426 4.1713142 4.1672974 4.1640682 4.1615872 4.1595001 4.1576495 4.1560349 4.1548533 4.1535144 4.1526089 4.1515455 4.1507578 4.149931 ] | 0.5 | 35 | 2757.862
423 | [4.177103 4.1713929 4.1671796 4.1640682 4.1616664 4.1595001 4.1578465 4.156271 4.1547747 4.1535931 4.152648 4.1515455 4.1506395 4.1500492] | 0.5 | 35 | 2756.534
424 | [4.177103 4.171196 4.16714 4.1640682 4.1615481 4.1593428 4.1575708 4.1559563 4.1547351 4.1535144 4.1526089 4.1514273 4.1505609 4.1496944] | 0.5 | 35 | 2754.926
425 | [4.1771426 4.1711569 4.1672187 4.1640291 4.1614299 4.1593428 4.1576099 4.156074 4.1544991 4.1535144 4.152451 4.1514273 4.1504431 4.1496944] | 0.5 | 35 | 2753.851
426 | [4.1769457 4.1710386 4.1669827 4.1639109 4.1613903 4.1592245 4.1575313 4.1558771 4.1546564 4.1534753 4.1521754 4.1512303 4.1503248 4.1494584] | 0.5 | 35 | 2752.678
427 | [4.1771817 4.1712356 4.16714 4.1639504 4.1617055 4.1594214 4.1576886 4.1561136 4.1546564 4.1534357 4.1524906 4.1514668 4.1506004 4.1496553] | 0.5 | 35 | 2751.937
428 | [4.177103 4.1710782 4.1671004 4.1639109 4.1615481 4.1594214 4.1574917 4.1559563 4.1546564 4.1533966 4.1522546 4.1514668 4.1504431 4.149734 ] | 0.5 | 35 | 2749.837
429 | [4.1769061 4.1711173 4.1670613 4.1638713 4.1613903 4.1592641 4.1575313 4.1558771 4.1545382 4.153357 4.1521363 4.1513882 4.1503248 4.1495371] | 0.5 | 35 | 2748.392
430 | [4.1769061 4.1711173 4.1668644 4.1639504 4.1613116 4.1591063 4.1573739 4.1557593 4.1545382 4.1533175 4.1522546 4.1511126 4.1503248 4.1495371] | 0.5 | 35 | 2747.281
431 | [4.176867 4.1710782 4.1671004 4.1638713 4.1613116 4.1593032 4.157413 4.1557984 4.1545382 4.1532784 4.152215 4.1512303 4.1503639 4.1495371] | 0.5 | 35 | 2745.985
432 | [4.1769848 4.171196 4.1671004 4.1638713 4.1613512 4.1591854 4.1572952 4.1559167 4.1545382 4.1533175 4.1520576 4.1512303 4.1502852 4.1493402] | 0.5 | 35 | 2744.614
433 | [4.176867 4.1709599 4.1669035 4.1637139 4.1611147 4.1591063 4.157177 4.155838 4.1542625 4.1531205 4.1519785 4.1509943 4.149931 4.1491828] | 0.5 | 35 | 2743.058
434 | [4.1769848 4.1709991 4.1668644 4.1636744 4.1612329 4.1590672 4.1573739 4.1557593 4.1544204 4.1531601 4.1520967 4.1510334 4.1502066 4.1494584] | 0.5 | 35 | 2741.624
435 | [4.1767883 4.1708021 4.166707 4.1634774 4.161036 4.1589489 4.157177 4.1556015 4.1543417 4.1529236 4.1519394 4.1509156 4.1500883 4.1491041] | 0.5 | 35 | 2740.015
436 | [4.176867 4.1709599 4.1669035 4.1637926 4.1612329 4.1591458 4.157413 4.1557984 4.1545382 4.1531205 4.1519785 4.1511517 4.1502461 4.1494188] | 0.5 | 35 | 2738.756
437 | [4.1769061 4.1710782 4.1669431 4.1637139 4.1612725 4.1589885 4.1573343 4.1556802 4.1545777 4.1530814 4.1520576 4.151073 4.1501279 4.1492219] | 0.5 | 35 | 2737.303
438 | [4.1767883 4.1708813 4.166707 4.1635957 4.1611147 4.1589885 4.1572161 4.1555624 4.1541052 4.1529236 4.1518607 4.1509156 4.1500096 4.1492219] | 0.5 | 35 | 2735.722
439 | [4.1768274 4.170763 4.1665492 4.1636744 4.1609573 4.1589489 4.1570983 4.1556411 4.1541448 4.1529632 4.1516242 4.1507974 4.1499705 4.1489859] | 0.5 | 35 | 2733.992
440 | [4.1768274 4.1708813 4.166707 4.1637139 4.1610756 4.1589489 4.1570191 4.1556802 4.1541448 4.1528845 4.1518607 4.150876 4.149931 4.1490645] | 0.5 | 35 | 2732.806
441 | [4.1766701 4.1706843 4.1666279 4.1633987 4.1609573 4.1587915 4.1570191 4.1555228 4.1541052 4.1527271 4.1517816 4.1505609 4.149734 4.1489859] | 0.5 | 35 | 2730.936
442 | [4.1767883 4.1706448 4.1667461 4.1635566 4.1610756 4.1587915 4.1570983 4.1555624 4.1540265 4.1529236 4.1517029 4.1505609 4.1498127 4.149025 ] | 0.5 | 35 | 2729.837
444 | [4.1766701 4.170763 4.1664705 4.1635566 4.1609573 4.1588702 4.15698 4.1554837 4.1540656 4.1529236 4.1517425 4.1506004 4.1498523 4.1491041] | 0.5 | 35 | 2728.59
445 | [4.1768274 4.1706843 4.1666675 4.1635566 4.161036 4.1589098 4.1569405 4.1555624 4.1541052 4.1528058 4.1517816 4.1507974 4.1497736 4.1489463] | 0.5 | 35 | 2726.197
446 | [4.1765914 4.1706843 4.1664705 4.1633596 4.1607208 4.1584764 4.1567831 4.155129 4.1539478 4.1525302 4.1514668 4.1504431 4.1495371 4.1486707] | 0.5 | 35 | 2724.477
447 | [4.1766305 4.1705661 4.166431 4.1632018 4.1605635 4.1584764 4.1566648 4.155129 4.1536326 4.1523333 4.1512699 4.1502852 4.1494584 4.1486707] | 0.5 | 35 | 2722.319
448 | [4.1765914 4.1705661 4.1664705 4.1634383 4.1608391 4.1585946 4.1567831 4.1551685 4.1537509 4.152648 4.1515851 4.1504431 4.1495371 4.1485524] | 0.5 | 35 | 2720.723
449 | [4.1765914 4.1706448 4.1665888 4.1633596 4.1608787 4.158752 4.1568618 4.1554441 4.1539083 4.1526089 4.1515851 4.1506004 4.1496944 4.1486707] | 0.5 | 35 | 2719.257
450 | [4.1767092 4.170763 4.1665492 4.1633201 4.1608787 4.1586337 4.1569014 4.1551685 4.1539083 4.1527271 4.1514668 4.1504035 4.1494584 4.1487494] | 0.5 | 35 | 2717.83
451 | [4.1764731 4.1704478 4.1663918 4.1633201 4.1605635 4.1585946 4.1564679 4.1550899 4.1534753 4.152451 4.1511517 4.1502852 4.1493011 4.1483951] | 0.5 | 35 | 2715.664
452 | [4.1765518 4.1704874 4.1664705 4.1633201 4.1607604 4.1585159 4.1567435 4.1552076 4.1536722 4.1524119 4.151309 4.1502461 4.1494584 4.1485133] | 0.5 | 35 | 2714.585
453 | [4.1765914 4.1705661 4.1664705 4.1631627 4.1606817 4.1584764 4.1567435 4.1551685 4.1537113 4.152451 4.151309 4.1502461 4.149498 4.1484737] | 0.5 | 35 | 2712.937
454 | [4.1764336 4.1704087 4.1663523 4.1630049 4.1606421 4.1585159 4.1565862 4.155129 4.153554 4.1522546 4.1512699 4.1501279 4.1491432 4.1484346] | 0.5 | 35 | 2710.865
455 | [4.1764731 4.1703296 4.1663132 4.1630445 4.1604452 4.1581612 4.1564288 4.1546564 4.1534753 4.1521754 4.1511517 4.149931 4.1491041 4.148159 ] | 0.5 | 35 | 2708.965
456 | [4.1764731 4.1703691 4.1663132 4.163084 4.1605244 4.1583977 4.1566257 4.154932 4.1535144 4.1523724 4.151073 4.150167 4.1490645 4.1483164] | 0.5 | 35 | 2707.694
457 | [4.1762762 4.1703691 4.1661949 4.1629262 4.1603274 4.158319 4.1563106 4.1547351 4.1534357 4.1520967 4.1509156 4.1500096 4.1491041 4.1481981] | 0.5 | 35 | 2705.67
458 | [4.1763153 4.1702509 4.1663132 4.1628871 4.1604452 4.1581221 4.1563892 4.1547747 4.1532784 4.1520967 4.150876 4.1500096 4.1489859 4.1482768] | 0.5 | 35 | 2703.919
459 | [4.1764336 4.1704874 4.1661553 4.163084 4.1603665 4.1583581 4.1565466 4.1548142 4.1536326 4.1521363 4.1509156 4.1500883 4.1489859 4.1482768] | 0.5 | 35 | 2702.794
460 | [4.1763153 4.1703691 4.1661553 4.1628475 4.1602879 4.1582794 4.1563892 4.1547747 4.153357 4.1522937 4.1509156 4.1498523 4.1488676 4.148159 ] | 0.5 | 35 | 2700.645
461 | [4.1763153 4.1703691 4.1661553 4.163084 4.1603665 4.1581612 4.1563106 4.1548142 4.153357 4.1520576 4.1510334 4.1498914 4.1490645 4.1481981] | 0.5 | 35 | 2698.941
462 | [4.1762762 4.1704874 4.1661949 4.1629262 4.1602092 4.1580434 4.1563106 4.154696 4.1533175 4.1520181 4.1507578 4.1498523 4.1489859 4.1478829] | 0.5 | 35 | 2697.128
463 | [4.1762366 4.1701326 4.1660767 4.1630445 4.1602879 4.1582403 4.1563106 4.154696 4.1533175 4.1520181 4.1509547 4.1500096 4.1487889 4.1479225] | 0.5 | 35 | 2695.587
464 | [4.1761189 4.1701326 4.1661162 4.1628084 4.1602879 4.1581612 4.1560349 4.1546173 4.1531205 4.1519394 4.1508365 4.1496158 4.1487103 4.1480012] | 0.5 | 35 | 2693.745
465 | [4.1762762 4.1702509 4.1661162 4.1629262 4.1601305 4.1580825 4.1563106 4.1545777 4.1532388 4.1519785 4.1506791 4.149734 4.1487889 4.1480012] | 0.5 | 35 | 2692.337
466 | [4.1762762 4.170054 4.1661162 4.1627293 4.1603274 4.1582007 4.1562319 4.1546564 4.1531601 4.1519394 4.1507974 4.149734 4.1487103 4.1480012] | 0.5 | 35 | 2690.147
467 | [4.1761189 4.1703296 4.1660376 4.1629262 4.1601696 4.1580038 4.1561923 4.1546173 4.1530418 4.1518211 4.1505609 4.1496553 4.1487103 4.1479225] | 0.5 | 35 | 2688.603
468 | [4.176158 4.1702118 4.1660376 4.1627688 4.1602092 4.1579251 4.1559954 4.1545382 4.1530027 4.1516638 4.1505609 4.149498 4.1484737 4.1478829] | 0.5 | 35 | 2686.077
470 | [4.175961 4.1698966 4.1658406 4.1624537 4.1599727 4.1577678 4.1559563 4.1543021 4.1527271 4.1516242 4.1504822 4.1494188 4.1485133 4.1477652] | 0.5 | 35 | 2684.511
471 | [4.176158 4.170054 4.1657224 4.1625323 4.1599336 4.1576495 4.1559167 4.1542625 4.1527662 4.1515059 4.1504822 4.1494584 4.1482768 4.1474895] | 0.5 | 35 | 2681.262
472 | [4.1760793 4.1699753 4.1656437 4.1624537 4.1599336 4.1577678 4.1560349 4.1542234 4.1529632 4.1516638 4.1504035 4.1492615 4.1484737 4.1476469] | 0.5 | 35 | 2678.799
473 | [4.1758823 4.1699753 4.1657224 4.1625323 4.1599727 4.1575708 4.1557984 4.1542625 4.1527271 4.1513882 4.1503639 4.1493011 4.1483164 4.14745 ] | 0.5 | 35 | 2676.335
474 | [4.1758823 4.1698179 4.1656041 4.162375 4.1596184 4.157413 4.1555228 4.1540265 4.1526089 4.1513486 4.150167 4.1491432 4.1480408 4.147253 ] | 0.5 | 35 | 2674.429
475 | [4.175961 4.1697392 4.1656437 4.162375 4.1598549 4.1576099 4.1556802 4.1540656 4.1526875 4.1512303 4.1502066 4.149025 4.1481194 4.1473713] | 0.5 | 35 | 2672.885
476 | [4.1759219 4.1699362 4.1657224 4.1623354 4.1598549 4.1575708 4.1556802 4.1540656 4.1525693 4.151309 4.1501279 4.1490645 4.148159 4.1473317] | 0.5 | 35 | 2670.787
477 | [4.175961 4.1699753 4.1656041 4.162375 4.1597757 4.1575313 4.1555624 4.1541448 4.1526089 4.151309 4.1500883 4.1491041 4.1480799 4.1472139] | 0.5 | 35 | 2668.78
478 | [4.1757641 4.169621 4.1654468 4.1622176 4.1595788 4.1572952 4.1554441 4.1539083 4.1523724 4.1511126 4.1498914 4.1489463 4.1480012 4.147253 ] | 0.5 | 35 | 2666.485
479 | [4.175961 4.1697392 4.1655254 4.1622963 4.1595001 4.1574917 4.1553655 4.1538296 4.1524906 4.1511912 4.1500096 4.1490645 4.1480012 4.1471348] | 0.5 | 35 | 2664.94
480 | [4.1757641 4.1697783 4.1655254 4.1623354 4.1596971 4.157413 4.1556015 4.1538296 4.152451 4.1511517 4.149931 4.1491041 4.1480408 4.1470957] | 0.5 | 35 | 2662.695
481 | [4.1758428 4.1697783 4.1654072 4.1622567 4.1594214 4.1574526 4.1554837 4.1537113 4.152451 4.1511126 4.1498523 4.1487889 4.1478043 4.1469774] | 0.5 | 35 | 2661.012
482 | [4.1757641 4.1696997 4.1652889 4.1620207 4.1595001 4.157177 4.1553259 4.1535931 4.1521754 4.150876 4.149734 4.1487103 4.1478043 4.147017 ] | 0.5 | 35 | 2658.679
483 | [4.1758428 4.1697783 4.1654468 4.1620598 4.1595788 4.1572556 4.1551685 4.1539083 4.1523333 4.1510334 4.1498914 4.1487103 4.1478438 4.1467805] | 0.5 | 35 | 2657.307
484 | [4.175725 4.1697783 4.1653681 4.162178 4.1595001 4.1573739 4.1554441 4.15379 4.1523333 4.1509547 4.1498914 4.1488676 4.1478043 4.147017 ] | 0.5 | 35 | 2655.602
485 | [4.1757641 4.1695423 4.1654072 4.1620994 4.1595788 4.157413 4.1553259 4.1536326 4.1524119 4.1509547 4.1498127 4.1486707 4.1478438 4.1469378] | 0.5 | 35 | 2653.666
486 | [4.1757641 4.169621 4.1654072 4.1621389 4.159461 4.1572556 4.1553655 4.15379 4.152215 4.1510334 4.1500096 4.1487889 4.1476865 4.1468201] | 0.5 | 35 | 2651.749
487 | [4.1757641 4.1694636 4.1652498 4.1620207 4.1594214 4.1572952 4.1553259 4.1535931 4.1521754 4.1509156 4.1497736 4.1486707 4.1476865 4.1468987] | 0.5 | 35 | 2649.706
488 | [4.175528 4.1693845 4.1651316 4.1617055 4.1591063 4.1569014 4.1549716 4.1533175 4.1518211 4.1505218 4.1493797 4.1483951 4.1474104 4.1462684] | 0.5 | 35 | 2647.242
489 | [4.175528 4.1694241 4.1651711 4.1618629 4.1591854 4.1570983 4.1550899 4.153357 4.1518607 4.1506004 4.149498 4.1483951 4.1473713 4.1464653] | 0.5 | 35 | 2646.1
490 | [4.1754098 4.1693058 4.1650133 4.1618629 4.1591458 4.1568222 4.1549716 4.1531601 4.1519394 4.1506004 4.1492615 4.1482768 4.1473713 4.1464262] | 0.5 | 35 | 2644.255
491 | [4.1753702 4.1693454 4.1651711 4.1617451 4.1592641 4.1570587 4.154932 4.153357 4.1518998 4.1505218 4.1494584 4.148356 4.147253 4.1465836] | 0.5 | 35 | 2642.519
492 | [4.1752915 4.1691484 4.1649346 4.1616664 4.1590276 4.1569014 4.1547747 4.1532388 4.1516638 4.1504431 4.1493797 4.1480799 4.1473317 4.1463079] | 0.5 | 35 | 2640.161
493 | [4.175528 4.1691875 4.1650133 4.1616268 4.1590276 4.1567435 4.1548929 4.1531205 4.1517029 4.1504035 4.1492615 4.1481194 4.1471348 4.1462293] | 0.5 | 35 | 2638.206
494 | [4.1752915 4.1691875 4.164856 4.1615872 4.1589489 4.1566648 4.1547747 4.1531205 4.1517029 4.1502461 4.1491828 4.1481981 4.1471348 4.1461897] | 0.5 | 35 | 2636.605
496 | [4.1753702 4.1692667 4.164856 4.1618237 4.1591063 4.1569014 4.1550503 4.1534753 4.1519785 4.1506395 4.1495371 4.148356 4.1476073 4.1465836] | 0.5 | 35 | 2635.564
497 | [4.1752129 4.1691875 4.1648164 4.1614695 4.1589885 4.1565466 4.154696 4.1529632 4.1515455 4.1502852 4.149025 4.1479621 4.1470957 4.1459928] | 0.5 | 35 | 2631.58
498 | [4.175528 4.1692271 4.164856 4.1616664 4.1590672 4.1568618 4.1548533 4.1531205 4.1516242 4.1504822 4.1491828 4.1481981 4.1472139 4.1461897] | 0.5 | 35 | 2629.417
499 | [4.1752524 4.1689911 4.1647377 4.1613512 4.1587915 4.1566257 4.1546173 4.1528845 4.1513882 4.1500492 4.1489859 4.1478043 4.1468592 4.1459141] | 0.5 | 35 | 2626.844
500 | [4.1752129 4.1690302 4.164856 4.1614695 4.158752 4.1567044 4.1545777 4.1530027 4.1515851 4.1502066 4.1489859 4.1478043 4.1469378 4.1459537] | 0.5 | 35 | 2625.072
501 | [4.1752915 4.1690698 4.1647773 4.1613512 4.158752 4.1564679 4.1546173 4.1530814 4.1517029 4.1500492 4.149025 4.1479621 4.1469774 4.1459537] | 0.5 | 35 | 2622.8
502 | [4.1751342 4.1691484 4.1646194 4.1613512 4.158752 4.1565466 4.1544991 4.1528845 4.1513486 4.1500883 4.1488285 4.1476073 4.1467805 4.1457958] | 0.5 | 35 | 2620.513
503 | [4.1751733 4.1688728 4.1645017 4.1611543 4.158555 4.1563106 4.1544595 4.1527271 4.1513882 4.1498914 4.1486707 4.1477256 4.1467414 4.1457958] | 0.5 | 35 | 2618.262
504 | [4.1750555 4.1689515 4.1645803 4.1613512 4.158555 4.1563106 4.1543021 4.1525302 4.1511912 4.1498523 4.1485524 4.1475286 4.1466622 4.1455994] | 0.5 | 35 | 2615.838
505 | [4.1748977 4.1687942 4.1644621 4.1612725 4.1583581 4.1561923 4.1540656 4.1525693 4.1509547 4.1496158 4.1485133 4.14745 4.1464262 4.1455202] | 0.5 | 35 | 2613.817
506 | [4.174819 4.1685181 4.1642652 4.1610756 4.1583977 4.1559167 4.1541052 4.1526089 4.1509547 4.1496944 4.1482768 4.1473713 4.1461897 4.1454024] | 0.5 | 35 | 2611.037
507 | [4.1749768 4.1687942 4.164423 4.1609969 4.1583977 4.156271 4.1542625 4.1526875 4.1509156 4.149734 4.1485133 4.1474895 4.1463475 4.1454811] | 0.5 | 35 | 2608.88
508 | [4.1750159 4.1688333 4.1644621 4.1612329 4.1584764 4.1561532 4.1544595 4.1526089 4.1510334 4.149734 4.1484737 4.14745 4.1464653 4.1457567] | 0.5 | 35 | 2607.582
509 | [4.1747799 4.1687942 4.1643047 4.1611147 4.1582794 4.1560349 4.1541839 4.1524119 4.1509547 4.1495767 4.1484346 4.1470561 4.1463866 4.1452842] | 0.5 | 35 | 2605.512
510 | [4.174819 4.1686363 4.1643834 4.1610756 4.158319 4.1559954 4.1541448 4.1525302 4.150876 4.1496553 4.1483951 4.1472926 4.1461897 4.1453629] | 0.5 | 35 | 2603.724
511 | [4.1747799 4.1685972 4.164423 4.1609969 4.1582794 4.1561136 4.1540656 4.1522937 4.1508365 4.1495767 4.148356 4.147253 4.1461506 4.1451659] | 0.5 | 35 | 2601.677
512 | [4.174819 4.1685972 4.1642652 4.1609178 4.158319 4.1559563 4.1541052 4.152215 4.1507974 4.1496553 4.148356 4.1470561 4.1461506 4.1451263] | 0.5 | 35 | 2599.342
513 | [4.174819 4.1685576 4.1642652 4.1608391 4.1582794 4.1558771 4.1539869 4.1522937 4.1507974 4.1494188 4.148159 4.1470957 4.1459537 4.1451659] | 0.5 | 35 | 2597.178
514 | [4.1746616 4.168282 4.1640291 4.1607208 4.1578856 4.1556015 4.1535144 4.1519785 4.1505218 4.1491041 4.1478829 4.1467805 4.1457958 4.144733 ] | 0.5 | 35 | 2595.197
515 | [4.1747403 4.1683216 4.1640291 4.1606817 4.1580038 4.1557984 4.1536722 4.1520576 4.1504822 4.1491432 4.1479225 4.1468592 4.1457958 4.1449299] | 0.5 | 35 | 2593.821
516 | [4.174583 4.1684394 4.1641078 4.1608391 4.1578465 4.1556802 4.1536722 4.1520967 4.1504822 4.1490645 4.1479621 4.1467805 4.1457171 4.1448903] | 0.5 | 35 | 2591.431
517 | [4.1747403 4.1685576 4.1642652 4.1609178 4.1582007 4.1559167 4.1539083 4.152215 4.1507578 4.1493011 4.1481194 4.1469774 4.1459928 4.1450872] | 0.5 | 35 | 2590.251
518 | [4.174583 4.1683607 4.1639504 4.1606421 4.1578465 4.1556411 4.1538296 4.1519785 4.1504822 4.1492219 4.1480408 4.1468987 4.1457171 4.1448903] | 0.5 | 35 | 2587.924
519 | [4.1746616 4.1683216 4.1640682 4.160603 4.1580434 4.1556411 4.1537509 4.1519785 4.1503639 4.1489072 4.1478829 4.1466622 4.1457567 4.1448507] | 0.5 | 35 | 2585.627
520 | [4.1746221 4.1683607 4.1641865 4.1609178 4.1578856 4.1556802 4.1538296 4.1520181 4.1505609 4.1491041 4.1480408 4.1468987 4.1459141 4.1450086] | 0.5 | 35 | 2583.83
522 | [4.1748586 4.1685181 4.1642652 4.1609573 4.1582794 4.1559954 4.1539478 4.1524119 4.1507187 4.149498 4.148356 4.147253 4.146111 4.1452842] | 0.5 | 35 | 2582.643
523 | [4.1746221 4.1684394 4.1640682 4.1606817 4.1579642 4.1557593 4.1535931 4.1518998 4.1505218 4.1491432 4.1480799 4.1467805 4.1456385 4.1449299] | 0.5 | 35 | 2578.851
524 | [4.1745434 4.1681638 4.1638713 4.1604061 4.1576886 4.1554837 4.1533966 4.1518607 4.1503639 4.1489072 4.1476073 4.1465049 4.1455598 4.144536 ] | 0.5 | 35 | 2576.083
525 | [4.1745434 4.168282 4.1639109 4.1604452 4.1579251 4.1556015 4.1535144 4.1518211 4.1503639 4.1489463 4.1476469 4.1465445 4.1455202 4.1446147] | 0.5 | 35 | 2574.079
526 | [4.1744647 4.1681247 4.1637535 4.1604848 4.1576886 4.1553655 4.1534357 4.1515455 4.1502066 4.1488676 4.1476469 4.1466231 4.1453233 4.1444178] | 0.5 | 35 | 2571.502
527 | [4.1744251 4.1682034 4.1637535 4.1604061 4.1576495 4.1554046 4.153357 4.1515455 4.1500492 4.1487103 4.1475286 4.1465049 4.1452842 4.1444964] | 0.5 | 35 | 2569.352
528 | [4.1742678 4.1681247 4.1635957 4.1603274 4.1575708 4.1552868 4.153357 4.1514273 4.1500096 4.148592 4.1471744 4.1463475 4.1451263 4.1443391] | 0.5 | 35 | 2566.47
529 | [4.174386 4.1680064 4.1636353 4.1603665 4.1575313 4.1551685 4.153357 4.1514668 4.1500883 4.1486316 4.1473317 4.1461897 4.1450086 4.1442604] | 0.5 | 35 | 2563.958
530 | [4.1744251 4.1680851 4.1637139 4.1603274 4.1575708 4.1553655 4.1533966 4.1516638 4.1502461 4.1487494 4.1475286 4.1462293 4.1453233 4.1444178] | 0.5 | 35 | 2562.489
531 | [4.1745043 4.1682034 4.1636353 4.1602092 4.1576099 4.1552868 4.1532784 4.1516242 4.150167 4.148592 4.14745 4.1463475 4.1453629 4.1442604] | 0.5 | 35 | 2560.386
532 | [4.1743464 4.1680455 4.1637926 4.1602483 4.1574526 4.1552472 4.1532388 4.1514273 4.1498523 4.1484346 4.1473317 4.1463079 4.1451263 4.1442208] | 0.5 | 35 | 2557.461
533 | [4.1742678 4.1680064 4.1637139 4.1602092 4.1575313 4.1551685 4.1531601 4.1515455 4.149931 4.1483951 4.1472139 4.1459928 4.1450086 4.1439843] | 0.5 | 35 | 2555.744
534 | [4.1741104 4.1680064 4.1634383 4.1601305 4.1573343 4.1548142 4.1530418 4.1512699 4.149498 4.1481981 4.147017 4.145875 4.1449299 4.143827 ] | 0.5 | 35 | 2552.692
535 | [4.1741891 4.1678491 4.163517 4.1601696 4.1573343 4.1550112 4.1531205 4.1512699 4.1498914 4.148356 4.1471348 4.1459928 4.1450872 4.1439452] | 0.5 | 35 | 2550.689
536 | [4.1742678 4.1679277 4.163517 4.1600122 4.1573343 4.1551685 4.1529632 4.151073 4.1496553 4.1483164 4.147017 4.1458354 4.1449299 4.143827 ] | 0.5 | 35 | 2548.091
537 | [4.1742282 4.1677699 4.1635566 4.1599727 4.1572952 4.1548533 4.1528845 4.1511517 4.1496553 4.148159 4.1469378 4.1457567 4.1446934 4.1439056] | 0.5 | 35 | 2545.511
538 | [4.1741891 4.1677699 4.1633596 4.1600518 4.1572952 4.1550112 4.1530027 4.1512303 4.1496553 4.1482377 4.147017 4.1457958 4.1448116 4.143827 ] | 0.5 | 35 | 2543.824
539 | [4.1739922 4.1678095 4.163517 4.1600122 4.1572161 4.1549716 4.1529236 4.1511912 4.1496944 4.1481981 4.1469774 4.1459928 4.1448116 4.1438665] | 0.5 | 35 | 2541.577
540 | [4.1740708 4.1678095 4.1632414 4.1597757 4.1568222 4.1547351 4.1526089 4.151073 4.1493797 4.1479621 4.1467018 4.1455202 4.1444573 4.1435118] | 0.5 | 35 | 2538.395
541 | [4.1737952 4.1674156 4.1629262 4.1595001 4.1567435 4.1542625 4.1522937 4.1506004 4.1489463 4.1475682 4.1463475 4.1451659 4.1440239 4.1430788] | 0.5 | 35 | 2535.427
542 | [4.1740313 4.1676521 4.163281 4.1597366 4.1570983 4.1547747 4.1527662 4.151073 4.1493402 4.1480799 4.1468201 4.1454415 4.1446934 4.1435513] | 0.5 | 35 | 2533.533
543 | [4.1738739 4.1676126 4.1632414 4.159658 4.1570191 4.1545777 4.1527271 4.1509156 4.1494188 4.1477652 4.1466231 4.1454811 4.1442995 4.143394 ] | 0.5 | 35 | 2530.74
544 | [4.1738348 4.167573 4.1631231 4.1596184 4.1568618 4.1545777 4.1526089 4.1509156 4.1492615 4.1478829 4.1465445 4.1453629 4.1442604 4.1433544] | 0.5 | 35 | 2528.101
545 | [4.1737952 4.1674943 4.1631231 4.159658 4.15698 4.1545777 4.1525693 4.1506791 4.1493011 4.1477256 4.1465445 4.1453233 4.1442995 4.1432757] | 0.5 | 35 | 2525.327
546 | [4.1737952 4.1672974 4.1629658 4.1595397 4.1567831 4.1545382 4.1523724 4.1505609 4.1489859 4.1475682 4.1462684 4.1451263 4.1440239 4.1429605] | 0.5 | 35 | 2522.639
548 | [4.1737952 4.1674156 4.1630049 4.1596971 4.1567831 4.1546173 4.1527271 4.1508365 4.1493402 4.1478043 4.1465445 4.1455598 4.1443391 4.1436696] | 0.5 | 35 | 2520.546
549 | [4.1737556 4.1674943 4.1629262 4.1595397 4.1567831 4.1543808 4.1526875 4.1506004 4.1491041 4.1477256 4.1465445 4.1453233 4.1440239 4.1431971] | 0.5 | 35 | 2515.962
550 | [4.1736379 4.1672583 4.1628084 4.1594214 4.1566257 4.1542234 4.1522937 4.1504822 4.1488285 4.1473713 4.146111 4.1450872 4.1439843 4.1428819] | 0.5 | 35 | 2512.777
551 | [4.1735983 4.1672583 4.1628871 4.1592641 4.1564288 4.1541052 4.1519785 4.1503248 4.148592 4.1471744 4.1459928 4.144733 4.1436696 4.1426849] | 0.5 | 35 | 2509.327
552 | [4.1737952 4.1672974 4.1628475 4.1594214 4.1566257 4.1541448 4.1521754 4.1502852 4.1487494 4.1473317 4.1460719 4.1447721 4.1437483 4.1426458] | 0.5 | 35 | 2506.785
553 | [4.1736379 4.1672583 4.1627688 4.1593032 4.156271 4.1540656 4.1521363 4.1503248 4.1486707 4.1472926 4.1459537 4.1446538 4.1437087 4.1427245] | 0.5 | 35 | 2503.945
554 | [4.1734014 4.1671796 4.1627293 4.1593032 4.1564288 4.1538692 4.1519785 4.1502066 4.1485133 4.147017 4.1458354 4.1445751 4.1435513 4.1425276] | 0.5 | 35 | 2501.135
1 | [4.1853924 4.1810217 4.1781468 4.1759415 4.1743665 4.1730275 4.1718068 4.1709013 4.1700349 4.169405 4.1688142 4.1683416 4.1675935 4.1673179] | 0.5 | 35 | 3316.749
2 | [4.1854711 4.1815333 4.178659 4.1766896 4.1751933 4.1738548 4.1726732 4.1718464 4.1710982 4.1704288 4.169838 4.169208 4.1687355 4.1683812] | 0.5 | 35 | 3317.222
3 | [4.1846442 4.1801157 4.1772804 4.1751146 4.173461 4.1720433 4.1710587 4.169838 4.1690502 4.1683812 4.1677508 4.1672783 4.1666484 4.1662154] | 0.5 | 35 | 3316.129
4 | [4.1846051 4.1801157 4.1771231 4.1749573 4.1733427 4.1718855 4.1707439 4.169838 4.1689324 4.168499 4.1676326 4.1670423 4.1665301 4.1660185] | 0.5 | 35 | 3300.149
5 | [4.1844473 4.1801157 4.1770444 4.1749573 4.173264 4.1718068 4.1706257 4.169838 4.1689324 4.1682234 4.1676326 4.1670423 4.1666484 4.1661363] | 0.5 | 35 | 3295.766
6 | [4.1846051 4.180234 4.1773591 4.1751146 4.173461 4.1722403 4.1710196 4.1700745 4.1693654 4.1686568 4.1679478 4.167357 4.1669636 4.1667666] | 0.5 | 35 | 3293.851
7 | [4.1845655 4.1803522 4.1773591 4.1751542 4.1734214 4.1722007 4.1710982 4.1701136 4.1691294 4.1685777 4.1678691 4.1673179 4.1668844 4.1664119] | 0.5 | 35 | 3289.456
8 | [4.184526 4.1799974 4.1772804 4.1748786 4.1733427 4.1720433 4.1708226 4.1699953 4.1691294 4.1683416 4.1676326 4.1671605 4.166688 4.1662941] | 0.5 | 35 | 3285.057
9 | [4.1844473 4.1800766 4.1771622 4.1749964 4.1733031 4.1718464 4.1708226 4.1697197 4.1689324 4.1682234 4.1677508 4.1672783 4.1667271 4.1662545] | 0.5 | 35 | 3282.416
10 | [4.1844473 4.1800766 4.1772017 4.1749177 4.1733427 4.1720037 4.1709013 4.1699166 4.1691685 4.1683021 4.1679478 4.1673179 4.1668844 4.1662154] | 0.5 | 35 | 3278.546
11 | [4.1844473 4.1799583 4.1772017 4.1748786 4.1732244 4.1718464 4.1707439 4.169838 4.1691294 4.1683416 4.1677904 4.1670814 4.1667271 4.1662154] | 0.5 | 35 | 3274.992
12 | [4.1845655 4.1799974 4.1770835 4.1749177 4.173264 4.1719251 4.1707439 4.1699166 4.1690502 4.1682234 4.1677508 4.1671209 4.1667271 4.1661758] | 0.5 | 35 | 3270.773
13 | [4.1843686 4.1798401 4.1769261 4.1747999 4.1730275 4.1718068 4.170547 4.1696019 4.1688538 4.168263 4.1675539 4.1669636 4.1664119 4.1659789] | 0.5 | 35 | 3267.448
14 | [4.1843686 4.1799583 4.1770048 4.1749177 4.1731853 4.1718068 4.1706648 4.1697989 4.1690111 4.1682234 4.1675539 4.1670814 4.1665697 4.1661758] | 0.5 | 35 | 3263.181
15 | [4.184093 4.1796432 4.1766109 4.1742878 4.1726336 4.1714525 4.1701922 4.1691685 4.1683812 4.1676326 4.1671209 4.1665301 4.1661363 4.1657033] | 0.5 | 35 | 3257.714
16 | [4.1842113 4.1796432 4.1769657 4.174603 4.1727915 4.1715708 4.1703892 4.1694441 4.1686172 4.1678691 4.167357 4.1667271 4.1660972 4.1657429] | 0.5 | 35 | 3253.243
17 | [4.1840534 4.1794071 4.1764536 4.1740909 4.1724372 4.1710982 4.1697989 4.1688538 4.168066 4.167357 4.166688 4.1660972 4.1657033 4.1653094] | 0.5 | 35 | 3247.493
18 | [4.1841326 4.1794858 4.176414 4.1742482 4.1724763 4.1711769 4.1699562 4.1690502 4.168263 4.1674361 4.166924 4.1662154 4.1659002 4.1653881] | 0.5 | 35 | 3242.534
19 | [4.1841717 4.1794858 4.1764536 4.1742482 4.1723976 4.1710587 4.1698775 4.1687746 4.1679873 4.167357 4.166688 4.1661363 4.1655459 4.1652308] | 0.5 | 35 | 3236.782
20 | [4.1839747 4.1796041 4.1762962 4.1740513 4.1723189 4.1708617 4.1696806 4.1688142 4.1679087 4.1671209 4.1665301 4.1659789 4.1654277 4.1650734] | 0.5 | 35 | 3231.128
21 | [4.1841326 4.1795645 4.176414 4.1740909 4.172358 4.170783 4.1697197 4.1686959 4.1677904 4.1671209 4.1666088 4.1659789 4.1653881 4.1649942] | 0.5 | 35 | 3225.372
22 | [4.1839356 4.1792889 4.176178 4.1737757 4.1720037 4.170547 4.1691685 4.1684203 4.1675539 4.1666484 4.1660185 4.1657033 4.1649551 4.1645217] | 0.5 | 35 | 3219.003
23 | [4.183857 4.1794462 4.1762567 4.1738548 4.1720433 4.170547 4.169405 4.168263 4.1674361 4.1665301 4.1660185 4.1653881 4.1649156 4.1642857] | 0.5 | 35 | 3212.765
24 | [4.1836205 4.1792889 4.1759024 4.1735396 4.1717281 4.1701531 4.1688142 4.1679087 4.1668844 4.1662545 4.1655064 4.1649551 4.1645217 4.1638918] | 0.5 | 35 | 3206.266
25 | [4.1839747 4.1792493 4.1759415 4.173697 4.1718464 4.1705074 4.1690502 4.1679873 4.1671605 4.1662545 4.1655064 4.1650734 4.1646399 4.1641283] | 0.5 | 35 | 3200.744
27 | [4.1837778 4.1791706 4.1759415 4.1735787 4.1717677 4.1703105 4.1691294 4.1678295 4.1670027 4.1662154 4.165349 4.1646795 4.1640491 4.1637344] | 0.5 | 35 | 3190.67
28 | [4.1836205 4.1788163 4.1756659 4.173461 4.1714921 4.1697989 4.168499 4.1675148 4.1665301 4.1657429 4.1650338 4.164207 4.1636162 4.1631436] | 0.5 | 35 | 3183.878
29 | [4.1836991 4.1792889 4.1760597 4.173461 4.1716495 4.1701531 4.1688142 4.1677904 4.1668844 4.1657033 4.1651521 4.164443 4.1638527 4.1633801] | 0.5 | 35 | 3178.264
30 | [4.1835809 4.1788559 4.1758628 4.1735396 4.1715708 4.1699166 4.1686959 4.1674752 4.1666484 4.1655459 4.1648369 4.1641674 4.1636162 4.163065 ] | 0.5 | 35 | 3172.416
31 | [4.1838174 4.1791315 4.175981 4.1735396 4.1717281 4.1701531 4.1687355 4.1675539 4.1666088 4.1658216 4.1650734 4.1642461 4.1638131 4.1631436] | 0.5 | 35 | 3167.292
32 | [4.183857 4.1790524 4.1759415 4.1736183 4.171689 4.1701922 4.1687355 4.1676326 4.166688 4.1658607 4.1650338 4.1643252 4.1636949 4.1631436] | 0.5 | 35 | 3162.173
1 | [4.1863837 4.1825252 4.1801233 4.1781154 4.1766982 4.1754379 4.1746111 4.1738629 4.1730361 4.1724062 4.1718946 4.1712646 4.170989 4.1704378] | 0.5 | 45 | 3348.77
2 | [4.1863837 4.1827221 4.1801629 4.1781154 4.176816 4.1755958 4.174808 4.1739025 4.1730757 4.1726031 4.1720519 4.1716189 4.171186 4.1707525] | 0.5 | 45 | 3346.763
3 | [4.1862264 4.1827221 4.1801233 4.1782727 4.1769342 4.1757135 4.1746898 4.1740208 4.1735086 4.1726818 4.1722093 4.1716976 4.1713037 4.1709104] | 0.5 | 45 | 3344.618
4 | [4.1862264 4.1825252 4.1798873 4.1781549 4.176816 4.1756349 4.1746507 4.1738629 4.1731939 4.172564 4.1719732 4.1715007 4.1711068 4.1707921] | 0.5 | 45 | 3340.704
5 | [4.1864233 4.1826038 4.1800051 4.1783519 4.1769342 4.1759501 4.1749654 4.1740208 4.1735873 4.1727214 4.1723671 4.171855 4.1713824 4.1712646] | 0.5 | 45 | 3337.045
6 | [4.1863837 4.1827612 4.1800051 4.178391 4.1770525 4.1760678 4.175005 4.1742568 4.1735482 4.172997 4.1723671 4.1720915 4.1717372 4.1712251] | 0.5 | 45 | 3333.848
7 | [4.1862264 4.1822495 4.1800842 4.1781549 4.1770129 4.1756744 4.1747293 4.1741781 4.1733909 4.1728787 4.1723275 4.171855 4.1715007 4.170989 ] | 0.5 | 45 | 3330.121
8 | [4.186305 4.1825647 4.1800842 4.1785092 4.1769342 4.1758714 4.1749263 4.1742177 4.1736269 4.1728396 4.172564 4.1721702 4.1716976 4.1713433] | 0.5 | 45 | 3326.762
9 | [4.1861477 4.1824465 4.1800051 4.1782727 4.176816 4.1757135 4.174808 4.1739025 4.1733513 4.1728001 4.1722488 4.171855 4.1713824 4.1711068] | 0.5 | 45 | 3323.059
10 | [4.1861081 4.1823282 4.1799264 4.178391 4.176816 4.1757922 4.1749263 4.1738629 4.1733513 4.1726427 4.1722488 4.1719337 4.1715007 4.1710677] | 0.5 | 45 | 3319.836
11 | [4.1862655 4.1826038 4.1800447 4.178391 4.1770916 4.1758318 4.1751232 4.1741385 4.1733909 4.1729574 4.1724458 4.1720128 4.1716189 4.1711464] | 0.5 | 45 | 3316.787
12 | [4.1862655 4.1826825 4.1800447 4.178194 4.1768947 4.1757135 4.1748867 4.1741781 4.1735873 4.1728787 4.1724062 4.1718946 4.1715794 4.1710677] | 0.5 | 45 | 3313.428
13 | [4.1862264 4.1826038 4.1801233 4.1783519 4.1770916 4.1759892 4.1749263 4.1742964 4.1735482 4.1730361 4.1724849 4.1719337 4.1716976 4.1713037] | 0.5 | 45 | 3310.307
14 | [4.1862655 4.1824465 4.1798086 4.1784697 4.1768947 4.1757135 4.1746898 4.1739025 4.1733513 4.1727214 4.1722488 4.1718946 4.1715007 4.1712251] | 0.5 | 45 | 3306.95
15 | [4.1861868 4.1825252 4.179966 4.1781154 4.1767769 4.1755958 4.1746898 4.1739025 4.1733513 4.1726031 4.1721702 4.1717372 4.1713037 4.1710677] | 0.5 | 45 | 3303.992
16 | [4.1861081 4.1824856 4.179966 4.1782727 4.1768556 4.1757135 4.1747293 4.1740599 4.1733909 4.1727605 4.1721702 4.1717372 4.1715403 4.1709104] | 0.5 | 45 | 3301.16
17 | [4.1861081 4.1823678 4.179966 4.1782727 4.1767373 4.1756744 4.1746111 4.1740599 4.173233 4.1728001 4.1722093 4.1718159 4.1715007 4.1711464] | 0.5 | 45 | 3298.266
18 | [4.1860685 4.1820922 4.1798873 4.1780763 4.1767373 4.1754379 4.1747689 4.1737056 4.173233 4.1726818 4.1720128 4.1716189 4.1713037 4.1708312] | 0.5 | 45 | 3295.129
19 | [4.1858721 4.18221 4.1797295 4.1780367 4.1766586 4.1755166 4.1746111 4.1738238 4.1731939 4.1727214 4.1721306 4.1715403 4.1711464 4.1707525] | 0.5 | 45 | 3292.249
20 | [4.1861081 4.1821709 4.1796508 4.1779184 4.1765404 4.1753592 4.1744933 4.1737056 4.1729574 4.1724062 4.1719337 4.1715403 4.1711464 4.1707134] | 0.5 | 45 | 3289.617
21 | [4.1859899 4.1823282 4.1798477 4.1779971 4.1765404 4.1753201 4.1746507 4.1736665 4.1730757 4.1725245 4.171855 4.1715007 4.1712646 4.1707525] | 0.5 | 45 | 3286.89
22 | [4.1859899 4.1823282 4.1798086 4.1779184 4.1764617 4.1753592 4.1744537 4.1739025 4.1730361 4.1726427 4.1718946 4.171422 4.1711464 4.1707921] | 0.5 | 45 | 3284.185
23 | [4.1859508 4.1821313 4.1796508 4.1778007 4.1764617 4.1755166 4.1744537 4.1736665 4.172997 4.1724458 4.1720128 4.1713433 4.1710677 4.1706738] | 0.5 | 45 | 3281.236
24 | [4.1859112 4.1821313 4.1796904 4.1776824 4.1764226 4.1753592 4.1741781 4.1736269 4.1728396 4.1722884 4.1717372 4.1713824 4.1709495 4.1706738] | 0.5 | 45 | 3278.45
25 | [4.1857929 4.1819739 4.1794147 4.1776037 4.1763043 4.175241 4.1741385 4.173233 4.1726031 4.1723275 4.1717372 4.1711464 4.1707921 4.1705165] | 0.5 | 45 | 3275.731
27 | [4.1857142 4.1820526 4.1794147 4.1776428 4.1760678 4.1749263 4.1739025 4.1731544 4.1724062 4.1718946 4.1714616 4.1710281 4.1704769 4.1701622] | 0.5 | 45 | 3272.251
28 | [4.1857929 4.1821313 4.1796117 4.1776824 4.1761861 4.175241 4.1741781 4.173233 4.1726031 4.1719337 4.1715403 4.1711068 4.1706347 4.1702409] | 0.5 | 45 | 3269.076
29 | [4.1857929 4.181777 4.1794538 4.1774068 4.1760678 4.1749654 4.1739812 4.1730757 4.1725245 4.1719337 4.171422 4.1708708 4.1703982 4.1700835] | 0.5 | 45 | 3265.789
30 | [4.1855173 4.1818953 4.1791782 4.1774855 4.1758714 4.174808 4.1738629 4.1731153 4.1722488 4.1717372 4.1713037 4.1707525 4.1703196 4.1699653] | 0.5 | 45 | 3262.826
31 | [4.1855965 4.181777 4.1791391 4.1772494 4.1757531 4.1747689 4.1737056 4.1729183 4.1722884 4.171658 4.1711464 4.1707134 4.1702013 4.1699257] | 0.5 | 45 | 3260.163
32 | [4.1856356 4.1818557 4.1791391 4.1771312 4.1757531 4.1746507 4.1737452 4.1728396 4.1722488 4.1715007 4.1710281 4.1705952 4.1701622 4.1697288] | 0.5 | 45 | 3257.408
33 | [4.1856356 4.1816587 4.1792178 4.1774855 4.1759105 4.1746507 4.1735482 4.1728001 4.1720519 4.1715403 4.1709104 4.1705165 4.1701226 4.1696897] | 0.5 | 45 | 3254.796
34 | [4.1853995 4.1815014 4.1790209 4.1770916 4.1757135 4.1742964 4.1735086 4.1726427 4.1718946 4.1713824 4.1707921 4.1703591 4.1699653 4.1694531] | 0.5 | 45 | 3251.664
35 | [4.1855965 4.1817379 4.1791782 4.1772099 4.1757922 4.1746898 4.1735873 4.1726818 4.1720915 4.171422 4.1708312 4.1705556 4.1700044 4.1696501] | 0.5 | 45 | 3249.22
36 | [4.1856356 4.1815014 4.1789818 4.1771703 4.1755166 4.1741781 4.1733909 4.172564 4.1718946 4.1713037 4.1707134 4.1701226 4.1696501 4.1694927] | 0.5 | 45 | 3246.262
37 | [4.18536 4.1812654 4.1786666 4.1766982 4.1753201 4.1740599 4.1731939 4.1725245 4.1715403 4.1710281 4.1704769 4.1701226 4.1694927 4.1690989] | 0.5 | 45 | 3243.711
38 | [4.1854386 4.1815014 4.1790996 4.1770525 4.1755562 4.1742964 4.1733117 4.1724062 4.1716976 4.1713037 4.1705556 4.1702013 4.169611 4.1692567] | 0.5 | 45 | 3241.465
39 | [4.1853209 4.1813831 4.1787848 4.1768947 4.1754379 4.1741781 4.1731544 4.1725245 4.1716189 4.1709104 4.1705556 4.1699653 4.1694927 4.1692171] | 0.5 | 45 | 3238.636
40 | [4.1855569 4.1815014 4.1790605 4.1770916 4.1755166 4.1742568 4.1733909 4.1725245 4.1715794 4.1712646 4.1706738 4.1701226 4.169611 4.1691775] | 0.5 | 45 | 3236.139
41 | [4.1855173 4.1815014 4.1788635 4.1768947 4.1755166 4.1742964 4.1732726 4.1722884 4.1717372 4.1710281 4.1704378 4.1700835 4.1696897 4.1690989] | 0.5 | 45 | 3233.615
42 | [4.1855569 4.1815014 4.1789818 4.1770129 4.1753592 4.1742177 4.1731939 4.1721702 4.1717372 4.1710677 4.1703982 4.1698079 4.1694531 4.1689415] | 0.5 | 45 | 3231.099
43 | [4.1852417 4.1813831 4.1789026 4.1768947 4.1752806 4.1740208 4.1730757 4.1722884 4.1713824 4.1708312 4.1702409 4.169847 4.1693354 4.1689019] | 0.5 | 45 | 3228.661
44 | [4.18536 4.181344 4.1787453 4.1767769 4.1752806 4.1740994 4.1728787 4.1722093 4.1715007 4.1707134 4.1702409 4.1696501 4.1692567 4.1687841] | 0.5 | 45 | 3226.357
45 | [4.1853995 4.1813831 4.1787453 4.176816 4.1752806 4.1739421 4.1731153 4.1721306 4.1713824 4.1706347 4.1702013 4.1695714 4.1692567 4.1687055] | 0.5 | 45 | 3223.802
46 | [4.1852026 4.1812654 4.1785483 4.1766191 4.1750836 4.1738629 4.1727605 4.1718946 4.1709495 4.1704769 4.169847 4.169414 4.1689019 4.1684299] | 0.5 | 45 | 3220.926
47 | [4.1852026 4.1812258 4.1784697 4.1765013 4.1750445 4.1738238 4.1727605 4.1718159 4.1709495 4.1704769 4.1698866 4.1694531 4.1689415 4.1683903] | 0.5 | 45 | 3218.718
48 | [4.1852026 4.1811471 4.1785092 4.176383 4.1749654 4.1736269 4.1725245 4.1716189 4.1709495 4.1704769 4.1697683 4.1690989 4.1689811 4.1682329] | 0.5 | 45 | 3216.186
49 | [4.1852026 4.181344 4.1786666 4.176383 4.1749654 4.1735873 4.1724849 4.1718159 4.1709495 4.1703982 4.1698079 4.1690989 4.1689019 4.1683903] | 0.5 | 45 | 3213.899
50 | [4.185163 4.1812654 4.1784306 4.1764617 4.174808 4.1736269 4.1725245 4.1718159 4.1708708 4.1700835 4.1697288 4.1691775 4.1687055 4.1681542] | 0.5 | 45 | 3211.372
51 | [4.1850452 4.1809897 4.178391 4.1763434 4.1747293 4.1735482 4.1724062 4.1714616 4.1707525 4.1701226 4.169611 4.1690202 4.1685476 4.168036 ] | 0.5 | 45 | 3208.492
53 | [4.18536 4.1811471 4.1782727 4.1763434 4.1747293 4.17343 4.1722488 4.1713824 4.1705952 4.169847 4.1694927 4.1688232 4.1681933 4.1678786] | 0.5 | 45 | 3205.27
54 | [4.1850452 4.1809897 4.1782727 4.1761861 4.1744933 4.173233 4.1720519 4.171422 4.1705165 4.1698866 4.1691384 4.1685476 4.1683507 4.1677208] | 0.5 | 45 | 3202.164
55 | [4.1852026 4.1810288 4.1782336 4.1762648 4.1746111 4.1733513 4.1720915 4.1712251 4.1705952 4.1698866 4.1691775 4.1687841 4.1682329 4.1675634] | 0.5 | 45 | 3199.492
56 | [4.1850057 4.1809502 4.178194 4.1762257 4.1746898 4.173233 4.1720128 4.1712646 4.1704769 4.1697683 4.1691384 4.1685476 4.1681542 4.1675634] | 0.5 | 45 | 3197.058
57 | [4.1848483 4.1807532 4.177958 4.1758318 4.1742568 4.1730361 4.1718159 4.1709104 4.17028 4.1695714 4.1688232 4.168272 4.1678391 4.1674061] | 0.5 | 45 | 3194.403
58 | [4.1850843 4.1807928 4.1780763 4.1759501 4.1744933 4.172997 4.1717763 4.170989 4.1702013 4.1694927 4.1689415 4.1683116 4.1677604 4.1674848] | 0.5 | 45 | 3192.041
59 | [4.184927 4.1808715 4.1780367 4.1759892 4.1744537 4.1730757 4.1719337 4.1710281 4.1701622 4.1693745 4.1688232 4.1682329 4.1676817 4.1674061] | 0.5 | 45 | 3189.843
60 | [4.1849661 4.1809502 4.1781154 4.176147 4.1743751 4.1730757 4.1720128 4.1711068 4.17028 4.1692958 4.1689019 4.168272 4.1677995 4.1672482] | 0.5 | 45 | 3187.412
61 | [4.1850057 4.1809111 4.177958 4.1760287 4.1744142 4.1729183 4.1718159 4.1709495 4.1700044 4.1693745 4.1687055 4.1681933 4.1677208 4.1670518] | 0.5 | 45 | 3185.163
62 | [4.1848874 4.1807532 4.1780367 4.1759501 4.1742568 4.1730361 4.171855 4.1708708 4.1699653 4.1692958 4.1687841 4.1681542 4.1675239 4.1672091] | 0.5 | 45 | 3183.051
63 | [4.1850057 4.1808715 4.1780367 4.1757922 4.1742177 4.1728787 4.1716976 4.1708312 4.1699653 4.1693354 4.1687055 4.1679964 4.1674061 4.1670909] | 0.5 | 45 | 3180.959
64 | [4.1847696 4.1805959 4.1778007 4.1757135 4.1739421 4.1728001 4.1715403 4.1705952 4.1697288 4.1689811 4.1683116 4.1676817 4.1672482 4.1668153] | 0.5 | 45 | 3178.748
65 | [4.1850057 4.1808715 4.1779971 4.1757531 4.1741781 4.1727605 4.1716189 4.1708312 4.1698079 4.1691775 4.1685476 4.1679177 4.1673274 4.1667762] | 0.5 | 45 | 3176.711
66 | [4.1846905 4.1805959 4.1777611 4.1756349 4.1739025 4.1726427 4.1714616 4.1705556 4.1695323 4.1689811 4.1681542 4.1676421 4.1670122 4.1666183] | 0.5 | 45 | 3174.393
67 | [4.1848087 4.1807532 4.1776428 4.1756744 4.1739421 4.1728001 4.1716189 4.1704769 4.1696501 4.1689019 4.168469 4.1676817 4.1672091 4.166697 ] | 0.5 | 45 | 3172.577
68 | [4.1846905 4.1806355 4.1777215 4.1756349 4.1739812 4.1728396 4.1715794 4.1704378 4.1697288 4.1689415 4.1682329 4.1675634 4.1672091 4.1665006] | 0.5 | 45 | 3170.381
69 | [4.1846905 4.1806355 4.1776824 4.1757135 4.1740599 4.172564 4.1715794 4.1706347 4.1696501 4.1688232 4.168272 4.1677208 4.1669726 4.1666183] | 0.5 | 45 | 3168.107
70 | [4.1847696 4.1806355 4.1777611 4.1757531 4.1740208 4.1726818 4.1715794 4.1705165 4.1696897 4.1688628 4.1681933 4.1674848 4.1670909 4.1665397] | 0.5 | 45 | 3165.736
71 | [4.1848483 4.1805959 4.1777611 4.1756744 4.1739421 4.1726818 4.1715403 4.1704769 4.1697288 4.1687446 4.1683507 4.167603 4.1670122 4.166461 ] | 0.5 | 45 | 3163.807
72 | [4.1846514 4.1805563 4.1777215 4.1755562 4.1739421 4.1726031 4.1712646 4.1703591 4.1695323 4.1687446 4.1681147 4.1673665 4.1668549 4.1663823] | 0.5 | 45 | 3161.658
73 | [4.1846514 4.1804385 4.177525 4.1754379 4.1738238 4.1724458 4.1713824 4.1702013 4.1694531 4.1686263 4.1679573 4.1674061 4.1668549 4.1663036] | 0.5 | 45 | 3159.532
74 | [4.1846514 4.1805563 4.1775641 4.1754775 4.1739025 4.1726031 4.1713433 4.17028 4.1695714 4.1687446 4.1680751 4.1674848 4.1668549 4.1663036] | 0.5 | 45 | 3157.425
75 | [4.1846905 4.1805959 4.1777611 4.1756349 4.1739421 4.1726031 4.1713433 4.1703591 4.1696897 4.1687841 4.168036 4.167603 4.1671305 4.1663427] | 0.5 | 45 | 3155.471
76 | [4.1846905 4.1804385 4.1777215 4.1755166 4.1739812 4.1726818 4.1715007 4.1703982 4.1694531 4.1687446 4.168036 4.167603 4.1669726 4.1663427] | 0.5 | 45 | 3153.373
77 | [4.1846905 4.1803598 4.1776037 4.1753592 4.1737843 4.1724458 4.1712251 4.1701622 4.1693745 4.1685085 4.1678786 4.1672091 4.1667366 4.1663036] | 0.5 | 45 | 3151.314
79 | [4.1845727 4.1804776 4.1777215 4.1755166 4.1737843 4.1723671 4.1713433 4.1702013 4.1694927 4.1686659 4.1677995 4.1673274 4.1668153 4.1660671] | 0.5 | 45 | 3149.661
80 | [4.1846514 4.1802416 4.1774459 4.175241 4.1735482 4.1722093 4.1710677 4.1700044 4.1690202 4.168272 4.167603 4.1669726 4.1663427 4.166028 ] | 0.5 | 45 | 3146.45
81 | [4.1847696 4.1803989 4.1775641 4.1755166 4.1737056 4.1724062 4.1711068 4.1702013 4.1691775 4.1685085 4.1676421 4.1671696 4.1667366 4.1659493] | 0.5 | 45 | 3144.281
82 | [4.1845727 4.1802416 4.1773281 4.1753592 4.1734695 4.1721702 4.1708312 4.1701622 4.1690598 4.1683903 4.1675634 4.1667762 4.166461 4.1659493] | 0.5 | 45 | 3142.314
83 | [4.1845727 4.1803598 4.1774459 4.1753201 4.1735873 4.1720519 4.1709104 4.1698866 4.1690202 4.168272 4.1674061 4.1668549 4.166225 4.1658702] | 0.5 | 45 | 3140.126
84 | [4.1844149 4.1800842 4.1770525 4.1749654 4.1733513 4.1720519 4.1707921 4.1697288 4.1686659 4.1678391 4.1672482 4.1665397 4.1659493 4.1654768] | 0.5 | 45 | 3138.054
85 | [4.1844149 4.1802807 4.1774068 4.1752806 4.1735086 4.1721702 4.1708312 4.169847 4.1689811 4.1680751 4.1675239 4.166697 4.1659884 4.1656342] | 0.5 | 45 | 3136.552
86 | [4.1844544 4.1802416 4.1774459 4.1752806 4.17343 4.1720915 4.1709495 4.1700044 4.1690202 4.168036 4.1674848 4.166697 4.1661067 4.1655555] | 0.5 | 45 | 3134.461
87 | [4.1844544 4.180202 4.1773281 4.1751623 4.1735086 4.1719732 4.1707921 4.1697683 4.1689415 4.1679964 4.1674061 4.1667366 4.1661067 4.1657524] | 0.5 | 45 | 3132.744
88 | [4.1844149 4.1803203 4.1773672 4.1750836 4.1733909 4.1720128 4.1709495 4.1698866 4.1689415 4.1681147 4.1674061 4.1667366 4.1663036 4.1655946] | 0.5 | 45 | 3131.252
89 | [4.1844149 4.1800842 4.1771703 4.1752806 4.1735086 4.1720128 4.1706347 4.1697683 4.1687055 4.1680751 4.1673274 4.1667366 4.1661458 4.1655555] | 0.5 | 45 | 3129.578
90 | [4.1842971 4.1800447 4.1770916 4.1749654 4.1733117 4.1719337 4.1707921 4.1695714 4.1687446 4.1677604 4.1670122 4.1665006 4.1658702 4.1652799] | 0.5 | 45 | 3127.562
91 | [4.1843758 4.1800842 4.1771703 4.175005 4.1733117 4.1717763 4.1706347 4.1696501 4.1686263 4.1679964 4.1671696 4.1665006 4.1658702 4.1654768] | 0.5 | 45 | 3126.207
92 | [4.1845331 4.1802807 4.1772099 4.1749654 4.1732726 4.1720128 4.1706738 4.169611 4.1686659 4.1677995 4.1671696 4.1665792 4.1659098 4.165319 ] | 0.5 | 45 | 3124.378
93 | [4.1843758 4.1800842 4.1772885 4.1748476 4.1734695 4.1718159 4.1706738 4.1695714 4.1687055 4.1678786 4.1671305 4.1665397 4.1658702 4.165319 ] | 0.5 | 45 | 3122.79
94 | [4.1843758 4.1801233 4.1770916 4.1752019 4.1732726 4.171855 4.1706738 4.1695323 4.1685476 4.1676421 4.1670518 4.1663823 4.1658311 4.1652799] | 0.5 | 45 | 3120.887
95 | [4.1843758 4.179966 4.1769738 4.1749263 4.1731153 4.1717372 4.1704769 4.1694531 4.168469 4.167603 4.1668549 4.1663427 4.1656342 4.1650434] | 0.5 | 45 | 3118.96
96 | [4.1842184 4.1799264 4.1770525 4.1747293 4.1731153 4.1717372 4.1703982 4.1693354 4.1683507 4.167603 4.1667762 4.1662641 4.1655159 4.1651616] | 0.5 | 45 | 3117.517
97 | [4.1841788 4.179769 4.1770129 4.1747293 4.1729183 4.1715403 4.1704769 4.1691775 4.1683116 4.1674848 4.166894 4.1661067 4.1655946 4.1651225] | 0.5 | 45 | 3115.811
98 | [4.1841788 4.1800051 4.1770916 4.1749654 4.1730361 4.1716976 4.1705556 4.1693354 4.1684299 4.167603 4.1667762 4.1663036 4.1655159 4.1650043] | 0.5 | 45 | 3114.269
99 | [4.1842184 4.179769 4.1769342 4.1748867 4.1730361 4.1714616 4.1702409 4.1693354 4.1683903 4.1675634 4.1667762 4.166028 4.1654768 4.1649256] | 0.5 | 45 | 3112.185
100 | [4.1841393 4.1800051 4.1769342 4.1746898 4.1729574 4.1715794 4.17028 4.1691384 4.1683507 4.1675239 4.166697 4.1661067 4.1655946 4.1650043] | 0.5 | 45 | 3110.678
101 | [4.1841393 4.1798086 4.1768947 4.1745324 4.1729574 4.1713433 4.1701226 4.1690598 4.1681933 4.1674061 4.1666183 4.1659493 4.1652403 4.1648073] | 0.5 | 45 | 3108.994
102 | [4.1840606 4.1797295 4.1766982 4.1745324 4.1728001 4.171186 4.1702409 4.1690202 4.168036 4.1670909 4.1665006 4.1659493 4.1652799 4.16465 ] | 0.5 | 45 | 3107.059
103 | [4.1842184 4.1798873 4.1770525 4.1747293 4.172997 4.1715007 4.17028 4.1692958 4.1684299 4.1674848 4.1667762 4.1659098 4.1653585 4.1647677] | 0.5 | 45 | 3105.47
105 | [4.1840215 4.1798477 4.1769738 4.1747689 4.1730361 4.1715403 4.1703591 4.1693354 4.1683507 4.1673274 4.166697 4.1661854 4.1656342 4.1648469] | 0.5 | 45 | 3104.412
106 | [4.1841002 4.179769 4.1768556 4.1745324 4.1727214 4.1712646 4.1700044 4.1690989 4.1679177 4.1670518 4.1665006 4.1656737 4.1651225 4.1644135] | 0.5 | 45 | 3101.683
107 | [4.1838245 4.1796508 4.1766586 4.1742568 4.1726818 4.1711068 4.169847 4.1686659 4.1678391 4.1669726 4.166225 4.1655159 4.1649256 4.1642165] | 0.5 | 45 | 3099.615
108 | [4.1839428 4.1798086 4.1766586 4.1744142 4.1726427 4.1711068 4.1698079 4.1687446 4.1677995 4.1670909 4.166225 4.1657128 4.164886 4.164453 ] | 0.5 | 45 | 3097.96
109 | [4.1839819 4.1796508 4.1766191 4.1743751 4.1726031 4.1712251 4.1698866 4.1688232 4.1677604 4.1669726 4.1661854 4.1654372 4.1647677 4.1641774] | 0.5 | 45 | 3096.16
110 | [4.1839032 4.1796508 4.1766191 4.1742964 4.1724458 4.1709104 4.1696897 4.1687055 4.1676817 4.166894 4.1660671 4.1654372 4.164886 4.1642957] | 0.5 | 45 | 3094.294
111 | [4.1839032 4.179769 4.1767373 4.1743751 4.172564 4.1712646 4.1698079 4.1687446 4.1677604 4.166894 4.1661458 4.1656342 4.164886 4.1643348] | 0.5 | 45 | 3092.925
112 | [4.1839819 4.1794147 4.17658 4.1743751 4.1724062 4.1710677 4.1698079 4.1686263 4.1677208 4.166894 4.1661458 4.1653981 4.1647286 4.1640987] | 0.5 | 45 | 3091.255
113 | [4.1838636 4.1794538 4.1765013 4.1740994 4.1723275 4.170989 4.1695323 4.1684299 4.1673665 4.1668549 4.1658311 4.1651616 4.1645713 4.1640592] | 0.5 | 45 | 3089.51
114 | [4.1839819 4.179533 4.1764617 4.1741781 4.1724458 4.170989 4.1695323 4.1685872 4.1674452 4.166697 4.1659493 4.1651225 4.1645317 4.1640592] | 0.5 | 45 | 3088.33
115 | [4.1839032 4.1793361 4.1762648 4.1740994 4.1722884 4.1707134 4.1694927 4.168272 4.1674061 4.1665006 4.1656342 4.1651225 4.1643744 4.1636653] | 0.5 | 45 | 3086.506
116 | [4.1838636 4.1795721 4.1765404 4.1742177 4.1724849 4.1708312 4.1695714 4.1685085 4.1674848 4.1666183 4.1658311 4.1650829 4.16465 4.1638231] | 0.5 | 45 | 3085.07
117 | [4.1839428 4.1794147 4.1764226 4.1741385 4.1722488 4.1708312 4.1694531 4.1685085 4.1673665 4.1665397 4.1658311 4.1650043 4.1644921 4.1639018] | 0.5 | 45 | 3083.474
118 | [4.1836672 4.1792178 4.1763434 4.1739421 4.1720519 4.1705556 4.1693354 4.1681933 4.1672091 4.1663823 4.1656342 4.1649256 4.1641774 4.1637836] | 0.5 | 45 | 3081.632
119 | [4.1838245 4.1793752 4.1764226 4.1739421 4.1721306 4.1705952 4.1693745 4.1681933 4.1672482 4.1663036 4.1655159 4.1648469 4.1642957 4.1637049] | 0.5 | 45 | 3080.446
120 | [4.1838245 4.1794147 4.1763043 4.1741781 4.1722093 4.1706738 4.1693745 4.168469 4.1672091 4.1665006 4.1657128 4.1649647 4.1643348 4.1636653] | 0.5 | 45 | 3079.02
121 | [4.1835489 4.1790605 4.1760678 4.1739025 4.1718946 4.1704378 4.1690202 4.1677995 4.1670122 4.1661067 4.1653585 4.1646104 4.1639018 4.1633506] | 0.5 | 45 | 3077.294
122 | [4.1837459 4.1792574 4.1760678 4.1740208 4.1722093 4.1706738 4.1693745 4.1681542 4.1671696 4.1661854 4.1656342 4.164886 4.1642957 4.1636262] | 0.5 | 45 | 3076.179
123 | [4.183785 4.1792178 4.1762257 4.1739421 4.1720915 4.1706347 4.1693354 4.1681933 4.1670518 4.1663427 4.1655555 4.164886 4.1642561 4.1636653] | 0.5 | 45 | 3074.533
124 | [4.1836672 4.1791391 4.1760678 4.1739421 4.1720128 4.1704769 4.1690598 4.1679964 4.1670518 4.1661458 4.1653981 4.1646891 4.1640592 4.1634293] | 0.5 | 45 | 3073.015
125 | [4.1833916 4.1790605 4.176147 4.1736665 4.1718159 4.17028 4.1690202 4.1678391 4.1669335 4.1659098 4.1651225 4.1644921 4.1640592 4.1632323] | 0.5 | 45 | 3071.955
126 | [4.183588 4.1791782 4.176147 4.1738238 4.171855 4.1703591 4.1692567 4.1678786 4.1670122 4.1661067 4.165319 4.1647286 4.1640201 4.1635079] | 0.5 | 45 | 3070.872
127 | [4.183588 4.1791782 4.176147 4.1738238 4.1718946 4.1703196 4.1690598 4.1680751 4.1669726 4.1661067 4.165319 4.16465 4.1639409 4.1633506] | 0.5 | 45 | 3069.163
128 | [4.1835093 4.1791391 4.1759501 4.1737452 4.1718159 4.17028 4.1689811 4.1679177 4.1668153 4.1659884 4.1652799 4.164453 4.1638231 4.1633897] | 0.5 | 45 | 3067.753
129 | [4.1833916 4.1790605 4.1759105 4.1736269 4.1717763 4.1701226 4.1689415 4.1677995 4.1667762 4.1657915 4.1650434 4.164453 4.1637444 4.1631141] | 0.5 | 45 | 3066.431
131 | [4.1836276 4.1792178 4.1762648 4.1739025 4.1720519 4.1705165 4.1692958 4.168036 4.1670518 4.1662641 4.1655159 4.1647286 4.1641378 4.1635079] | 0.5 | 45 | 3066.784
132 | [4.1833916 4.1790996 4.1758714 4.1735482 4.1718159 4.1701226 4.1686263 4.1677604 4.166697 4.1655946 4.1649647 4.1642165 4.1637049 4.1629176] | 0.5 | 45 | 3064.039
133 | [4.1834307 4.1791391 4.1760678 4.1735482 4.1717372 4.1702013 4.1688232 4.1677208 4.1665006 4.1658702 4.1649256 4.1643348 4.1635866 4.1629567] | 0.5 | 45 | 3062.365
134 | [4.1833124 4.1788239 4.1757135 4.1733117 4.1713433 4.1699653 4.1685476 4.1674061 4.1663427 4.1655555 4.1646104 4.1641378 4.1632323 4.1627994] | 0.5 | 45 | 3060.604
135 | [4.183352 4.1787453 4.1757922 4.1733117 4.1714616 4.1698079 4.1686263 4.1674452 4.1663036 4.1655159 4.1647286 4.1639409 4.1633506 4.1627207] | 0.5 | 45 | 3059.25
136 | [4.183352 4.1787848 4.1757922 4.1732726 4.1713433 4.169847 4.1684299 4.1673274 4.1663036 4.1654372 4.1645317 4.1639409 4.1631536 4.1624451] | 0.5 | 45 | 3057.835
137 | [4.183352 4.1787848 4.1757531 4.173233 4.1713433 4.1697683 4.1683507 4.1672482 4.1662641 4.165319 4.164453 4.1639018 4.1631141 4.1624451] | 0.5 | 45 | 3056.83
138 | [4.183352 4.1789818 4.1755562 4.1733117 4.1715007 4.1698866 4.1686263 4.1674061 4.1663823 4.1653981 4.1647677 4.1639805 4.1632323 4.1624842] | 0.5 | 45 | 3055.702
139 | [4.1834702 4.1788239 4.1759105 4.1733513 4.171658 4.1699653 4.1685872 4.1673274 4.1664214 4.1655946 4.16465 4.1640201 4.1632719 4.1626811] | 0.5 | 45 | 3054.585
140 | [4.1833124 4.1787062 4.1755166 4.1733909 4.1713037 4.1697683 4.1684299 4.1672878 4.1663036 4.165319 4.1645317 4.1637836 4.1631536 4.1624842] | 0.5 | 45 | 3053.221
141 | [4.1831551 4.1785879 4.1754775 4.172997 4.1711068 4.1696501 4.168272 4.1671305 4.1659493 4.1651616 4.1643744 4.1635475 4.162878 4.1621299] | 0.5 | 45 | 3051.741
142 | [4.1833916 4.1788635 4.1759105 4.1732726 4.1713824 4.1697288 4.1683903 4.1673665 4.166225 4.1652799 4.1644921 4.1637049 4.1631536 4.1625237] | 0.5 | 45 | 3050.986
143 | [4.1832337 4.178627 4.1755166 4.1731153 4.1712251 4.169611 4.1681933 4.1670518 4.1661067 4.1652403 4.1642957 4.1636262 4.1629567 4.1622872] | 0.5 | 45 | 3049.565
144 | [4.183352 4.1788635 4.1756349 4.1733117 4.1713824 4.1698079 4.168469 4.1672482 4.1661854 4.1654768 4.16465 4.1636653 4.1630354 4.1624451] | 0.5 | 45 | 3048.708
145 | [4.1832733 4.178627 4.1755958 4.173233 4.1712646 4.1696897 4.1681933 4.1670518 4.1659493 4.1651616 4.1644135 4.1636653 4.1629176 4.1622872] | 0.5 | 45 | 3047.217
146 | [4.1832733 4.1786666 4.1755166 4.1731939 4.1711464 4.1695323 4.1681933 4.1670909 4.1661854 4.1651225 4.1642561 4.1637049 4.1629963 4.1622481] | 0.5 | 45 | 3046.242
147 | [4.1830764 4.1785483 4.1753201 4.1729574 4.1709495 4.1693354 4.168036 4.166894 4.1659098 4.1648469 4.1640987 4.1632719 4.1627598 4.1620512] | 0.5 | 45 | 3044.918
148 | [4.183116 4.1785879 4.1753201 4.1731544 4.1710677 4.1693745 4.1681147 4.1670518 4.1659493 4.1650434 4.1640987 4.1635475 4.1627207 4.1621299] | 0.5 | 45 | 3043.87
149 | [4.1831551 4.1785092 4.1753201 4.1729183 4.1710677 4.169414 4.1679964 4.166697 4.1658702 4.1649647 4.1641774 4.1631932 4.1627598 4.1619725] | 0.5 | 45 | 3042.688
150 | [4.1828403 4.178194 4.1751232 4.1726818 4.1708312 4.1691384 4.1678786 4.1666579 4.1655159 4.1646104 4.1637444 4.1629176 4.1623664 4.161736 ] | 0.5 | 45 | 3041.326
151 | [4.1830368 4.1784697 4.1753592 4.1728787 4.1709104 4.169414 4.1679964 4.166697 4.1657524 4.1648469 4.1640987 4.1632719 4.1627207 4.1618543] | 0.5 | 45 | 3040.439
152 | [4.1828794 4.1783519 4.1751232 4.1726818 4.1707921 4.1692171 4.1677208 4.166461 4.1654372 4.1646104 4.1637836 4.1629176 4.1623664 4.1616573] | 0.5 | 45 | 3038.971
153 | [4.1829977 4.178391 4.1752806 4.1728787 4.1708708 4.1691775 4.1679573 4.166697 4.1656737 4.1648073 4.1640987 4.1631141 4.1625628 4.1618543] | 0.5 | 45 | 3038.287
154 | [4.182919 4.1785092 4.1752806 4.1728396 4.1709104 4.1692958 4.1680751 4.1667762 4.1657128 4.1647677 4.1639805 4.1631141 4.1624842 4.1620512] | 0.5 | 45 | 3037.298
155 | [4.182919 4.178391 4.175241 4.1727214 4.1707525 4.1691775 4.1677604 4.1665397 4.1655946 4.1645317 4.1637444 4.1629963 4.1623664 4.1617756] | 0.5 | 45 | 3036.093
157 | [4.1829581 4.1784306 4.1752806 4.1729574 4.1710281 4.1694927 4.1681147 4.1670122 4.1658702 4.1650829 4.1642561 4.1635079 4.162878 4.1623268] | 0.5 | 45 | 3036.566
158 | [4.1828403 4.1782336 4.1749263 4.1726818 4.1704769 4.1689811 4.167603 4.1664214 4.165319 4.1645713 4.1635475 4.162878 4.1621695 4.1614604] | 0.5 | 45 | 3033.66
159 | [4.182919 4.1782336 4.1751623 4.1727214 4.1705952 4.1690989 4.1675239 4.1663823 4.165319 4.1644135 4.1636262 4.162878 4.1619329 4.1615787] | 0.5 | 45 | 3032.459
160 | [4.1829581 4.1781154 4.1751232 4.1726427 4.1706738 4.1689415 4.1676421 4.1665397 4.1652799 4.1643744 4.1635866 4.1628385 4.1620908 4.1615396] | 0.5 | 45 | 3031.245
161 | [4.1828403 4.177958 4.1749263 4.1724062 4.1704769 4.1688232 4.1674848 4.1664214 4.1652012 4.1642957 4.1634688 4.1626811 4.1621299 4.1613817] | 0.5 | 45 | 3030.064
162 | [4.1827612 4.1782336 4.1749263 4.1724849 4.1707134 4.1689019 4.1674061 4.1662641 4.165319 4.1643348 4.1634688 4.162642 4.1620512 4.1614213] | 0.5 | 45 | 3028.952
163 | [4.1827221 4.1781549 4.174808 4.172564 4.1704378 4.1687446 4.1672482 4.1663036 4.1651225 4.1641774 4.1635079 4.1627207 4.1619329 4.1612244] | 0.5 | 45 | 3027.554
164 | [4.1826038 4.1778793 4.1746507 4.1722488 4.1701226 4.1685085 4.1671305 4.1659098 4.1648073 4.1639805 4.1631932 4.1624451 4.1616573 4.1609883] | 0.5 | 45 | 3026.341
165 | [4.1827221 4.1781154 4.1749654 4.1723275 4.1704769 4.1687841 4.1673274 4.1663036 4.1650829 4.1642165 4.1633897 4.1627207 4.1619329 4.1611848] | 0.5 | 45 | 3025.725
166 | [4.1828008 4.1781549 4.1748867 4.1724062 4.1705952 4.1687841 4.1674452 4.1662641 4.1651616 4.1641774 4.1634293 4.1626811 4.1619329 4.1614213] | 0.5 | 45 | 3024.875
167 | [4.1826825 4.1779971 4.1746507 4.1723275 4.1702409 4.1685085 4.1671696 4.1658702 4.1648469 4.1639018 4.163075 4.1623268 4.1616573 4.161067 ] | 0.5 | 45 | 3023.535
168 | [4.1827221 4.1781154 4.1748867 4.1724062 4.1703982 4.1687055 4.1672878 4.1659884 4.1649647 4.1640987 4.1632323 4.1623664 4.1618152 4.1611061] | 0.5 | 45 | 3022.886
169 | [4.1827221 4.177958 4.174808 4.1722093 4.17028 4.1685872 4.1672091 4.1659098 4.1649256 4.1641378 4.1631141 4.1626024 4.1618152 4.1609488] | 0.5 | 45 | 3021.6
170 | [4.1826434 4.1779184 4.1747293 4.1721702 4.1703591 4.1686659 4.1671305 4.1659098 4.1648073 4.1639018 4.163311 4.1623664 4.1617756 4.1609883] | 0.5 | 45 | 3020.474
171 | [4.1826038 4.1780367 4.1747293 4.1722884 4.1702013 4.1686263 4.1670518 4.166028 4.1648469 4.1638622 4.1631536 4.1623268 4.1615396 4.1609488] | 0.5 | 45 | 3019.543
172 | [4.1826038 4.1780367 4.1746111 4.1722093 4.1701622 4.1685872 4.1671696 4.1658311 4.1649647 4.1640987 4.1631932 4.1623664 4.161736 4.1609883] | 0.5 | 45 | 3018.603
173 | [4.1825252 4.1778007 4.1744933 4.1720915 4.1700439 4.1683903 4.1671305 4.1657915 4.1648469 4.1638231 4.1630354 4.1620908 4.1614213 4.1609488] | 0.5 | 45 | 3017.652
174 | [4.1826825 4.1780367 4.1748476 4.1723275 4.1701622 4.168469 4.1672091 4.1658702 4.1649647 4.1639018 4.1629963 4.1622481 4.1616182 4.1609883] | 0.5 | 45 | 3016.937
175 | [4.1826434 4.1778793 4.1746507 4.1720915 4.1698866 4.1685476 4.1670518 4.1657524 4.1648469 4.1637049 4.1628385 4.1622086 4.1615396 4.1607914] | 0.5 | 45 | 3015.599
176 | [4.1825252 4.1778398 4.174572 4.1720519 4.1700439 4.1683507 4.1670909 4.1657915 4.1647286 4.1637444 4.162878 4.1622872 4.1615396 4.1609488] | 0.5 | 45 | 3014.562
177 | [4.1826038 4.1778398 4.1746507 4.1720519 4.1700835 4.1685872 4.1671696 4.1658702 4.1647677 4.1638622 4.1630354 4.1623268 4.1616969 4.161067 ] | 0.5 | 45 | 3014.142
178 | [4.1825252 4.1778398 4.1746507 4.1721306 4.1702013 4.168469 4.1670909 4.1659098 4.1648073 4.1638622 4.1629176 4.1622872 4.1616182 4.1609092] | 0.5 | 45 | 3013.266
179 | [4.1824856 4.1778793 4.1744933 4.1719732 4.1700439 4.1684299 4.166894 4.1657128 4.1646104 4.1637444 4.1627598 4.1621695 4.1615396 4.1608305] | 0.5 | 45 | 3012.026
180 | [4.1824856 4.1776824 4.1744142 4.1719732 4.1701226 4.1681933 4.166894 4.1656342 4.1644921 4.1637836 4.1626811 4.1618938 4.161303 4.1606731] | 0.5 | 45 | 3011.121
181 | [4.1823282 4.1776824 4.1744142 4.1720128 4.1699257 4.168272 4.1668153 4.1655555 4.1645317 4.1634688 4.1627207 4.1620908 4.1613426 4.1605158] | 0.5 | 45 | 3010.057
183 | [4.1824856 4.1776824 4.1744537 4.1719732 4.1700439 4.1683903 4.1670122 4.1657524 4.1646891 4.1637049 4.1627994 4.1621695 4.1612639 4.1606336] | 0.5 | 45 | 3010.293
184 | [4.1823678 4.1776824 4.1745324 4.1719732 4.1698079 4.1681933 4.166697 4.1655159 4.164453 4.1634293 4.1626024 4.1618543 4.1611457 4.1605158] | 0.5 | 45 | 3008.674
185 | [4.1825252 4.1776428 4.174572 4.171855 4.1699257 4.1681933 4.1667366 4.1655159 4.1644135 4.1635475 4.1627598 4.1619329 4.1613426 4.1604762] | 0.5 | 45 | 3007.473
186 | [4.1824465 4.1776824 4.1742964 4.1718159 4.1696501 4.168036 4.1665006 4.1654372 4.1643348 4.1633506 4.1624451 4.1615787 4.161067 4.1603975] | 0.5 | 45 | 3006.177
187 | [4.18221 4.1775641 4.1742177 4.1717763 4.1696897 4.168036 4.1665792 4.1653585 4.1642957 4.1633506 4.1624842 4.1616969 4.1611848 4.1604762] | 0.5 | 45 | 3005.182
188 | [4.1823282 4.1774855 4.1742177 4.1716189 4.1694531 4.1677604 4.1663036 4.1651616 4.1640201 4.1630354 4.1622086 4.1615396 4.1609092 4.1600823] | 0.5 | 45 | 3004.288
189 | [4.1823282 4.177525 4.1740994 4.1716976 4.169611 4.1679177 4.1665006 4.1653585 4.1642561 4.1632323 4.1624055 4.161736 4.1608701 4.1602006] | 0.5 | 45 | 3003.632
190 | [4.1822891 4.1775641 4.1742177 4.1715794 4.1695714 4.1679177 4.1665397 4.165319 4.1643744 4.163311 4.1623268 4.161736 4.1609092 4.1604371] | 0.5 | 45 | 3002.595
191 | [4.1821709 4.1773281 4.1740208 4.1715403 4.1694531 4.1678391 4.1665006 4.1651616 4.1640987 4.1632719 4.1622481 4.1614604 4.1609488 4.1602793] | 0.5 | 45 | 2984.886
192 | [4.1820526 4.1772494 4.1739812 4.1713037 4.1692171 4.1675634 4.1662641 4.1650043 4.1638231 4.1628385 4.1621695 4.1613426 4.1606731 4.1600432] | 0.5 | 45 | 3000.655
193 | [4.1823678 4.177525 4.1742964 4.1718159 4.1698866 4.1680751 4.166697 4.1652403 4.164453 4.163311 4.1624842 4.1616182 4.161067 4.1604762] | 0.5 | 45 | 3000.398
194 | [4.1820922 4.1774068 4.1740994 4.1715007 4.169611 4.1677995 4.1665792 4.1650043 4.1640987 4.1631141 4.1622872 4.1615396 4.1607914 4.1602006] | 0.5 | 45 | 2999.17
195 | [4.18221 4.1773672 4.1740599 4.171658 4.1697288 4.1678786 4.1664214 4.1651616 4.1641774 4.1632323 4.1623268 4.1614604 4.1608701 4.1602793] | 0.5 | 45 | 2998.568
196 | [4.18221 4.1773281 4.1739025 4.171422 4.1693745 4.1677208 4.1663036 4.1650043 4.1639409 4.1629963 4.1619725 4.1613817 4.1605945 4.1600823] | 0.5 | 45 | 2997.362
197 | [4.18221 4.1776428 4.1741385 4.171658 4.1696897 4.1679573 4.166461 4.1652012 4.1642957 4.1632719 4.1623664 4.1616573 4.1609092 4.1603189] | 0.5 | 45 | 2997.211
198 | [4.1821709 4.1773672 4.1740599 4.1715794 4.1695323 4.1678391 4.1663823 4.1651225 4.1639805 4.1629963 4.1623664 4.1615396 4.1608305 4.1601219] | 0.5 | 45 | 2995.971
199 | [4.18221 4.1773281 4.1738629 4.1713433 4.169414 4.1676421 4.166225 4.1649647 4.1638622 4.1629567 4.1622872 4.1615 4.1608305 4.1599646] | 0.5 | 45 | 2995.094
200 | [4.1821313 4.1770916 4.1739421 4.1714616 4.1693745 4.1675634 4.166225 4.1649647 4.1638622 4.1629963 4.1621299 4.161303 4.1605945 4.1600823] | 0.5 | 45 | 2994.088
201 | [4.1822495 4.1773672 4.1739421 4.1716189 4.169414 4.1677604 4.166225 4.1651616 4.1640201 4.163075 4.1623664 4.1614213 4.1607914 4.1602006] | 0.5 | 45 | 2993.559
202 | [4.1822891 4.1774068 4.1740994 4.1715794 4.1694927 4.1678391 4.1663823 4.1652012 4.1641378 4.1631141 4.1623664 4.1615 4.1608701 4.1601615] | 0.5 | 45 | 2992.818
203 | [4.18221 4.1774855 4.1740208 4.1715403 4.1695323 4.1677995 4.166461 4.1650434 4.1640987 4.1631932 4.1623268 4.1614604 4.1607914 4.1601615] | 0.5 | 45 | 2992.37
204 | [4.1821709 4.1773281 4.1738238 4.171422 4.1694531 4.1676421 4.1661854 4.1649647 4.1638231 4.162878 4.1620512 4.1612639 4.1606336 4.159925 ] | 0.5 | 45 | 2991.45
205 | [4.1820135 4.1772494 4.1739812 4.1713433 4.1692958 4.1676817 4.1662641 4.1649256 4.1638622 4.162878 4.1619329 4.1612244 4.1607127 4.1600037] | 0.5 | 45 | 2990.182
206 | [4.1820526 4.1772885 4.1740599 4.1713824 4.1694531 4.1677995 4.1663036 4.1650043 4.1638231 4.1629176 4.1621695 4.161303 4.1606731 4.1600432] | 0.5 | 45 | 2989.532
207 | [4.1821709 4.1772885 4.1738238 4.171422 4.1692171 4.1676421 4.1663427 4.1649647 4.1637444 4.1629176 4.1622086 4.1613817 4.1607127 4.1600432] | 0.5 | 45 | 2988.671
209 | [4.1816983 4.1768556 4.17343 4.1708312 4.1687055 4.1669726 4.1654768 4.1639805 4.163075 4.1620512 4.1611061 4.160358 4.1594524 4.1589012] | 0.5 | 45 | 2987.112
210 | [4.1820135 4.1772494 4.1739025 4.1712646 4.1692567 4.1675634 4.1661854 4.1649647 4.1637836 4.162642 4.1619725 4.1612244 4.1604371 4.1598463] | 0.5 | 45 | 2987.727
211 | [4.1820922 4.1772099 4.1737452 4.1713037 4.1692171 4.1675239 4.1661067 4.1646891 4.1636653 4.162642 4.1618938 4.1611848 4.1604762 4.1597281] | 0.5 | 45 | 2986.039
212 | [4.1818953 4.1770916 4.1736269 4.1711464 4.1691384 4.1674061 4.1659493 4.1646104 4.1635079 4.1625628 4.1616969 4.1609883 4.1603189 4.1596103] | 0.5 | 45 | 2984.904
213 | [4.1820135 4.1771703 4.1738629 4.171186 4.1693354 4.167603 4.1660671 4.1649647 4.1638231 4.1627598 4.1621299 4.1612639 4.1604762 4.159925 ] | 0.5 | 45 | 2984.257
214 | [4.1818953 4.1771312 4.1736665 4.1711464 4.1690202 4.1672878 4.1659098 4.1646104 4.1634688 4.1626811 4.1618152 4.1609883 4.1601219 4.1596889] | 0.5 | 45 | 2983.371
215 | [4.1820526 4.1772099 4.1738629 4.171186 4.1691775 4.1674452 4.1659884 4.1648469 4.1636653 4.1627598 4.1619725 4.161067 4.1604762 4.1597676] | 0.5 | 45 | 2983.187
216 | [4.1818953 4.1770525 4.1738238 4.1711464 4.1690598 4.1672091 4.1657524 4.1646891 4.1635475 4.1624842 4.1616969 4.1609883 4.1603975 4.1596103] | 0.5 | 45 | 2982.28
217 | [4.1818953 4.1771312 4.1737843 4.1710281 4.1691775 4.1673665 4.1659884 4.1647286 4.1635475 4.1627994 4.1618152 4.1610274 4.160358 4.1596494] | 0.5 | 45 | 2981.091
218 | [4.1817379 4.1768947 4.1735086 4.1709104 4.1688232 4.1671696 4.1656342 4.1644135 4.1632719 4.1624842 4.1615787 4.1609092 4.1601615 4.1595707] | 0.5 | 45 | 2979.939
219 | [4.1818557 4.1770916 4.1736665 4.1710677 4.1690598 4.1674061 4.1658311 4.1645713 4.1635866 4.1625237 4.161736 4.1608701 4.1603189 4.1595707] | 0.5 | 45 | 2979.492
220 | [4.1818557 4.1770129 4.1738629 4.1710677 4.1690202 4.1673274 4.1659884 4.16465 4.1635475 4.1626024 4.161736 4.1609488 4.1602006 4.1595707] | 0.5 | 45 | 2978.645
221 | [4.181777 4.1769738 4.17343 4.1710281 4.1689019 4.1673274 4.1656737 4.1643348 4.1634688 4.1625237 4.1615787 4.1609883 4.1601219 4.1595311] | 0.5 | 45 | 2977.833
222 | [4.1820135 4.1769342 4.1737452 4.1711464 4.1690989 4.1674061 4.1659098 4.1646104 4.1636653 4.1625237 4.1617756 4.1610274 4.1603189 4.1595311] | 0.5 | 45 | 2977.183
223 | [4.181777 4.1768947 4.1735086 4.1710677 4.1689019 4.1673274 4.1659098 4.1644921 4.1633897 4.1624055 4.1616969 4.1607914 4.1601615 4.1595707] | 0.5 | 45 | 2976.409
224 | [4.1818166 4.1769342 4.1735873 4.170989 4.1690202 4.1674061 4.1658311 4.1644921 4.1635866 4.1625237 4.1616573 4.1608701 4.1602006 4.1596103] | 0.5 | 45 | 2976.001
225 | [4.1818166 4.1768556 4.1735086 4.1709495 4.1688628 4.1670909 4.1659098 4.1643744 4.1634293 4.1625628 4.1616182 4.1607914 4.1602402 4.1594133] | 0.5 | 45 | 2975.096
226 | [4.1816983 4.1770129 4.1736269 4.1710281 4.1688628 4.1672091 4.1658702 4.1645713 4.1633897 4.1625628 4.1616182 4.1608701 4.1601615 4.1596103] | 0.5 | 45 | 2974.486
227 | [4.1816983 4.1767769 4.1735482 4.1710281 4.1689811 4.1671696 4.1657128 4.1645317 4.1634688 4.1624842 4.1615 4.1607127 4.1601615 4.1593738] | 0.5 | 45 | 2973.43
228 | [4.1815801 4.176816 4.1734695 4.170989 4.1687055 4.1670518 4.1655555 4.1643744 4.1632719 4.1622872 4.1614213 4.1605158 4.1600037 4.1592555] | 0.5 | 45 | 2972.573
229 | [4.1816587 4.1767373 4.1735873 4.1707525 4.1687841 4.1670518 4.1655555 4.1642957 4.1631932 4.1622481 4.1614604 4.1607518 4.1600037 4.1592164] | 0.5 | 45 | 2971.706
230 | [4.181541 4.1767373 4.17343 4.1707921 4.1688232 4.1670518 4.1655555 4.1643744 4.1631932 4.1622481 4.1612639 4.1606731 4.1598859 4.1593347] | 0.5 | 45 | 2970.975
231 | [4.181777 4.1768556 4.1733117 4.1707134 4.1687841 4.1671305 4.1656342 4.1643744 4.163075 4.1623268 4.1614213 4.1606731 4.1600037 4.1592555] | 0.5 | 45 | 2970.187
232 | [4.1816587 4.1767769 4.1735086 4.1709495 4.1687841 4.1671696 4.1657128 4.164453 4.1633506 4.1622481 4.1615787 4.1607127 4.1600037 4.1592951] | 0.5 | 45 | 2969.553
233 | [4.1816587 4.1766982 4.1733117 4.1708708 4.1687841 4.166894 4.1655159 4.1643348 4.1631932 4.1623268 4.1613426 4.1605945 4.1598067 4.1592555] | 0.5 | 45 | 2968.887
235 | [4.1815014 4.1766586 4.1733117 4.1708708 4.1686263 4.1669335 4.1652403 4.1640987 4.162878 4.1619725 4.1611457 4.1602402 4.1596889 4.1589408] | 0.5 | 45 | 2968.724
236 | [4.1813045 4.1765404 4.1730757 4.1705556 4.168469 4.1667762 4.1652012 4.1640987 4.1627994 4.1617756 4.1609883 4.1602402 4.1595707 4.1587834] | 0.5 | 45 | 2967.2
237 | [4.1816983 4.1767373 4.1733117 4.1708312 4.1685872 4.1669726 4.1653585 4.1640987 4.1630354 4.1620908 4.1612244 4.1605549 4.1596103 4.1590195] | 0.5 | 45 | 2966.588
238 | [4.1813831 4.1765404 4.1731939 4.1705952 4.1684299 4.1669335 4.165319 4.1640987 4.1629176 4.1619725 4.1611457 4.1603189 4.1596494 4.159059 ] | 0.5 | 45 | 2965.623
239 | [4.1816587 4.1767373 4.1735086 4.1708708 4.1687841 4.1672091 4.1657915 4.1645713 4.1634688 4.1625237 4.1616573 4.1609883 4.1603189 4.1596494] | 0.5 | 45 | 2965.738
240 | [4.181344 4.1762648 4.1730757 4.1703591 4.1683116 4.1666579 4.1651616 4.1639018 4.1627598 4.1618543 4.1607914 4.1600037 4.1594133 4.1588225] | 0.5 | 45 | 2963.861
241 | [4.1811867 4.1764226 4.1729183 4.1703196 4.168272 4.1665397 4.1651616 4.1638622 4.1627207 4.1618152 4.1609883 4.1600432 4.159492 4.1588621] | 0.5 | 45 | 2962.941
242 | [4.1814623 4.1766191 4.173233 4.1707134 4.1686263 4.1668549 4.1654372 4.1640987 4.1629963 4.1620512 4.1611061 4.160358 4.1596494 4.1589799] | 0.5 | 45 | 2962.485
243 | [4.1814623 4.1766982 4.1731939 4.1706347 4.168469 4.1668549 4.1653585 4.1640201 4.1631536 4.1620908 4.161303 4.160358 4.1596494 4.1591768] | 0.5 | 45 | 2962.04
244 | [4.1813831 4.1764226 4.1730361 4.1705556 4.1684299 4.1665397 4.1651616 4.1640201 4.1627994 4.1618152 4.161067 4.1602402 4.1596103 4.1588225] | 0.5 | 45 | 2960.8
245 | [4.181541 4.17658 4.1730757 4.1706738 4.1684299 4.1667762 4.1652403 4.1639018 4.1629176 4.1620908 4.1610274 4.1603189 4.1596103 4.1589012] | 0.5 | 45 | 2960.371
246 | [4.1811867 4.176383 4.172997 4.1703196 4.1683116 4.1665792 4.1650043 4.1637836 4.1627207 4.1618152 4.1608305 4.159925 4.1594524 4.1586256] | 0.5 | 45 | 2959.419
247 | [4.1813831 4.1763434 4.172997 4.1704769 4.1683903 4.1666579 4.1652403 4.1639409 4.162878 4.1619329 4.161067 4.1600823 4.1594133 4.1589012] | 0.5 | 45 | 2958.924
248 | [4.1813045 4.1765404 4.1730361 4.1704378 4.1683903 4.1665397 4.1652012 4.1639409 4.1627598 4.1617756 4.1608701 4.1601615 4.1596103 4.1589012] | 0.5 | 45 | 2958.067
249 | [4.1813831 4.1765013 4.1731544 4.1705556 4.1683903 4.166697 4.1651225 4.1638622 4.162878 4.1618543 4.1610274 4.1602006 4.1595707 4.1589012] | 0.5 | 45 | 2957.523
250 | [4.1813831 4.176383 4.1730361 4.1705165 4.1683903 4.1666183 4.1651616 4.1639018 4.1626811 4.1618543 4.1608701 4.1601219 4.1594524 4.1587439] | 0.5 | 45 | 2956.768
251 | [4.1814227 4.1764617 4.1731544 4.1705165 4.1684299 4.1665006 4.1650434 4.1638622 4.1626811 4.161736 4.1609883 4.1602402 4.1594133 4.1589012] | 0.5 | 45 | 2956.143
252 | [4.1811075 4.176147 4.1729574 4.1701622 4.1683116 4.1664214 4.1651225 4.1638231 4.1625237 4.1616573 4.1606336 4.1599646 4.1593347 4.1587043] | 0.5 | 45 | 2955.383
253 | [4.1812258 4.1763434 4.172997 4.1702409 4.1683507 4.1666183 4.1649647 4.1638622 4.1626811 4.1618543 4.1607518 4.1600823 4.1594524 4.1586652] | 0.5 | 45 | 2954.66
254 | [4.1812654 4.1763043 4.1729574 4.1702409 4.168272 4.1665006 4.1650043 4.1636262 4.1624842 4.1616182 4.1606731 4.1599646 4.1591768 4.1585865] | 0.5 | 45 | 2953.655
255 | [4.1813045 4.1763434 4.1728787 4.1703196 4.1681542 4.1663823 4.1650829 4.1637444 4.1626811 4.1615787 4.1607518 4.1600037 4.1593738 4.1586256] | 0.5 | 45 | 2953.129
256 | [4.1813045 4.1763043 4.1730361 4.1704769 4.1683116 4.166461 4.1650043 4.1637444 4.1627994 4.1617756 4.1608305 4.1600823 4.1593347 4.1587043] | 0.5 | 45 | 2952.552
257 | [4.1811471 4.1760678 4.1727214 4.1703591 4.1681147 4.1663427 4.1649256 4.1636262 4.1624842 4.1615787 4.1605158 4.1598463 4.1592555 4.1585469] | 0.5 | 45 | 2951.658
258 | [4.1812258 4.1761861 4.1728396 4.1701622 4.1680751 4.1663036 4.1648469 4.1634688 4.1623664 4.1613817 4.1606336 4.1598859 4.1591377 4.1584682] | 0.5 | 45 | 2950.852
259 | [4.1809502 4.1760678 4.1726427 4.1700439 4.1679573 4.1661067 4.1647677 4.1635079 4.1623268 4.1613426 4.1605549 4.1597281 4.1589799 4.1584287] | 0.5 | 45 | 2949.908
261 | [4.1811471 4.1760678 4.1729183 4.1701622 4.1677995 4.1661854 4.1648469 4.1633506 4.1622872 4.1613817 4.160358 4.1596889 4.1590195 4.1583109] | 0.5 | 45 | 2950.215
262 | [4.1809897 4.1760678 4.1726427 4.1701622 4.1679573 4.1661458 4.1647677 4.1634293 4.1621695 4.1613426 4.1604762 4.1596103 4.1589799 4.1581531] | 0.5 | 45 | 2948.671
263 | [4.1811867 4.1760287 4.1726818 4.1702013 4.1679177 4.1661458 4.1647286 4.1635866 4.1622086 4.1612244 4.1602793 4.1596103 4.1589012 4.158114 ] | 0.5 | 45 | 2947.445
264 | [4.1810684 4.176147 4.1726031 4.1699257 4.1679573 4.1661458 4.16465 4.1633897 4.1623268 4.1611061 4.1603189 4.1595707 4.1589799 4.1582713] | 0.5 | 45 | 2946.407
265 | [4.1811471 4.176147 4.1725245 4.1700835 4.168036 4.1661458 4.1648073 4.1634688 4.1623664 4.1612639 4.160358 4.1595707 4.1589408 4.1582713] | 0.5 | 45 | 2945.615
266 | [4.1810684 4.1760678 4.1726427 4.1700439 4.1678786 4.1661458 4.1647286 4.1634293 4.1623268 4.1614213 4.1604371 4.1596103 4.1589408 4.15835 ] | 0.5 | 45 | 2944.819
267 | [4.1809111 4.1760287 4.1726818 4.1700044 4.1679177 4.1662641 4.1646891 4.1633897 4.1622872 4.1613426 4.1604371 4.1595707 4.1588621 4.1583109] | 0.5 | 45 | 2944.103
268 | [4.1811075 4.1762257 4.1727605 4.1701622 4.168036 4.1663427 4.1648469 4.1634688 4.1624055 4.1613426 4.1605549 4.1598067 4.1589408 4.1585078] | 0.5 | 45 | 2943.675
269 | [4.1810684 4.1760678 4.1725245 4.1700044 4.1677995 4.166028 4.1646104 4.163311 4.1622481 4.1612244 4.1603975 4.1596103 4.1589012 4.1580744] | 0.5 | 45 | 2942.604
270 | [4.1810288 4.176147 4.1726031 4.1699653 4.1679177 4.1661067 4.16465 4.1633506 4.1621695 4.1613817 4.1605158 4.1595311 4.1589012 4.1582322] | 0.5 | 45 | 2941.87
271 | [4.1810288 4.1761074 4.1726818 4.1700439 4.1678391 4.1661067 4.1647286 4.1634688 4.1622481 4.161303 4.1602793 4.1595311 4.1588225 4.1581926] | 0.5 | 45 | 2941.233
272 | [4.1809111 4.1760287 4.172564 4.1700044 4.1678786 4.1659493 4.1645713 4.1634688 4.1620908 4.1612639 4.1601219 4.159492 4.1587439 4.158114 ] | 0.5 | 45 | 2940.388
273 | [4.1808715 4.1760287 4.1726031 4.1698079 4.1677604 4.1659884 4.1645713 4.1631932 4.1620116 4.161067 4.1600823 4.159492 4.1586652 4.1579957] | 0.5 | 45 | 2939.541
274 | [4.1810288 4.1759501 4.1725245 4.169847 4.1676421 4.166028 4.1644135 4.1631141 4.1620908 4.161067 4.1601219 4.1593738 4.1587043 4.1579566] | 0.5 | 45 | 2938.703
275 | [4.1807928 4.1758714 4.1724458 4.169847 4.1677208 4.1658311 4.1643348 4.1632719 4.1619725 4.1610274 4.1602793 4.1593347 4.1585078 4.1579566] | 0.5 | 45 | 2938.007
276 | [4.1807141 4.1757531 4.1722884 4.1696501 4.1674848 4.1657524 4.1642957 4.1630354 4.1618152 4.1609488 4.1600037 4.1592555 4.1585078 4.1577201] | 0.5 | 45 | 2937.315
277 | [4.1807141 4.1758318 4.1724062 4.1697288 4.1675634 4.1657524 4.1643348 4.1629567 4.1618543 4.1608701 4.1600037 4.1593738 4.1585078 4.1578774] | 0.5 | 45 | 2936.615
278 | [4.1806746 4.1756744 4.1722488 4.1697683 4.1675634 4.1658702 4.1643348 4.163075 4.1618152 4.1608305 4.1600037 4.1592164 4.1585078 4.1577988] | 0.5 | 45 | 2936.052
279 | [4.1807532 4.1757922 4.1724458 4.169847 4.1676421 4.1658702 4.1644921 4.163075 4.1620116 4.1610274 4.1601615 4.1592164 4.1585865 4.1579566] | 0.5 | 45 | 2935.388
280 | [4.1808715 4.1757922 4.1724458 4.1699257 4.1675634 4.1659493 4.1644135 4.1632323 4.1619725 4.1609488 4.1602402 4.1592951 4.1585469 4.157917 ] | 0.5 | 45 | 2934.74
281 | [4.1808715 4.1759105 4.1724458 4.1698079 4.167603 4.1657524 4.1643348 4.1629567 4.1618938 4.1609092 4.1600823 4.1592555 4.1585865 4.1578774] | 0.5 | 45 | 2933.883
282 | [4.1807928 4.1758714 4.1722488 4.1696897 4.1674452 4.1657128 4.1642957 4.1629963 4.161736 4.1608305 4.1599646 4.1591377 4.1585078 4.1577597] | 0.5 | 45 | 2933.253
283 | [4.1807532 4.1757922 4.1722884 4.1696897 4.167603 4.1657915 4.1642165 4.1630354 4.1618543 4.1607518 4.159925 4.159059 4.1585469 4.1577201] | 0.5 | 45 | 2932.559
284 | [4.1806746 4.1755562 4.1724062 4.1696501 4.1674848 4.1656342 4.1641378 4.1631536 4.1619725 4.1608701 4.1599646 4.1590981 4.1584682 4.1576414] | 0.5 | 45 | 2931.737
285 | [4.1807141 4.1757531 4.1721702 4.1695323 4.1674452 4.1656342 4.1642561 4.162878 4.161736 4.1607518 4.1598859 4.159059 4.1582322 4.1577597] | 0.5 | 45 | 2930.893
287 | [4.1807532 4.1757531 4.1721306 4.1696501 4.1674848 4.1656342 4.1641378 4.1629176 4.1617756 4.1607127 4.1597676 4.1589799 4.1583109 4.1575627] | 0.5 | 45 | 2931.18
288 | [4.1805959 4.1756349 4.1722093 4.1696501 4.1674061 4.1656342 4.1640987 4.1628385 4.1616182 4.1608305 4.1597676 4.1589408 4.1582713 4.1576414] | 0.5 | 45 | 2929.556
289 | [4.1806355 4.1756744 4.1720128 4.1693745 4.1673274 4.1655555 4.1640201 4.1626811 4.1616969 4.1605945 4.1597281 4.1588621 4.1581531 4.1574054] | 0.5 | 45 | 2928.219
290 | [4.1805563 4.1755166 4.1720519 4.1694531 4.1672091 4.1653981 4.1639805 4.162642 4.1614604 4.1605945 4.1596494 4.1587834 4.1578774 4.1574841] | 0.5 | 45 | 2927.114
291 | [4.1806746 4.1757531 4.1722093 4.1694531 4.1673665 4.1655946 4.1640987 4.1628385 4.161736 4.1608701 4.1598463 4.1589799 4.1583109 4.1575627] | 0.5 | 45 | 2926.733
292 | [4.1805172 4.1756349 4.1721702 4.1695323 4.1674452 4.1655946 4.1640592 4.1627207 4.1616573 4.1605945 4.1598067 4.1589408 4.1581531 4.1575627] | 0.5 | 45 | 2925.971
293 | [4.1805563 4.1753592 4.1721702 4.169414 4.1673665 4.1654768 4.1640201 4.1626811 4.1615 4.1605158 4.1597281 4.1589012 4.1581531 4.1574841] | 0.5 | 45 | 2925.115
294 | [4.1804776 4.1755166 4.1720128 4.1693745 4.1671305 4.1655555 4.1640592 4.162642 4.1615787 4.1605945 4.1596494 4.1589799 4.1580744 4.1573262] | 0.5 | 45 | 2924.449
295 | [4.1804776 4.1753988 4.1719337 4.1693354 4.1671305 4.1652799 4.1639018 4.1625237 4.1614604 4.1603975 4.1595311 4.1585469 4.157917 4.1573262] | 0.5 | 45 | 2923.462
296 | [4.1804776 4.1754775 4.171855 4.1691384 4.1670122 4.1652799 4.1637444 4.1624842 4.1613426 4.1603975 4.1594524 4.1585078 4.1578383 4.1572475] | 0.5 | 45 | 2922.515
297 | [4.1804385 4.1753201 4.171855 4.1691775 4.1671305 4.1652799 4.1637049 4.1624451 4.1612244 4.160358 4.1595311 4.1585078 4.1577988 4.1572084] | 0.5 | 45 | 2921.678
298 | [4.1804776 4.1755166 4.1720915 4.1693745 4.1671696 4.1653585 4.1638622 4.1626811 4.1614604 4.1603975 4.1594524 4.1587043 4.158114 4.1573262] | 0.5 | 45 | 2921.086
299 | [4.1804776 4.1754379 4.1719732 4.1691775 4.1671305 4.165319 4.1638231 4.1624451 4.1613426 4.1604371 4.1594133 4.1587439 4.157917 4.1573262] | 0.5 | 45 | 2920.179
300 | [4.1804776 4.1754379 4.1719732 4.1693354 4.1671696 4.1653981 4.1639018 4.1625237 4.1613817 4.1604371 4.1594133 4.1585865 4.157917 4.1574054] | 0.5 | 45 | 2919.616
301 | [4.1804385 4.1752019 4.1719337 4.1691775 4.1671305 4.1652403 4.1637836 4.1625237 4.1613426 4.160358 4.1593347 4.1586256 4.1578774 4.1572084] | 0.5 | 45 | 2918.817
302 | [4.1806355 4.1754775 4.1720519 4.1690989 4.1670909 4.1653981 4.1637836 4.162642 4.1615396 4.1604371 4.1594133 4.1587043 4.1579957 4.1574054] | 0.5 | 45 | 2918.071
303 | [4.1802416 4.1753201 4.1717372 4.1690989 4.1669335 4.1652012 4.1635866 4.1624055 4.1613817 4.160358 4.1591768 4.1585865 4.1577597 4.1571298] | 0.5 | 45 | 2916.986
304 | [4.1803598 4.175241 4.1718946 4.1692171 4.1668549 4.1652403 4.1636262 4.1622872 4.1612244 4.1602793 4.1594524 4.1586652 4.1579957 4.1572084] | 0.5 | 45 | 2916.437
305 | [4.1803989 4.1754775 4.1719337 4.1692171 4.1670518 4.1652403 4.1637836 4.1624451 4.161303 4.1602402 4.1593347 4.1585078 4.1577597 4.1571689] | 0.5 | 45 | 2915.699
306 | [4.1803598 4.1753988 4.171855 4.1691775 4.1670518 4.1651225 4.1638622 4.1624451 4.1614213 4.1603189 4.1593347 4.1585469 4.1578774 4.1571298] | 0.5 | 45 | 2915.061
307 | [4.1802416 4.1752806 4.1717763 4.1690598 4.166697 4.1651225 4.1635475 4.1624055 4.1611848 4.1603189 4.1591768 4.1583896 4.1576414 4.1570115] | 0.5 | 45 | 2913.91
308 | [4.1802416 4.1751232 4.1716976 4.1689811 4.1667366 4.1650829 4.1634688 4.1622086 4.1611061 4.1600823 4.1590981 4.15835 4.1576414 4.1569719] | 0.5 | 45 | 2913.061
309 | [4.1803598 4.1753201 4.171855 4.1691384 4.1670909 4.1652403 4.1637836 4.1624842 4.161303 4.1601219 4.1592164 4.1584287 4.1576414 4.1571298] | 0.5 | 45 | 2912.672
310 | [4.1803203 4.1751623 4.1716189 4.1689415 4.166894 4.1649256 4.1635079 4.1621695 4.1610274 4.1600037 4.1590981 4.1582713 4.1574445 4.1568933] | 0.5 | 45 | 2911.53
311 | [4.180202 4.1753201 4.1716976 4.1690202 4.1667762 4.1650043 4.1635079 4.1622086 4.1611457 4.1601615 4.1591377 4.15835 4.1575232 4.1568933] | 0.5 | 45 | 2910.908
313 | [4.1802416 4.175241 4.1716976 4.1689415 4.166894 4.1651225 4.1636262 4.1622481 4.1611061 4.1601219 4.1590981 4.1583896 4.1575627 4.1569719] | 0.5 | 45 | 2911.217
314 | [4.1802416 4.175241 4.1717372 4.1690989 4.1668549 4.1652012 4.1635079 4.1622086 4.1611457 4.1601219 4.159059 4.1583896 4.1577597 4.1570115] | 0.5 | 45 | 2909.751
315 | [4.180202 4.1751623 4.1717372 4.1690598 4.1668549 4.1650829 4.1635475 4.1622872 4.1612244 4.1600823 4.1591768 4.1584287 4.157681 4.1570506] | 0.5 | 45 | 2908.673
316 | [4.180202 4.1752019 4.1715403 4.1689019 4.1667762 4.1649256 4.1633897 4.1621695 4.1609092 4.1600037 4.1590981 4.158114 4.1573262 4.156775 ] | 0.5 | 45 | 2907.403
317 | [4.180202 4.1752806 4.171658 4.1689811 4.166894 4.1650434 4.1635475 4.1620908 4.1609883 4.1599646 4.1589408 4.1582713 4.1575627 4.1568542] | 0.5 | 45 | 2906.806
318 | [4.1800842 4.1751232 4.1717372 4.1689415 4.1668153 4.1650043 4.1633897 4.1621299 4.1609488 4.1599646 4.1591377 4.1582713 4.1574841 4.1568542] | 0.5 | 45 | 2905.965
319 | [4.1800447 4.1751232 4.1715403 4.1688232 4.1666183 4.164886 4.1631536 4.1619329 4.1607518 4.1597676 4.1588621 4.1581531 4.1572475 4.1565785] | 0.5 | 45 | 2904.997
320 | [4.1800842 4.175241 4.1715403 4.1688628 4.1666579 4.1648469 4.163311 4.1620512 4.1608701 4.1598463 4.159059 4.1581926 4.1573262 4.1566572] | 0.5 | 45 | 2904.287
321 | [4.180202 4.1751232 4.171658 4.1689019 4.1666183 4.164886 4.1634688 4.1620908 4.1609883 4.159925 4.1590195 4.1582713 4.1574054 4.1566963] | 0.5 | 45 | 2903.692
322 | [4.1801629 4.1750836 4.1715007 4.1688628 4.1667366 4.1648073 4.1632719 4.1619725 4.1607914 4.159925 4.1590981 4.1581531 4.1573262 4.1566572] | 0.5 | 45 | 2902.855
323 | [4.179966 4.1749263 4.1715403 4.1688232 4.1665792 4.1648073 4.1631932 4.1619725 4.1607127 4.1598463 4.1588621 4.1579566 4.1572475 4.1566572] | 0.5 | 45 | 2902.047
324 | [4.1800842 4.1749654 4.1715007 4.1687841 4.1665397 4.164886 4.1632719 4.1620116 4.1609092 4.1598067 4.1588225 4.1579566 4.1572475 4.1566176] | 0.5 | 45 | 2901.284
325 | [4.1799264 4.1748867 4.1713433 4.1687055 4.1665397 4.1646891 4.1632323 4.1618152 4.1608305 4.1597676 4.1587439 4.1579566 4.1572475 4.1563816] | 0.5 | 45 | 2900.351
326 | [4.1800447 4.1749263 4.1713824 4.1686659 4.166461 4.1647677 4.1632323 4.1618938 4.1607518 4.1596494 4.1588225 4.1578774 4.1572475 4.156539 ] | 0.5 | 45 | 2899.624
327 | [4.1799264 4.1749654 4.1713433 4.1685872 4.1666183 4.1646891 4.1631932 4.1618543 4.1606336 4.1595707 4.1587439 4.1578774 4.1572084 4.1564603] | 0.5 | 45 | 2898.927
328 | [4.1800842 4.1748867 4.1714616 4.1686659 4.1666183 4.1645713 4.1631536 4.1617756 4.1606731 4.1596889 4.1587834 4.1579566 4.1571298 4.1563816] | 0.5 | 45 | 2898.146
329 | [4.1800051 4.1749654 4.171422 4.1687841 4.1665006 4.1647677 4.1631536 4.1619725 4.1606336 4.1596889 4.1587043 4.1578774 4.1571689 4.156539 ] | 0.5 | 45 | 2897.589
330 | [4.179966 4.1749654 4.1713037 4.1685476 4.1663823 4.1646104 4.1631141 4.1617756 4.1605945 4.1595707 4.1587439 4.1578774 4.1571689 4.1563029] | 0.5 | 45 | 2896.693
331 | [4.179966 4.174808 4.1712646 4.1686659 4.166461 4.1646104 4.1631932 4.1615787 4.1605945 4.1595311 4.1586652 4.1577597 4.1570506 4.1564603] | 0.5 | 45 | 2895.811
332 | [4.1798873 4.1747689 4.171422 4.1685872 4.1664214 4.1646104 4.1631536 4.1618543 4.1604762 4.1594524 4.1585865 4.1577597 4.1570115 4.156342 ] | 0.5 | 45 | 2895.002
333 | [4.1798477 4.1747293 4.1712646 4.1685476 4.166225 4.1644921 4.1629567 4.1616573 4.1604762 4.1592555 4.1585865 4.1577988 4.1570115 4.1562238] | 0.5 | 45 | 2894.294
334 | [4.179769 4.1748476 4.1711464 4.168469 4.1663036 4.1643744 4.162878 4.1615787 4.1605158 4.159492 4.1583896 4.157681 4.1569719 4.1561847] | 0.5 | 45 | 2893.364
335 | [4.1799264 4.1746898 4.1711068 4.1685476 4.1664214 4.1644921 4.163075 4.1615787 4.1605158 4.1594133 4.1585078 4.157681 4.1570115 4.1562238] | 0.5 | 45 | 2892.747
336 | [4.1798873 4.1746898 4.1711464 4.1683903 4.166225 4.1643348 4.162878 4.1615787 4.160358 4.1592951 4.1584287 4.1575232 4.1569719 4.1560664] | 0.5 | 45 | 2891.99
337 | [4.1798086 4.1748476 4.1711464 4.1685476 4.1662641 4.1645317 4.1629567 4.1616969 4.1604371 4.1593347 4.1585469 4.1576018 4.1568933 4.1563029] | 0.5 | 45 | 2891.2
339 | [4.1796508 4.1746111 4.1710677 4.1684299 4.1660671 4.1643348 4.1628385 4.1613426 4.1602402 4.1592164 4.1583896 4.1574054 4.1566176 4.1560273] | 0.5 | 45 | 2891.404
340 | [4.1797295 4.1746111 4.1711464 4.1681933 4.1661458 4.1642957 4.1626811 4.1613817 4.1601615 4.1592555 4.1583109 4.1573262 4.1566572 4.1560273] | 0.5 | 45 | 2889.962
341 | [4.179769 4.1746898 4.1711068 4.1683903 4.1661458 4.1643348 4.1627598 4.1614213 4.1603975 4.1590981 4.15835 4.1574445 4.1566963 4.1560273] | 0.5 | 45 | 2888.88
342 | [4.1796904 4.1746111 4.1710677 4.1683116 4.1661067 4.1641774 4.1627207 4.1614604 4.1601615 4.1591768 4.1582322 4.1574841 4.156539 4.1559877] | 0.5 | 45 | 2887.855
343 | [4.1798873 4.174572 4.1711464 4.1683116 4.1661067 4.1642561 4.1627994 4.1614604 4.1602402 4.1592164 4.15835 4.1574445 4.1566963 4.1559482] | 0.5 | 45 | 2886.897
344 | [4.179769 4.1747293 4.171186 4.1683507 4.1661854 4.164453 4.1628385 4.1615787 4.1602006 4.1593347 4.15835 4.1576018 4.1568542 4.1560664] | 0.5 | 45 | 2886.176
345 | [4.1795721 4.1744537 4.1709495 4.1681147 4.1659098 4.1640201 4.1624842 4.1611848 4.1599646 4.1589799 4.1580353 4.1572084 4.1564603 4.1556726] | 0.5 | 45 | 2884.952
346 | [4.179533 4.174572 4.170989 4.1681542 4.1660671 4.1641378 4.1627207 4.1613426 4.1600432 4.1591377 4.1581531 4.1572475 4.156539 4.1557908] | 0.5 | 45 | 2884.245
347 | [4.179533 4.1743355 4.1706347 4.168036 4.1657915 4.1640201 4.1624842 4.1611848 4.159925 4.1588225 4.1579957 4.1571298 4.156342 4.1556334] | 0.5 | 45 | 2883.04
348 | [4.179533 4.1744537 4.1709495 4.168036 4.1659884 4.1642957 4.1625237 4.1612244 4.1600823 4.1590981 4.1580744 4.1572871 4.1566176 4.1558695] | 0.5 | 45 | 2882.682
349 | [4.179533 4.1744537 4.1708708 4.1680751 4.1659884 4.1641378 4.1625628 4.1612639 4.159925 4.1589408 4.1579957 4.1572475 4.1563816 4.1556726] | 0.5 | 45 | 2881.863
350 | [4.1795721 4.1744142 4.1709495 4.1681542 4.1659493 4.1640592 4.1626024 4.161303 4.1600823 4.1589799 4.1580353 4.1572475 4.156342 4.1558304] | 0.5 | 45 | 2881.167
351 | [4.1794934 4.1744537 4.1708708 4.1680751 4.1657915 4.1640987 4.1624842 4.1612244 4.1599646 4.1589799 4.157917 4.1570506 4.1562634 4.1555939] | 0.5 | 45 | 2880.331
352 | [4.179533 4.1745324 4.1707921 4.1681147 4.1659098 4.1640987 4.1624842 4.1611848 4.1600037 4.1589408 4.1580744 4.1572084 4.1564207 4.1558304] | 0.5 | 45 | 2879.939
353 | [4.1796117 4.1744142 4.1709104 4.1679964 4.1658311 4.1640201 4.1624842 4.1610274 4.159925 4.1589408 4.1577988 4.1570506 4.1563816 4.1555152] | 0.5 | 45 | 2878.922
354 | [4.1795721 4.1743751 4.1707134 4.1679573 4.1659493 4.1639805 4.1624842 4.161067 4.1599646 4.1587834 4.1579957 4.1569328 4.1564207 4.1555548] | 0.5 | 45 | 2878.138
355 | [4.1794538 4.1744142 4.1707525 4.1679964 4.1658311 4.1639018 4.1623664 4.161067 4.1598463 4.1588225 4.157917 4.1570115 4.1563029 4.1555548] | 0.5 | 45 | 2877.242
356 | [4.1794147 4.1742964 4.1707134 4.1678786 4.1657915 4.1639018 4.1623268 4.1609488 4.1596889 4.1589012 4.1578383 4.1569719 4.1562238 4.1554365] | 0.5 | 45 | 2876.529
357 | [4.1794147 4.1742177 4.1707134 4.1679177 4.1657128 4.1639409 4.1622872 4.1609883 4.1598859 4.1588621 4.1578774 4.1569328 4.1562238 4.1553578] | 0.5 | 45 | 2875.664
358 | [4.179533 4.1742964 4.1707921 4.1679177 4.1657524 4.1639409 4.1623268 4.1609488 4.159925 4.1589408 4.1578383 4.1570506 4.1562634 4.1557517] | 0.5 | 45 | 2875.094
359 | [4.179533 4.1742568 4.1709104 4.168036 4.1657128 4.1639018 4.1624055 4.161067 4.1598067 4.1589012 4.1578383 4.1569328 4.1561451 4.1555548] | 0.5 | 45 | 2874.258
360 | [4.1792965 4.1743751 4.1707921 4.1678786 4.1657524 4.1640201 4.1623664 4.1609883 4.1598859 4.1589012 4.1579566 4.1571298 4.1563816 4.1556334] | 0.5 | 45 | 2873.537
361 | [4.1794538 4.1742568 4.1707921 4.1678786 4.1656342 4.1639409 4.1622086 4.1607914 4.1596889 4.1584682 4.157681 4.1568146 4.1562238 4.1554365] | 0.5 | 45 | 2872.575
362 | [4.1794147 4.1742177 4.1707134 4.1678391 4.1656737 4.1638231 4.1622872 4.1609488 4.1597281 4.1586652 4.1577988 4.1568146 4.1560664 4.1553974] | 0.5 | 45 | 2871.821
363 | [4.1793752 4.1741781 4.1706738 4.1679177 4.1655555 4.1637049 4.1622481 4.1609092 4.1596494 4.1587439 4.1577597 4.1568933 4.1560664 4.1553974] | 0.5 | 45 | 2871.01
365 | [4.1793752 4.1739421 4.1703982 4.1676817 4.1653981 4.1636262 4.1618938 4.1607518 4.1593738 4.1584287 4.1573658 4.156539 4.1558304 4.1550822] | 0.5 | 45 | 2871.124
366 | [4.1792965 4.1741385 4.1705165 4.1677995 4.1656342 4.1636653 4.1621299 4.1606731 4.159492 4.1584287 4.1575627 4.1566572 4.1559482 4.1552005] | 0.5 | 45 | 2869.787
367 | [4.1792574 4.1740599 4.1705165 4.1676817 4.1653981 4.1636653 4.1621299 4.1607127 4.1593738 4.15835 4.1575232 4.1566176 4.1558695 4.1551609] | 0.5 | 45 | 2868.26
368 | [4.1793752 4.1740994 4.1705556 4.1677604 4.1656342 4.1637049 4.1620908 4.1608305 4.1595707 4.1585078 4.1576018 4.1566572 4.1559482 4.1553183] | 0.5 | 45 | 2867.568
369 | [4.1792965 4.1740994 4.1704769 4.1676817 4.1654768 4.1637049 4.1620908 4.1606731 4.1595311 4.15835 4.1576018 4.1565785 4.1558304 4.1550426] | 0.5 | 45 | 2866.343
370 | [4.1792965 4.1740994 4.1705556 4.1676421 4.1655159 4.1637049 4.1620512 4.1606731 4.1596103 4.1585078 4.1575232 4.1566572 4.1557908 4.1552396] | 0.5 | 45 | 2865.719
371 | [4.1791782 4.1741781 4.1704769 4.1677604 4.1656342 4.1637049 4.1621299 4.1607518 4.1596494 4.1585078 4.1575627 4.1567359 4.1560273 4.1552396] | 0.5 | 45 | 2864.935
372 | [4.1793752 4.1740599 4.1704769 4.1677604 4.1654768 4.1635866 4.1620512 4.1607127 4.1596103 4.1584287 4.1575232 4.1566572 4.1559482 4.1551218] | 0.5 | 45 | 2864.123
373 | [4.1792574 4.1741385 4.1705165 4.1677995 4.1655159 4.1634688 4.1620512 4.1606731 4.1596494 4.1584682 4.1573262 4.1567359 4.1558695 4.1550822] | 0.5 | 45 | 2863.372
374 | [4.1792178 4.1740208 4.1705556 4.1677995 4.1654768 4.1636262 4.1620908 4.1606731 4.1595311 4.1584682 4.1574445 4.1566963 4.1559091 4.1552005] | 0.5 | 45 | 2862.514
375 | [4.1791782 4.1740599 4.1705165 4.1676817 4.1653981 4.1635079 4.1619725 4.1606336 4.159492 4.15835 4.1574054 4.156539 4.1557517 4.1551609] | 0.5 | 45 | 2861.615
376 | [4.1791391 4.1739025 4.17028 4.1675634 4.1652799 4.1634688 4.161736 4.1604762 4.1592164 4.1581926 4.1572871 4.1564207 4.1555939 4.1550035] | 0.5 | 45 | 2860.498
377 | [4.1790605 4.1740599 4.1702013 4.1674452 4.1652799 4.1635475 4.1618543 4.1605549 4.1593347 4.158114 4.1571689 4.1563029 4.1556726 4.1548853] | 0.5 | 45 | 2859.644
378 | [4.1789818 4.1739421 4.17028 4.1674848 4.1651616 4.1634293 4.1618152 4.1604371 4.1593347 4.1582713 4.1571689 4.1564207 4.1556334 4.1548853] | 0.5 | 45 | 2858.968
379 | [4.1790996 4.1738629 4.17028 4.1674848 4.1652012 4.163311 4.1617756 4.1603975 4.1592555 4.1581926 4.1572475 4.156342 4.1556334 4.1548462] | 0.5 | 45 | 2858.164
380 | [4.1790605 4.1739025 4.17028 4.1674061 4.1652403 4.1632719 4.161736 4.1604371 4.1592555 4.1581531 4.1572475 4.1564207 4.1555548 4.1549249] | 0.5 | 45 | 2857.527
381 | [4.1790996 4.1739025 4.1702013 4.1674061 4.1652403 4.1634688 4.1618938 4.1603189 4.1592555 4.1581926 4.1571689 4.1562238 4.1555548 4.1549249] | 0.5 | 45 | 2856.728
382 | [4.1790209 4.1738238 4.1700835 4.1673665 4.1650434 4.1632719 4.1616182 4.1602793 4.1591377 4.157917 4.1570902 4.1563029 4.1553578 4.1546884] | 0.5 | 45 | 2855.632
383 | [4.1789422 4.1739025 4.1702013 4.1673274 4.1651616 4.1632323 4.1617756 4.1602402 4.1591768 4.158114 4.1571689 4.1562634 4.1554761 4.1548066] | 0.5 | 45 | 2854.976
384 | [4.1787848 4.1737452 4.1700835 4.1672878 4.1649256 4.1631141 4.1615787 4.1602006 4.1590195 4.1579957 4.1571298 4.1562238 4.1553183 4.1546097] | 0.5 | 45 | 2854.064
385 | [4.1789422 4.1737843 4.1701226 4.1672878 4.1651616 4.1631141 4.1618152 4.160358 4.1590981 4.1579957 4.1570115 4.156106 4.1554365 4.1546884] | 0.5 | 45 | 2853.559
386 | [4.1790209 4.1738629 4.1701226 4.1673665 4.1649647 4.1633506 4.1617756 4.1603975 4.1589408 4.1580353 4.1570902 4.1561847 4.1553578 4.1547279] | 0.5 | 45 | 2852.837
387 | [4.1788239 4.1736269 4.1700439 4.1672482 4.1649256 4.1629567 4.1615 4.1601615 4.1589408 4.1578383 4.156775 4.1559877 4.1552396 4.1544523] | 0.5 | 45 | 2851.748
388 | [4.1789818 4.1736665 4.1699257 4.1670909 4.1650043 4.1631141 4.1615396 4.1601615 4.1589012 4.157917 4.1568146 4.1560273 4.1552005 4.1544523] | 0.5 | 45 | 2851.005
389 | [4.1787062 4.1736665 4.169847 4.1671696 4.1648469 4.1629176 4.1614604 4.1600823 4.1588225 4.1577988 4.1566176 4.1560273 4.1551218 4.1544127] | 0.5 | 45 | 2850.252
391 | [4.1787453 4.1735086 4.1698866 4.1669726 4.1647677 4.1629567 4.1611457 4.1598463 4.1587439 4.157681 4.1566176 4.1556726 4.1550035 4.154295 ] | 0.5 | 45 | 2850.567
392 | [4.1787848 4.1735482 4.1700044 4.1670122 4.1647677 4.162878 4.161303 4.1600037 4.1587043 4.1576414 4.1566572 4.1557908 4.1550035 4.1543341] | 0.5 | 45 | 2848.989
393 | [4.1787848 4.1734695 4.1698866 4.1670518 4.1648073 4.1628385 4.1612639 4.1598859 4.1586256 4.1577201 4.1566572 4.1557908 4.1550822 4.154295 ] | 0.5 | 45 | 2847.734
394 | [4.1787848 4.1736269 4.1700439 4.1670909 4.1649256 4.163075 4.161303 4.1599646 4.1588621 4.1576414 4.1567359 4.1559482 4.1551218 4.1544523] | 0.5 | 45 | 2846.934
395 | [4.1786666 4.1735086 4.1697288 4.1669726 4.1646891 4.1627994 4.1612639 4.1598463 4.1586652 4.157681 4.1565785 4.1556334 4.154964 4.154098 ] | 0.5 | 45 | 2845.973
396 | [4.1787062 4.1735086 4.1699257 4.1668549 4.1647286 4.1628385 4.1611848 4.1598463 4.1586256 4.1574445 4.1564603 4.1557908 4.1550035 4.1542158] | 0.5 | 45 | 2844.896
397 | [4.1787062 4.17343 4.1699653 4.166894 4.1647286 4.162878 4.161067 4.1598067 4.1585865 4.1575232 4.1566176 4.1557121 4.1548462 4.1542554] | 0.5 | 45 | 2844.069
398 | [4.1787453 4.1733909 4.169847 4.1670909 4.1648469 4.1629176 4.1611848 4.1597281 4.1586256 4.1577597 4.156539 4.1556726 4.1550426 4.1541371] | 0.5 | 45 | 2843.329
399 | [4.1785483 4.1731939 4.1695323 4.1667762 4.1645713 4.1626024 4.1611061 4.1596494 4.1583896 4.1573262 4.1563029 4.1554365 4.1546493 4.1539402] | 0.5 | 45 | 2842.095
400 | [4.1785092 4.1731939 4.1696501 4.166697 4.1645317 4.1625628 4.1611061 4.1596103 4.1582713 4.1573658 4.156342 4.1554365 4.1547279 4.1539798] | 0.5 | 45 | 2841.213
401 | [4.1785092 4.1732726 4.169611 4.1668549 4.1646104 4.1627598 4.1611457 4.1597676 4.1585078 4.1573658 4.1564603 4.1554761 4.1547279 4.1540194] | 0.5 | 45 | 2840.554
402 | [4.1785483 4.17343 4.1697288 4.1668153 4.16465 4.1628385 4.1611061 4.1598067 4.1585865 4.1574445 4.156539 4.1557121 4.1548462 4.1541371] | 0.5 | 45 | 2840.037
403 | [4.1784697 4.1733117 4.1695714 4.1667366 4.1643348 4.1625628 4.1609488 4.1596103 4.1583109 4.1572475 4.1562238 4.1553974 4.1546884 4.1537828] | 0.5 | 45 | 2838.843
404 | [4.178391 4.1731939 4.1696501 4.1668153 4.1644135 4.1624842 4.1609092 4.1596494 4.1582713 4.1572475 4.1561847 4.1553974 4.1544523 4.1538615] | 0.5 | 45 | 2837.96
405 | [4.1785092 4.173233 4.1695714 4.1666579 4.1644921 4.1624842 4.1608305 4.1594133 4.1584287 4.1573262 4.1563029 4.1553183 4.1546097 4.1537828] | 0.5 | 45 | 2837.13
406 | [4.1785092 4.173233 4.169611 4.1667366 4.1644135 4.162642 4.1609488 4.1595311 4.1583896 4.1572475 4.1563029 4.1553974 4.1546097 4.1539011] | 0.5 | 45 | 2836.524
407 | [4.1785879 4.1733513 4.1695323 4.1668153 4.1644921 4.1627207 4.161067 4.1596494 4.15835 4.1573262 4.1562634 4.1553578 4.1546493 4.1539402] | 0.5 | 45 | 2835.748
408 | [4.1785092 4.173233 4.169611 4.1667366 4.1645317 4.1624842 4.1609488 4.1596103 4.15835 4.1572084 4.1562238 4.1554761 4.1546493 4.1539402] | 0.5 | 45 | 2834.93
409 | [4.1784306 4.173233 4.1697683 4.166697 4.1644135 4.1626811 4.1609488 4.159492 4.1583109 4.1572084 4.156106 4.1553578 4.1546884 4.1538224] | 0.5 | 45 | 2834.035
410 | [4.1785092 4.1731153 4.1695714 4.166697 4.164453 4.1624451 4.1609092 4.1594133 4.1582322 4.1571298 4.1561847 4.1552792 4.1544127 4.1539011] | 0.5 | 45 | 2833.326
411 | [4.178391 4.1730757 4.169414 4.1665397 4.1643348 4.1624451 4.1607914 4.1592951 4.158114 4.1569719 4.1559482 4.1551218 4.1543736 4.1537042] | 0.5 | 45 | 2832.235
412 | [4.1785092 4.1731939 4.1694531 4.1667366 4.1643744 4.1624451 4.1608305 4.1594133 4.1581531 4.1569719 4.1561847 4.1552396 4.154531 4.1537437] | 0.5 | 45 | 2831.451
413 | [4.1784697 4.1731939 4.169414 4.166697 4.1643348 4.1626811 4.1609488 4.159492 4.1582713 4.1572475 4.1561847 4.1553974 4.1544523 4.1539011] | 0.5 | 45 | 2830.366
414 | [4.178627 4.1732726 4.1696897 4.1667762 4.1646104 4.1626024 4.1610274 4.1595311 4.1583109 4.1573262 4.1563029 4.1554365 4.1546884 4.1539011] | 0.5 | 45 | 2829.724
415 | [4.178391 4.1730757 4.1694927 4.1666183 4.1643744 4.1625628 4.1608701 4.159492 4.1583109 4.1570506 4.1560664 4.1552005 4.1544127 4.1538615] | 0.5 | 45 | 2828.706
417 | [4.1784697 4.1732726 4.1693745 4.1665792 4.1642957 4.1623268 4.1607518 4.1594524 4.1581531 4.1570506 4.1560664 4.1551218 4.1544523 4.1537042] | 0.5 | 45 | 2829.052
418 | [4.1784697 4.1731939 4.169414 4.1667366 4.1644135 4.1624451 4.1608305 4.1594524 4.1581926 4.1571298 4.1562238 4.1553578 4.1544523 4.1537437] | 0.5 | 45 | 2827.105
419 | [4.178391 4.1731939 4.1694927 4.166697 4.1643744 4.1624842 4.1607518 4.1594133 4.158114 4.1570506 4.1560273 4.1553183 4.1544127 4.1537828] | 0.5 | 45 | 2825.768
420 | [4.1785092 4.1731939 4.1695323 4.1667366 4.1644135 4.162642 4.1609092 4.1595707 4.1583109 4.1571298 4.1562238 4.1554365 4.1545706 4.1537042] | 0.5 | 45 | 2825.084
421 | [4.1784306 4.172997 4.1693354 4.1665792 4.1641378 4.1623664 4.1607127 4.1593347 4.1580744 4.1569328 4.1559482 4.1550822 4.1541767 4.1535468] | 0.5 | 45 | 2823.75
422 | [4.178194 4.1729574 4.1692958 4.1663823 4.1641378 4.1622481 4.1605945 4.1591768 4.1579566 4.1568542 4.1558695 4.1549249 4.1543736 4.1535072] | 0.5 | 45 | 2823.039
423 | [4.1782727 4.1730361 4.1692171 4.1664214 4.1641774 4.1622481 4.1605549 4.1592164 4.158114 4.1568542 4.1557517 4.1548853 4.1541767 4.1535072] | 0.5 | 45 | 2821.728
424 | [4.178194 4.1728787 4.1692171 4.1663036 4.1640987 4.1621695 4.1605549 4.1590981 4.157917 4.156775 4.1558304 4.1548853 4.1541371 4.1533499] | 0.5 | 45 | 2820.441
425 | [4.1782727 4.172997 4.1692958 4.1665006 4.1642165 4.1623664 4.1606336 4.1592164 4.1579566 4.1568146 4.1559091 4.1550822 4.1543341 4.1535072] | 0.5 | 45 | 2819.955
426 | [4.1783519 4.1731153 4.1694927 4.1665006 4.1641378 4.1622481 4.1605945 4.1592555 4.1579566 4.1568542 4.1558695 4.1550426 4.1541767 4.1534286] | 0.5 | 45 | 2819.172
427 | [4.1783519 4.1729183 4.169414 4.1665006 4.1640987 4.1622481 4.1605945 4.1592164 4.1580744 4.1569328 4.1560273 4.1550426 4.1542158 4.1535072] | 0.5 | 45 | 2818.42
428 | [4.178194 4.1729574 4.1693354 4.1663427 4.1641774 4.1621695 4.1605945 4.1590981 4.1578383 4.156775 4.1559091 4.154964 4.1540194 4.1533499] | 0.5 | 45 | 2817.282
429 | [4.178194 4.1729183 4.1691775 4.1663036 4.1640592 4.1620116 4.1604371 4.1590195 4.1577988 4.156775 4.1556726 4.1548462 4.1539798 4.1531134] | 0.5 | 45 | 2816.415
430 | [4.1782727 4.1728396 4.1692171 4.1665397 4.1640592 4.1621695 4.1605549 4.1591768 4.1579957 4.1567359 4.1557517 4.154767 4.1541371 4.1533103] | 0.5 | 45 | 2815.401
431 | [4.1780763 4.1728396 4.1690202 4.1662641 4.1639805 4.1620908 4.160358 4.1588621 4.1577988 4.1566572 4.1557121 4.1547279 4.1538615 4.1531925] | 0.5 | 45 | 2814.37
432 | [4.1781154 4.1728001 4.1690989 4.166225 4.1640592 4.1620512 4.1603975 4.159059 4.1577597 4.1566572 4.1556334 4.154767 4.1539402 4.1532316] | 0.5 | 45 | 2813.556
433 | [4.1781549 4.1728001 4.1690989 4.1661067 4.1638622 4.1620116 4.1603189 4.1589799 4.1577201 4.1564994 4.1555548 4.1547279 4.1538224 4.1532316] | 0.5 | 45 | 2812.797
434 | [4.178194 4.1727605 4.1690202 4.1661854 4.1640592 4.1620512 4.1604371 4.1589799 4.1577597 4.1566572 4.1555548 4.1547279 4.1538615 4.1531529] | 0.5 | 45 | 2812.051
435 | [4.1781154 4.1727214 4.1690202 4.1661854 4.1639018 4.1620512 4.160358 4.1589408 4.1577201 4.1565785 4.1555939 4.1546097 4.1537828 4.1530347] | 0.5 | 45 | 2810.981
436 | [4.1779971 4.1726818 4.1689415 4.166028 4.1638231 4.1618543 4.1601219 4.1587043 4.1575232 4.1564603 4.1553578 4.1544914 4.1537042 4.1530347] | 0.5 | 45 | 2810.05
437 | [4.1780763 4.1726427 4.1688232 4.166225 4.1636262 4.1617756 4.1600823 4.1587043 4.1575232 4.1564994 4.1553578 4.1544523 4.1537437 4.1530347] | 0.5 | 45 | 2809.171
438 | [4.1779184 4.1724062 4.1688232 4.166028 4.1635866 4.1617756 4.1600432 4.1586652 4.1573658 4.1563816 4.1553183 4.1544127 4.1535072 4.152956 ] | 0.5 | 45 | 2808.293
439 | [4.1779184 4.1726818 4.1689019 4.1659493 4.1637836 4.1616573 4.1602006 4.1585469 4.1574841 4.1563816 4.1553974 4.1544523 4.1535859 4.1529169] | 0.5 | 45 | 2807.618
440 | [4.1778398 4.1725245 4.1687841 4.1659493 4.1635866 4.1616969 4.1602006 4.1587439 4.1574445 4.1562238 4.1553183 4.1543341 4.1535859 4.1528378] | 0.5 | 45 | 2806.632
441 | [4.1778793 4.1725245 4.1689019 4.1659098 4.1636653 4.1618152 4.1600037 4.1586652 4.1575627 4.1563029 4.1553974 4.1544914 4.1536255 4.1529169] | 0.5 | 45 | 2805.778
443 | [4.1778398 4.1724458 4.1687055 4.1658311 4.1635079 4.1616182 4.1598859 4.1584682 4.1572871 4.1561451 4.1550822 4.1541767 4.1534286 4.1526017] | 0.5 | 45 | 2805.778
444 | [4.1776824 4.1724062 4.1686659 4.1658311 4.1634293 4.1615 4.1598463 4.1585469 4.1572475 4.1560273 4.1551218 4.154098 4.1533499 4.1526413] | 0.5 | 45 | 2804.31
445 | [4.1778007 4.1724458 4.1686659 4.1658702 4.1635866 4.1616182 4.1599646 4.1585078 4.1573262 4.1562238 4.1551218 4.1543736 4.1534286 4.15272 ] | 0.5 | 45 | 2803.26
446 | [4.1778793 4.1724849 4.1686263 4.1658311 4.1636262 4.1615396 4.1598067 4.1583896 4.1572871 4.1561847 4.1552005 4.1541767 4.153389 4.1526804] | 0.5 | 45 | 2802.069
447 | [4.1778793 4.1725245 4.1687841 4.1658702 4.1636262 4.161736 4.1600823 4.1586256 4.1572475 4.156106 4.1551218 4.1542554 4.1533103 4.1526413] | 0.5 | 45 | 2801.354
448 | [4.1776824 4.1724849 4.1686659 4.1658702 4.1635475 4.1616573 4.1600037 4.1585469 4.1570902 4.1562238 4.1550822 4.154295 4.1533103 4.1527987] | 0.5 | 45 | 2800.439
449 | [4.1778793 4.172564 4.1687055 4.1658311 4.1636262 4.1614604 4.1600037 4.1585078 4.1572871 4.1560664 4.1550822 4.1542554 4.1533103 4.1526017] | 0.5 | 45 | 2799.258
450 | [4.1778007 4.1724062 4.1686659 4.1656342 4.1633897 4.1613817 4.1598859 4.1584287 4.1572475 4.1559482 4.1551218 4.1541371 4.1533103 4.1526017] | 0.5 | 45 | 2798.151
451 | [4.1776824 4.1723671 4.1686263 4.1656737 4.1634688 4.1615396 4.1598067 4.1583896 4.1570115 4.1561451 4.1550035 4.1540585 4.1532316 4.1525621] | 0.5 | 45 | 2797.333
452 | [4.1776428 4.1722093 4.1684299 4.1655159 4.1632719 4.1612639 4.1596103 4.1582322 4.1568933 4.1556726 4.1547279 4.1540194 4.1530743 4.1523657] | 0.5 | 45 | 2796.296
453 | [4.1776824 4.1722488 4.1685085 4.1656737 4.1632323 4.1612639 4.1596494 4.15835 4.1570506 4.1558304 4.1548853 4.154098 4.1531134 4.1523261] | 0.5 | 45 | 2795.845
454 | [4.1776037 4.1722093 4.1685476 4.1655946 4.1633506 4.161303 4.1597281 4.1582322 4.1570115 4.1558304 4.154767 4.1539011 4.1529956 4.1524444] | 0.5 | 45 | 2794.665
455 | [4.1775641 4.1721306 4.168469 4.1655159 4.163075 4.1612639 4.1595311 4.158114 4.1568146 4.1556726 4.1547279 4.1537437 4.1530347 4.1522474] | 0.5 | 45 | 2793.27
456 | [4.1776824 4.1722488 4.1685872 4.1656737 4.1631932 4.161303 4.1596889 4.1582713 4.1570115 4.1558304 4.154767 4.1539011 4.1530743 4.1522865] | 0.5 | 45 | 2792.773
457 | [4.1774068 4.1721306 4.1683903 4.1653585 4.1632323 4.1611848 4.1596494 4.1581531 4.1566572 4.1557517 4.1548066 4.1538615 4.152956 4.1522865] | 0.5 | 45 | 2791.559
458 | [4.1776428 4.1722093 4.1685476 4.1655555 4.1632719 4.161303 4.1597281 4.1581926 4.1569328 4.1558695 4.1548066 4.1538615 4.1530347 4.1522079] | 0.5 | 45 | 2790.772
459 | [4.1776824 4.1723275 4.1683903 4.1656342 4.163311 4.1612244 4.1596889 4.1581531 4.1569719 4.1559091 4.1547279 4.1538224 4.1530743 4.1522474] | 0.5 | 45 | 2790.373
460 | [4.1774459 4.1721306 4.1683903 4.1653981 4.1631141 4.1612639 4.159492 4.1579566 4.1567359 4.1557121 4.1546884 4.1538224 4.1528773 4.1522079] | 0.5 | 45 | 2788.908
461 | [4.1775641 4.1721306 4.168469 4.1655946 4.1632323 4.1611457 4.1596103 4.1580353 4.1567359 4.1557908 4.154767 4.1539011 4.152956 4.1522079] | 0.5 | 45 | 2788.27
462 | [4.1775641 4.1721306 4.1683507 4.1654768 4.163075 4.1612639 4.1595707 4.158114 4.1568146 4.1556334 4.1546884 4.1537828 4.1528773 4.1521688] | 0.5 | 45 | 2787.236
463 | [4.1774855 4.1720915 4.1683507 4.1653585 4.163075 4.1611848 4.1594133 4.1579566 4.1568146 4.1556334 4.1546493 4.1537042 4.1527591 4.1520505] | 0.5 | 45 | 2786.279
464 | [4.1776037 4.1721702 4.1684299 4.1654768 4.1631141 4.1611848 4.1594524 4.158114 4.1568146 4.1556334 4.1546493 4.1537437 4.152956 4.1522474] | 0.5 | 45 | 2785.734
465 | [4.1774459 4.1720915 4.1683507 4.165319 4.163075 4.161067 4.1594133 4.157917 4.1567359 4.1557121 4.1545706 4.1536255 4.1528378 4.1519718] | 0.5 | 45 | 2784.751
466 | [4.1773672 4.1720128 4.1682329 4.1653585 4.163075 4.1610274 4.1593347 4.1580353 4.1567359 4.1555548 4.1545706 4.1535859 4.1527987 4.1520109] | 0.5 | 45 | 2784.44
467 | [4.1774459 4.1721702 4.1683116 4.1653981 4.163075 4.161067 4.1593738 4.1579957 4.1567359 4.1555548 4.1546097 4.1536646 4.1528378 4.1520901] | 0.5 | 45 | 2783.312
469 | [4.1772885 4.1719337 4.1680751 4.1652403 4.1629176 4.1608701 4.1591377 4.1577597 4.1565785 4.1553578 4.154295 4.1534681 4.1526017 4.1518145] | 0.5 | 45 | 2782.856
470 | [4.1772885 4.1718159 4.1681933 4.1652403 4.1629176 4.1609092 4.1592164 4.1579566 4.1564603 4.1553578 4.1544127 4.1534681 4.1526413 4.1517353] | 0.5 | 45 | 2781.406
471 | [4.1772494 4.1718159 4.1679177 4.1650434 4.1628385 4.1608701 4.1590981 4.1576414 4.1561847 4.1550822 4.154098 4.1534286 4.1525621 4.1520109] | 0.5 | 45 | 2780.28
472 | [4.1771312 4.1717372 4.1677995 4.1649256 4.162642 4.1607127 4.1589012 4.1576018 4.1561451 4.1551218 4.1541371 4.1531529 4.1523261 4.1515388] | 0.5 | 45 | 2778.724
473 | [4.1772494 4.1717763 4.1679964 4.1650829 4.1627598 4.1607518 4.1591377 4.1577201 4.1564994 4.1552005 4.1543341 4.1533499 4.1526017 4.1517353] | 0.5 | 45 | 2778.077
474 | [4.1772099 4.1717763 4.1681147 4.1652012 4.1627994 4.1608305 4.1592951 4.1577597 4.1564207 4.1552005 4.1543736 4.1533103 4.152523 4.1517749] | 0.5 | 45 | 2777.362
475 | [4.1771703 4.1718159 4.1679964 4.1651225 4.1627994 4.1608701 4.1590981 4.1576414 4.1563029 4.1552792 4.1541767 4.1533103 4.1525621 4.1517353] | 0.5 | 45 | 2776.43
476 | [4.1770916 4.1717763 4.1678786 4.1650829 4.162642 4.1607518 4.1590195 4.1575627 4.156342 4.1551609 4.154098 4.1533103 4.1524048 4.1516962] | 0.5 | 45 | 2775.391
477 | [4.1772494 4.1720128 4.1679573 4.1650829 4.162878 4.1607518 4.1590981 4.1576018 4.1563029 4.1552396 4.1540585 4.1531925 4.1524048 4.1516566] | 0.5 | 45 | 2774.683
478 | [4.1768947 4.1715007 4.1676421 4.1648073 4.1622481 4.160358 4.1586652 4.1571689 4.1558304 4.1546884 4.1537042 4.1526413 4.1518931 4.151145 ] | 0.5 | 45 | 2773.903
479 | [4.1770525 4.1715007 4.167603 4.1648469 4.1624055 4.1603975 4.1587043 4.1572871 4.1561451 4.1548462 4.1538615 4.1529956 4.1521292 4.1512237] | 0.5 | 45 | 2773.811
480 | [4.1768947 4.171422 4.1676817 4.1648073 4.1624451 4.160358 4.1589012 4.1572871 4.1559482 4.1548066 4.1538224 4.1529956 4.1521292 4.1512632] | 0.5 | 45 | 2772.987
481 | [4.176816 4.1713824 4.167603 4.1645713 4.1621299 4.1602006 4.1585865 4.1572084 4.1557908 4.1548066 4.1537437 4.1527987 4.1518536 4.1510663] | 0.5 | 45 | 2771.768
482 | [4.1767769 4.1714616 4.1675634 4.16465 4.1623268 4.1603189 4.1587043 4.1571689 4.1558304 4.1546493 4.1537437 4.1529169 4.1520505 4.1514206] | 0.5 | 45 | 2771.09
483 | [4.1767373 4.171422 4.1675239 4.1645317 4.1623268 4.1602793 4.1585078 4.1570506 4.1558695 4.1546884 4.1537042 4.15272 4.1519718 4.1511054] | 0.5 | 45 | 2770.079
484 | [4.1768556 4.171422 4.167603 4.1646104 4.1623268 4.1604371 4.1587043 4.1572084 4.1559091 4.1548462 4.1537437 4.1527987 4.1519322 4.1512237] | 0.5 | 45 | 2769.509
485 | [4.1768556 4.1713433 4.1674452 4.1646104 4.1622872 4.1602793 4.1587043 4.1572475 4.1559482 4.154767 4.1538224 4.15272 4.1520109 4.151145 ] | 0.5 | 45 | 2768.49
486 | [4.1767373 4.1712646 4.1673665 4.1644135 4.1620512 4.1602006 4.1584682 4.1569719 4.1557517 4.154531 4.1535859 4.1526413 4.1517353 4.1511054] | 0.5 | 45 | 2767.488
487 | [4.1767769 4.171422 4.1675239 4.1645317 4.1623664 4.1602793 4.1584287 4.1570115 4.1559091 4.1545706 4.1535468 4.1525621 4.1518536 4.1510267] | 0.5 | 45 | 2766.755
488 | [4.1768947 4.171422 4.1675239 4.1645713 4.1622086 4.1602006 4.1585865 4.1572084 4.1558695 4.1546097 4.1536255 4.1526413 4.1518536 4.1509876] | 0.5 | 45 | 2766.096
489 | [4.1766982 4.1713037 4.1674061 4.164453 4.1620512 4.1601219 4.15835 4.1570506 4.1556726 4.1544914 4.1535072 4.1526804 4.1517353 4.1511054] | 0.5 | 45 | 2765.184
490 | [4.17658 4.171186 4.1673665 4.1643348 4.1619725 4.1600823 4.15835 4.1568933 4.1555939 4.154531 4.1535468 4.1525621 4.1517353 4.150948 ] | 0.5 | 45 | 2764.133
491 | [4.1766586 4.1712646 4.1674061 4.1643348 4.1619725 4.1601219 4.1584287 4.1569328 4.1557121 4.1544523 4.1535072 4.152523 4.1516566 4.1508694] | 0.5 | 45 | 2763.24
492 | [4.1766586 4.171186 4.1672878 4.164453 4.1621695 4.1600432 4.1584287 4.1567359 4.1555939 4.1544127 4.1534286 4.1524835 4.1517353 4.150948 ] | 0.5 | 45 | 2762.474
493 | [4.1766982 4.1711464 4.1673274 4.1642561 4.1619725 4.1600037 4.1583896 4.1567359 4.1554761 4.1543736 4.1532712 4.1525621 4.1516962 4.1508298] | 0.5 | 45 | 2761.428
495 | [4.1766982 4.171186 4.1674452 4.1643348 4.1618938 4.1600037 4.1583109 4.1566963 4.1554365 4.1543341 4.1533103 4.1523657 4.1514597 4.1506329] | 0.5 | 45 | 2761.413
496 | [4.1764226 4.1707525 4.1670122 4.1640592 4.1616573 4.1595707 4.1580353 4.1564994 4.1553183 4.1540585 4.1529956 4.1520505 4.1512632 4.1504755] | 0.5 | 45 | 2759.448
497 | [4.1763434 4.1707134 4.1669335 4.1640201 4.1616969 4.1597281 4.1580353 4.1564603 4.1552396 4.1541371 4.1529169 4.1520505 4.1512632 4.1504755] | 0.5 | 45 | 2757.935
498 | [4.1765404 4.1710281 4.1671305 4.1643348 4.1618152 4.1597281 4.1580353 4.1566572 4.1553578 4.1543736 4.1532316 4.1522474 4.1514597 4.1508298] | 0.5 | 45 | 2757.319
499 | [4.1763434 4.170989 4.1670122 4.1641378 4.1616969 4.1598463 4.1579566 4.1566572 4.1551609 4.1539798 4.1530347 4.1522079 4.1514206 4.1504755] | 0.5 | 45 | 2756.382
500 | [4.1763434 4.1709104 4.1670122 4.1639018 4.1616969 4.1597676 4.1578383 4.1566176 4.1552396 4.1540585 4.1531925 4.1519718 4.1511841 4.1503181] | 0.5 | 45 | 2755.278
501 | [4.1763434 4.1707525 4.1670909 4.1640201 4.161736 4.159492 4.1580744 4.156539 4.1550822 4.1540194 4.1529169 4.1520109 4.1510663 4.1503572] | 0.5 | 45 | 2754.699
502 | [4.1763434 4.1707525 4.166894 4.1639409 4.1614213 4.1594133 4.1577988 4.1562634 4.1548853 4.1538224 4.1527591 4.1518536 4.1510267 4.1502395] | 0.5 | 45 | 2753.252
503 | [4.1765013 4.1711068 4.1672878 4.1642165 4.1618543 4.1597676 4.1582322 4.1566963 4.1553578 4.1542158 4.1532712 4.1523657 4.1513419 4.150712 ] | 0.5 | 45 | 2753.056
504 | [4.1766586 4.171186 4.1671696 4.1642957 4.1618938 4.1600037 4.1583109 4.1568146 4.1555152 4.1541767 4.1532316 4.1524444 4.1514993 4.1506329] | 0.5 | 45 | 2752.192
505 | [4.1765404 4.1710281 4.1670909 4.1641378 4.161736 4.1596889 4.157917 4.1564603 4.1552005 4.1540585 4.1530743 4.1521688 4.1513023 4.1505542] | 0.5 | 45 | 2751.187
506 | [4.1764617 4.1709495 4.1670909 4.1642165 4.1616969 4.1597676 4.1580744 4.1564994 4.1552396 4.1542554 4.1529956 4.1520505 4.151381 4.1505542] | 0.5 | 45 | 2750.29
507 | [4.1764226 4.1707921 4.1670518 4.1640592 4.1618152 4.1597281 4.1579957 4.1564603 4.1552396 4.1540585 4.1530347 4.1520505 4.1512237 4.1504755] | 0.5 | 45 | 2749.404
508 | [4.1763434 4.1710677 4.1670518 4.1640201 4.1616969 4.1596103 4.157917 4.1563816 4.1551218 4.1539798 4.1529956 4.1520505 4.1511841 4.1503968] | 0.5 | 45 | 2748.503
509 | [4.1763043 4.1708312 4.166894 4.1638622 4.1616573 4.159492 4.1578383 4.1564207 4.1552396 4.1539011 4.1528773 4.1519322 4.1510267 4.1503968] | 0.5 | 45 | 2747.395
510 | [4.1764226 4.1709495 4.1669335 4.1640201 4.161736 4.1597676 4.1579957 4.1563816 4.1552005 4.1540194 4.152956 4.1521688 4.1512237 4.1504364] | 0.5 | 45 | 2747.09
511 | [4.1763043 4.1707525 4.1668549 4.1639018 4.1615396 4.1595707 4.1578383 4.1562634 4.154964 4.1537828 4.1527591 4.1518931 4.1510663 4.1502786] | 0.5 | 45 | 2746.04
512 | [4.1762257 4.1707525 4.1669335 4.1640592 4.1616573 4.159492 4.1579957 4.156342 4.1551218 4.1539011 4.152956 4.1519718 4.1512237 4.1504364] | 0.5 | 45 | 2745.179
513 | [4.1762257 4.170989 4.1668153 4.1637836 4.1615396 4.1595311 4.157917 4.1563029 4.154964 4.1539798 4.1528378 4.1518931 4.150948 4.1502786] | 0.5 | 45 | 2744.284
514 | [4.1763434 4.1708708 4.1668549 4.1639805 4.1616182 4.1596103 4.1578383 4.1564207 4.1551218 4.1540194 4.1528773 4.1520901 4.1509876 4.1503572] | 0.5 | 45 | 2743.698
515 | [4.1761074 4.1707525 4.1668549 4.1639018 4.1613817 4.1594133 4.157681 4.1562634 4.1550035 4.1538224 4.1527987 4.1517353 4.150948 4.1502786] | 0.5 | 45 | 2742.526
516 | [4.1762257 4.1707525 4.1668153 4.1637049 4.1613817 4.1594133 4.1577597 4.1561847 4.1549249 4.1538615 4.1527591 4.1518536 4.1510267 4.1501608] | 0.5 | 45 | 2742.435
517 | [4.176147 4.1705556 4.1668153 4.1638231 4.1613817 4.1594133 4.157681 4.1562238 4.1548066 4.1535468 4.1526413 4.1517749 4.1508694 4.1500816] | 0.5 | 45 | 2741.382
518 | [4.1762257 4.1706347 4.166894 4.1637836 4.1613817 4.159492 4.157681 4.1562238 4.154964 4.1537437 4.1527987 4.1516175 4.1509085 4.1502395] | 0.5 | 45 | 2740.801
519 | [4.1762257 4.1705952 4.1666183 4.1637049 4.1612639 4.1593738 4.1574445 4.1560664 4.1548853 4.1535859 4.1525621 4.1515779 4.150712 4.1499243] | 0.5 | 45 | 2739.733
521 | [4.176147 4.1705952 4.1666183 4.1637049 4.161303 4.1593347 4.1577201 4.1562238 4.154767 4.1537042 4.152523 4.1516175 4.1506329 4.1499639] | 0.5 | 45 | 2739.192
522 | [4.1761074 4.1706738 4.1667762 4.1639018 4.1614213 4.1594524 4.1576414 4.1560664 4.1549249 4.1537042 4.1525621 4.1517353 4.1508298 4.1500425] | 0.5 | 45 | 2738.211
523 | [4.1760678 4.1705952 4.1666183 4.1637444 4.1613426 4.1593347 4.1575627 4.1559877 4.1548066 4.1535859 4.1525621 4.1515779 4.1507511 4.1499639] | 0.5 | 45 | 2736.977
524 | [4.1760678 4.1706347 4.1667366 4.1637049 4.161303 4.1593347 4.1576414 4.156106 4.1547279 4.1535468 4.1524835 4.1517749 4.1508298 4.1501212] | 0.5 | 45 | 2736.123
525 | [4.1759892 4.1705165 4.1666183 4.1634293 4.1611457 4.1590981 4.1574054 4.1559877 4.1546493 4.1535859 4.1524048 4.1514597 4.1506329 4.1498852] | 0.5 | 45 | 2734.82
526 | [4.1760287 4.1705952 4.166697 4.1637444 4.1613426 4.1592951 4.1575232 4.1559877 4.1546493 4.1535859 4.1524835 4.1515388 4.1506724 4.1499639] | 0.5 | 45 | 2734.001
527 | [4.1760287 4.1704769 4.1666183 4.1636262 4.161067 4.1590981 4.1575232 4.1559482 4.1545706 4.1535468 4.1524835 4.151381 4.1505542 4.149806 ] | 0.5 | 45 | 2733.008
528 | [4.1759892 4.1703591 4.1665792 4.1637049 4.1613426 4.1591768 4.1574445 4.1559091 4.1546097 4.1535072 4.1524444 4.1514597 4.1506724 4.1498852] | 0.5 | 45 | 2731.95
529 | [4.1760678 4.1703982 4.1664214 4.1633897 4.161067 4.1590981 4.1572871 4.1557908 4.1544914 4.1533499 4.1522474 4.1513023 4.1504364 4.1497273] | 0.5 | 45 | 2730.874
530 | [4.1759105 4.1704378 4.166461 4.1635079 4.1610274 4.1590195 4.1572871 4.1558695 4.1544127 4.1533103 4.1522865 4.151381 4.1505542 4.149806 ] | 0.5 | 45 | 2729.954
531 | [4.1760287 4.1703982 4.1665006 4.1634293 4.1611457 4.1590195 4.1572475 4.1557908 4.1546493 4.153389 4.1523657 4.1514597 4.1504755 4.1497273] | 0.5 | 45 | 2729.165
532 | [4.1759501 4.1704378 4.1664214 4.1633506 4.161067 4.1589799 4.1571689 4.1558695 4.1543736 4.1532316 4.1522474 4.1512237 4.1504364 4.14957 ] | 0.5 | 45 | 2728.197
533 | [4.1759501 4.1703982 4.1663036 4.1636262 4.1612244 4.159059 4.1575232 4.1559482 4.154531 4.1533103 4.1523261 4.151381 4.1505151 4.1496096] | 0.5 | 45 | 2727.841
534 | [4.1757531 4.1701226 4.1663036 4.1632719 4.1607127 4.1587834 4.1571298 4.1557517 4.1543341 4.1531134 4.1520109 4.151145 4.1503181 4.1493731] | 0.5 | 45 | 2726.621
535 | [4.1757922 4.17028 4.1663036 4.1633506 4.1609883 4.1588621 4.1572084 4.1557121 4.1541767 4.1531134 4.1520901 4.1511841 4.1502786 4.1494913] | 0.5 | 45 | 2725.351
536 | [4.1756349 4.1702013 4.166225 4.163311 4.1608701 4.1587834 4.1570115 4.1555152 4.1543736 4.1530743 4.1520901 4.1510663 4.1501212 4.1494517] | 0.5 | 45 | 2724.236
537 | [4.1757922 4.1701226 4.1663036 4.1632719 4.1607914 4.1587439 4.1570902 4.1555548 4.1543736 4.1531529 4.1520109 4.1511054 4.1502786 4.14957 ] | 0.5 | 45 | 2723.447
538 | [4.1759105 4.1702409 4.1663036 4.163311 4.1608305 4.1589408 4.1571298 4.1557517 4.1543341 4.1531529 4.1520901 4.1510663 4.1504364 4.1495304] | 0.5 | 45 | 2722.788
539 | [4.1757135 4.1701622 4.1661458 4.1631932 4.1607518 4.1587439 4.1568933 4.1555548 4.1543341 4.1530347 4.1520901 4.1510267 4.1502395 4.1494517] | 0.5 | 45 | 2721.818
540 | [4.1754775 4.1699653 4.166028 4.1631141 4.1605549 4.1586652 4.1569719 4.1553974 4.1541371 4.1527591 4.1517353 4.1509085 4.150003 4.1491761] | 0.5 | 45 | 2720.745
541 | [4.1755958 4.1698079 4.1659884 4.163075 4.1605158 4.1585469 4.1566572 4.1553183 4.1539011 4.1526413 4.1516962 4.1508298 4.1498456 4.1489401] | 0.5 | 45 | 2719.315
542 | [4.1755562 4.1701226 4.1661458 4.163075 4.1606731 4.1587043 4.1568933 4.1553578 4.1540585 4.1529169 4.1518145 4.1509876 4.1500816 4.1492157] | 0.5 | 45 | 2718.921
543 | [4.1755562 4.1700835 4.166028 4.1631536 4.1606731 4.1585865 4.1568933 4.1553974 4.1541371 4.1527987 4.1519718 4.1509085 4.1500425 4.1492548] | 0.5 | 45 | 2718.05
544 | [4.1755958 4.1700439 4.1660671 4.1631141 4.1605549 4.1585469 4.1569328 4.1552792 4.154098 4.1529169 4.1518536 4.1508298 4.1499639 4.1491761] | 0.5 | 45 | 2717.238
545 | [4.1756349 4.1699257 4.1660671 4.1629963 4.1606336 4.1585865 4.1568933 4.1552005 4.154098 4.1528378 4.1518145 4.1507907 4.150003 4.1490974] | 0.5 | 45 | 2716.33
547 | [4.1755166 4.169847 4.166028 4.1630354 4.1605158 4.1585469 4.156775 4.1552005 4.1539402 4.1528773 4.1517749 4.150712 4.1497669 4.1490583] | 0.5 | 45 | 2715.57
548 | [4.1755166 4.1698079 4.1658702 4.1627598 4.160358 4.1582713 4.1566176 4.1550426 4.1537437 4.1526413 4.1515779 4.1506329 4.1497669 4.1489792] | 0.5 | 45 | 2714.125
549 | [4.1753592 4.1699257 4.1660671 4.1629963 4.1604371 4.1585078 4.1568542 4.1551609 4.1538224 4.1527591 4.1516566 4.1507511 4.149806 4.1490583] | 0.5 | 45 | 2713.273
550 | [4.1753988 4.1696501 4.1656737 4.1627207 4.1602402 4.1583109 4.1564603 4.154964 4.1536646 4.1525621 4.1514597 4.1506329 4.1495304 4.1488218] | 0.5 | 45 | 2711.842
551 | [4.1753988 4.1697288 4.1658702 4.1627207 4.1604762 4.1582322 4.1566176 4.1550426 4.1537828 4.1525621 4.1515388 4.1505938 4.1496096 4.1489792] | 0.5 | 45 | 2711.145
552 | [4.1754379 4.1697683 4.1658702 4.1627994 4.160358 4.15835 4.1566963 4.1550426 4.1538224 4.15272 4.1515779 4.1505542 4.1497273 4.1489005] | 0.5 | 45 | 2710.224
553 | [4.175241 4.169611 4.1657128 4.1627207 4.1602006 4.1581926 4.1564207 4.1549249 4.1536255 4.1524048 4.1514597 4.1503572 4.1496882 4.1487036] | 0.5 | 45 | 2709.104
554 | [4.1753201 4.1696897 4.1657524 4.1627994 4.1602793 4.1582713 4.156539 4.1549249 4.1535072 4.1524048 4.1513023 4.1504755 4.1495304 4.1487432] | 0.5 | 45 | 2708.132
555 | [4.1750836 4.169414 4.1655946 4.1624842 4.1599646 4.1579957 4.1562238 4.1546884 4.1534681 4.1522079 4.1510663 4.1501608 4.1494126 4.1485071] | 0.5 | 45 | 2706.824
556 | [4.1751232 4.1693745 4.1655946 4.1625628 4.1599646 4.1579566 4.1562238 4.154767 4.1533499 4.1522474 4.1511841 4.1501212 4.1491761 4.1485858] | 0.5 | 45 | 2705.963
557 | [4.1752019 4.1696501 4.1656342 4.1625628 4.1601219 4.1580744 4.156342 4.1548066 4.1535072 4.1524048 4.1512632 4.1502786 4.1494913 4.1486645] | 0.5 | 45 | 2705.146
558 | [4.175005 4.1694927 4.1655555 4.1625237 4.1600432 4.1579566 4.1562238 4.1548462 4.1534286 4.1522474 4.1512237 4.1501999 4.1493731 4.1485858] | 0.5 | 45 | 2704.247
559 | [4.1750445 4.169414 4.1654372 4.1624842 4.159925 4.1579566 4.1562238 4.1546493 4.1533103 4.1520109 4.1510267 4.1501212 4.1492548 4.148428 ] | 0.5 | 45 | 2702.815
560 | [4.1752019 4.1694531 4.1657128 4.1624451 4.1599646 4.1579957 4.1563029 4.1546884 4.1533103 4.1522865 4.1511054 4.1502395 4.1492157 4.1485858] | 0.5 | 45 | 2702.175
561 | [4.1751232 4.1694531 4.1654768 4.1624842 4.1600432 4.157917 4.1561451 4.1546097 4.1533103 4.1522079 4.1511841 4.1501212 4.1492548 4.148428 ] | 0.5 | 45 | 2701.227
562 | [4.1750836 4.169414 4.1655159 4.1625628 4.1599646 4.1579566 4.1562634 4.154767 4.1533103 4.1522079 4.151145 4.1501608 4.1492548 4.148428 ] | 0.5 | 45 | 2700.284
563 | [4.1750445 4.169414 4.1653981 4.1624055 4.1598859 4.1578774 4.1561451 4.1546493 4.1532712 4.1521292 4.1510267 4.1501608 4.149334 4.148428 ] | 0.5 | 45 | 2699.213
564 | [4.1750445 4.1692567 4.1654372 4.1621695 4.1597676 4.1577988 4.1559091 4.1545706 4.1531134 4.1518931 4.150948 4.1498852 4.1490583 4.1482706] | 0.5 | 45 | 2698.107
565 | [4.1748476 4.1693745 4.1654372 4.1622872 4.1598067 4.157917 4.1560273 4.1544127 4.1531529 4.1520109 4.1508694 4.1498852 4.1490188 4.1482706] | 0.5 | 45 | 2697.29
566 | [4.1749263 4.1692567 4.1653585 4.1622481 4.1597676 4.1579957 4.1560273 4.1546097 4.1531529 4.1520109 4.1509085 4.1499639 4.149137 4.1482315] | 0.5 | 45 | 2696.656
567 | [4.174808 4.1692171 4.165319 4.1621695 4.1598067 4.1577597 4.1558695 4.1544127 4.1532712 4.1518931 4.1507511 4.149806 4.1489401 4.1481133] | 0.5 | 45 | 2695.365
568 | [4.1748476 4.1692171 4.1652799 4.1623664 4.1598067 4.1577988 4.1560664 4.1544914 4.1531529 4.1519718 4.1509085 4.1499243 4.1489792 4.1482315] | 0.5 | 45 | 2694.728
569 | [4.1747689 4.1691775 4.1652403 4.1621299 4.1596103 4.1577597 4.1559091 4.1544127 4.1530743 4.1518931 4.1508298 4.149806 4.1489401 4.1481524] | 0.5 | 45 | 2693.6
570 | [4.1746898 4.1690598 4.1651616 4.1620908 4.1596103 4.1576018 4.1557908 4.1543341 4.1529169 4.1517353 4.150712 4.1497669 4.1487432 4.1480346] | 0.5 | 45 | 2692.513
571 | [4.1748867 4.1691775 4.1651225 4.1619329 4.1595311 4.1575232 4.1558695 4.1543341 4.1530347 4.1517749 4.1506724 4.1497273 4.1488614 4.1479163] | 0.5 | 45 | 2691.783
573 | [4.1746898 4.1689811 4.1650434 4.1618938 4.1595311 4.1573658 4.1557517 4.1540585 4.1527987 4.1515779 4.1504364 4.1496096 4.1486249 4.1478767] | 0.5 | 45 | 2689.988
574 | [4.1746507 4.1690202 4.1652012 4.1621299 4.1596494 4.157681 4.1556726 4.154295 4.1528773 4.1516962 4.150712 4.1496487 4.1487432 4.147995 ] | 0.5 | 45 | 2689.153
575 | [4.1745324 4.1689415 4.1648469 4.1618543 4.1593347 4.1573262 4.1555548 4.1540585 4.15272 4.1514993 4.1503968 4.149334 4.1485462 4.1478376] | 0.5 | 45 | 2687.648
576 | [4.1746111 4.1689811 4.1650043 4.1618938 4.159492 4.1575232 4.1558304 4.154098 4.1528378 4.1515388 4.1505151 4.1496487 4.1487432 4.1479163] | 0.5 | 45 | 2686.909
577 | [4.1748476 4.1690598 4.1651616 4.1620512 4.1595707 4.1574445 4.1556334 4.1542158 4.1529956 4.1516962 4.1506329 4.14957 4.1486645 4.1478376] | 0.5 | 45 | 2686.137
578 | [4.1747293 4.1689019 4.1649647 4.1618543 4.1593738 4.1573658 4.1554761 4.1539402 4.1526017 4.1514206 4.1504364 4.1492944 4.148428 4.1476407] | 0.5 | 45 | 2684.777
579 | [4.1748867 4.1689811 4.1651616 4.1619725 4.1595311 4.1574054 4.1556726 4.154098 4.1527987 4.1517353 4.1506329 4.1496487 4.1487432 4.1479163] | 0.5 | 45 | 2684.368
580 | [4.1746898 4.1690202 4.1649647 4.1619329 4.1594524 4.1574054 4.1555939 4.154098 4.1526804 4.1515779 4.1505542 4.14957 4.1486645 4.1478767] | 0.5 | 45 | 2683.248
581 | [4.1744537 4.1688628 4.164886 4.1618152 4.1593347 4.1572871 4.1555548 4.1539011 4.1526413 4.1514597 4.1503181 4.1493731 4.1484675 4.1477194] | 0.5 | 45 | 2682.077
582 | [4.1747293 4.1688232 4.164886 4.1617756 4.1594133 4.1572475 4.1554761 4.1539798 4.1527591 4.1514993 4.1505151 4.1494913 4.1487036 4.1477981] | 0.5 | 45 | 2673.531
583 | [4.1744537 4.1688232 4.1648073 4.1616969 4.1592164 4.1570902 4.1552792 4.1539402 4.1526017 4.1512632 4.1503181 4.149334 4.1483493 4.1475224] | 0.5 | 45 | 2680.491
584 | [4.1743751 4.1686659 4.1646104 4.1615396 4.1589799 4.1570506 4.1553974 4.1538224 4.1524048 4.1512237 4.1500816 4.1491761 4.1483493 4.1474047] | 0.5 | 45 | 2679.455
585 | [4.1744933 4.1689019 4.164886 4.1616573 4.1591768 4.1571689 4.1555152 4.1539798 4.1526413 4.151381 4.1503968 4.1493731 4.1483889 4.1477194] | 0.5 | 45 | 2678.393
586 | [4.1744537 4.1685872 4.1646891 4.1616573 4.1592164 4.1572475 4.1552792 4.1538224 4.1524835 4.151145 4.1500816 4.1491761 4.1484675 4.1474833] | 0.5 | 45 | 2677.208
587 | [4.174572 4.1687446 4.1648073 4.1618152 4.1592164 4.1571689 4.1554761 4.1537828 4.1524835 4.1514206 4.1502786 4.1492944 4.1483493 4.1475224] | 0.5 | 45 | 2676.414
588 | [4.1744537 4.1687446 4.1646891 4.1618152 4.1592951 4.1571298 4.1553578 4.1537437 4.1524835 4.1513023 4.1503572 4.149334 4.1484675 4.1476407] | 0.5 | 45 | 2675.536
589 | [4.1745324 4.1687446 4.1646891 4.1616182 4.1590195 4.1571689 4.1553183 4.1537828 4.1523261 4.1512237 4.1501999 4.1490583 4.1482706 4.1474047] | 0.5 | 45 | 2674.745
590 | [4.1745324 4.1687446 4.1648073 4.1617756 4.1592164 4.1570902 4.1553974 4.1538615 4.1524444 4.1512632 4.1502395 4.1492548 4.1483493 4.1475224] | 0.5 | 45 | 2673.869
591 | [4.1743751 4.1685476 4.16465 4.1616573 4.1592555 4.1570506 4.1552005 4.1538224 4.1524835 4.1512237 4.1501999 4.1492944 4.1482706 4.1474047] | 0.5 | 45 | 2672.547
592 | [4.1744142 4.1687446 4.1646891 4.1616573 4.1590981 4.1570506 4.1552792 4.1537828 4.1524048 4.1511841 4.1500425 4.1492548 4.1483889 4.1474047] | 0.5 | 45 | 2671.451
593 | [4.1744537 4.1687055 4.1647286 4.1616182 4.1592555 4.1571689 4.1553183 4.1538615 4.1525621 4.151381 4.1503181 4.1492548 4.148428 4.1474438] | 0.5 | 45 | 2670.961
594 | [4.1743751 4.1686659 4.1648073 4.1616573 4.1591768 4.1570506 4.1552792 4.1538224 4.1525621 4.1513023 4.1501608 4.1492157 4.1483889 4.1476407] | 0.5 | 45 | 2669.952
595 | [4.1742568 4.1685872 4.16465 4.1613817 4.1591377 4.1569328 4.1551218 4.1535072 4.1522865 4.1510267 4.1499639 4.1489792 4.1482706 4.1472864] | 0.5 | 45 | 2668.82
596 | [4.1743751 4.1685476 4.1646104 4.1614213 4.1590195 4.1569719 4.1552396 4.1536646 4.1523261 4.1512237 4.1500425 4.1492157 4.1482706 4.1473651] | 0.5 | 45 | 2668.318
597 | [4.1744933 4.1687055 4.1645713 4.1615396 4.1590981 4.1568542 4.1552005 4.1536255 4.1523261 4.1511054 4.1500816 4.1489401 4.1481919 4.1473651] | 0.5 | 45 | 2667.053
599 | [4.1740994 4.168469 4.1642957 4.1613426 4.1587439 4.1566572 4.1548462 4.1533499 4.1520109 4.1507511 4.1496487 4.1487827 4.147759 4.1469712] | 0.5 | 45 | 2664.987
600 | [4.1743751 4.1686659 4.1644921 4.1615396 4.159059 4.1570506 4.1550035 4.1535859 4.1522865 4.1511841 4.1499243 4.1489792 4.1481524 4.1472864] | 0.5 | 45 | 2664.321
601 | [4.1740994 4.1683507 4.1644921 4.1613817 4.1587439 4.156775 4.1549249 4.1532712 4.1520505 4.1508694 4.1496882 4.1488614 4.1478767 4.1471291] | 0.5 | 45 | 2663.248
602 | [4.1740994 4.1684299 4.1642957 4.161303 4.1588621 4.1566176 4.1550035 4.1533499 4.1519718 4.1507907 4.1496487 4.1488218 4.147759 4.1471291] | 0.5 | 45 | 2662.157
603 | [4.1742177 4.168469 4.1644135 4.1612639 4.1588621 4.1566572 4.1549249 4.153389 4.1520505 4.1508694 4.149806 4.1488614 4.1478376 4.1470108] | 0.5 | 45 | 2660.952
604 | [4.1740994 4.1683507 4.1643348 4.161303 4.1587834 4.1567359 4.1549249 4.1532316 4.1518931 4.1508694 4.1497669 4.1488218 4.1477981 4.1470499] | 0.5 | 45 | 2659.568
605 | [4.1742177 4.1683507 4.1643744 4.1613426 4.1588621 4.1567359 4.1550426 4.153389 4.1519718 4.1508694 4.1498852 4.1487827 4.1479559 4.1470895] | 0.5 | 45 | 2658.767
606 | [4.1741385 4.1683507 4.1644135 4.1611457 4.1587834 4.1566963 4.1548853 4.1534681 4.1520505 4.150712 4.1497669 4.1487036 4.1478376 4.1469712] | 0.5 | 45 | 2657.754
607 | [4.1741385 4.1683116 4.1642957 4.1611848 4.1588225 4.1566572 4.1548853 4.1534286 4.1518536 4.1507907 4.1496487 4.1485858 4.1477981 4.1470499] | 0.5 | 45 | 2656.537
608 | [4.1740994 4.1683903 4.1642561 4.1611061 4.1587043 4.1566963 4.1549249 4.153389 4.1518931 4.150712 4.14957 4.1486645 4.1477981 4.1469712] | 0.5 | 45 | 2655.766
609 | [4.1740208 4.1682329 4.1642561 4.1612244 4.1586652 4.1566572 4.1548853 4.1533103 4.1519322 4.1508298 4.1495304 4.1487432 4.1476803 4.1469712] | 0.5 | 45 | 2654.688
610 | [4.1739812 4.1683116 4.1642957 4.1611848 4.1586652 4.1566572 4.1547279 4.1533499 4.1518536 4.1507511 4.1496882 4.1487036 4.1478376 4.1471291] | 0.5 | 45 | 2654.008
611 | [4.1739421 4.1680751 4.1640987 4.1610274 4.1585469 4.1564603 4.1546097 4.1531529 4.1517353 4.1505938 4.1495304 4.1484675 4.1476011 4.1467743] | 0.5 | 45 | 2652.869
612 | [4.1737452 4.1679573 4.1638622 4.1607127 4.1581926 4.1562238 4.1544127 4.15272 4.1515388 4.1502786 4.149137 4.1481133 4.1473651 4.1465383] | 0.5 | 45 | 2651.134
613 | [4.1738629 4.1681542 4.1641774 4.1611061 4.1584287 4.1564207 4.1548066 4.1531529 4.1517749 4.1505938 4.14957 4.148428 4.147562 4.1468139] | 0.5 | 45 | 2650.721
614 | [4.1737843 4.1679964 4.1640201 4.1608701 4.1582713 4.1563029 4.1545706 4.1528378 4.1514993 4.1503181 4.149334 4.1482706 4.1474047 4.1465383] | 0.5 | 45 | 2649.327
615 | [4.1738629 4.168036 4.1639805 4.1609488 4.15835 4.1563029 4.1544914 4.1531134 4.1516566 4.1504364 4.149334 4.1484675 4.1474438 4.1466169] | 0.5 | 45 | 2648.522
616 | [4.1739025 4.1681147 4.1641774 4.1610274 4.1585078 4.1563816 4.1546884 4.1530743 4.1516566 4.1505542 4.1494126 4.1485071 4.147562 4.1467352] | 0.5 | 45 | 2647.694
617 | [4.1738629 4.1681147 4.1640987 4.1609092 4.1584287 4.1564994 4.154531 4.1530347 4.1516962 4.1504755 4.1494517 4.1483102 4.1475224 4.1467743] | 0.5 | 45 | 2646.584
618 | [4.1738629 4.1681147 4.1640201 4.1609488 4.1583896 4.1562238 4.154531 4.152956 4.1515779 4.1503968 4.1492548 4.148428 4.1473651 4.1465383] | 0.5 | 45 | 2645.459
619 | [4.1736269 4.1678786 4.1638231 4.1606336 4.1582322 4.1561451 4.1543341 4.1528378 4.1513419 4.1500425 4.1490974 4.1480737 4.1471291 4.1463809] | 0.5 | 45 | 2643.977
620 | [4.17343 4.167603 4.1634293 4.1603189 4.1577201 4.1556334 4.1536255 4.1520901 4.1507511 4.1494913 4.1485071 4.1473255 4.1465778 4.1456718] | 0.5 | 45 | 2641.169
621 | [4.1736269 4.1677995 4.1637836 4.1606731 4.1582713 4.1561451 4.1542554 4.1527987 4.1513419 4.1501212 4.1490583 4.1480737 4.1473651 4.1463022] | 0.5 | 45 | 2641.907
622 | [4.1735086 4.1677995 4.1637836 4.1606731 4.1582322 4.1560273 4.154295 4.15272 4.1514597 4.1502395 4.1490583 4.1481133 4.1472077 4.1463809] | 0.5 | 45 | 2639.863
623 | [4.1735873 4.1679177 4.1639018 4.1607914 4.1583896 4.1562238 4.1544127 4.1528773 4.1515779 4.1503572 4.1491761 4.1482706 4.1473651 4.1465383] | 0.5 | 45 | 2640.627
625 | [4.1736269 4.1677208 4.1637049 4.1606336 4.1581531 4.1559877 4.1542554 4.1527591 4.1513419 4.1501212 4.1489005 4.1479163 4.1470499 4.1462231] | 0.5 | 45 | 2637.887
626 | [4.1735482 4.1677208 4.1637836 4.1606336 4.1579957 4.1560273 4.1542158 4.1526017 4.1513023 4.150003 4.1489005 4.1479163 4.1469712 4.1461444] | 0.5 | 45 | 2637.416
627 | [4.1735873 4.1676817 4.1636262 4.1604371 4.157917 4.1557908 4.1540194 4.1525621 4.1512237 4.150003 4.1487432 4.1478767 4.1469712 4.1460657] | 0.5 | 45 | 2636.08
628 | [4.1736269 4.1678391 4.1635866 4.1605945 4.1580353 4.1557517 4.154098 4.1526017 4.1511841 4.1500425 4.1488614 4.1478376 4.1469321 4.1463022] | 0.5 | 45 | 2635.02
629 | [4.1736269 4.1677995 4.1637049 4.1605158 4.1581531 4.1559091 4.1542554 4.1527591 4.1512237 4.1500425 4.1490188 4.147995 4.1472864 4.1462626] | 0.5 | 45 | 2633.518
630 | [4.1735086 4.1677208 4.1636653 4.1605945 4.1581531 4.1560273 4.1542158 4.1526017 4.1511841 4.1499639 4.1489005 4.1479163 4.1470108 4.1463022] | 0.5 | 45 | 2632.545
631 | [4.1735086 4.1677208 4.1635866 4.1604762 4.1579566 4.1558695 4.154098 4.1524835 4.1511841 4.1498456 4.1488614 4.1478767 4.1469712 4.1460657] | 0.5 | 45 | 2631.406
632 | [4.1734695 4.1675239 4.1635866 4.160358 4.1578774 4.1558695 4.1539798 4.1524835 4.1511054 4.1499243 4.1487036 4.1476407 4.1467743 4.1461053] | 0.5 | 45 | 2630.419
633 | [4.1735086 4.1677604 4.1635079 4.1604762 4.1580744 4.1559091 4.1540585 4.1526017 4.1512237 4.1500425 4.1488218 4.1478767 4.1470108 4.1461053] | 0.5 | 45 | 2630.065
634 | [4.173233 4.1674061 4.1633897 4.1602402 4.1577597 4.1555939 4.1539011 4.1523657 4.1509085 4.1496882 4.1484675 4.1474833 4.1466956 4.1459084] | 0.5 | 45 | 2627.939
635 | [4.17343 4.1675634 4.1637049 4.160358 4.1578383 4.1557121 4.1539011 4.1524444 4.151145 4.1497669 4.1487036 4.1476407 4.1468139 4.145987 ] | 0.5 | 45 | 2627.444
636 | [4.1733117 4.1675239 4.1633506 4.1602793 4.1578383 4.1556726 4.1539798 4.1524048 4.1509876 4.149806 4.1486645 4.1476407 4.1466956 4.1459084] | 0.5 | 45 | 2626.248
637 | [4.1733513 4.1675634 4.1636262 4.1602793 4.1577988 4.1557121 4.1540585 4.1522474 4.1509085 4.1497669 4.1485462 4.1476407 4.1467352 4.1460657] | 0.5 | 45 | 2625.363
638 | [4.173233 4.1674848 4.163311 4.1601615 4.1576018 4.1555548 4.1537437 4.1522079 4.150712 4.14957 4.148428 4.1474438 4.1465383 4.145751 ] | 0.5 | 45 | 2623.814
639 | [4.1733909 4.1674452 4.1634688 4.1602793 4.1576414 4.1556334 4.1538224 4.1522865 4.1508298 4.1497273 4.1486249 4.1476011 4.1466565 4.1457114] | 0.5 | 45 | 2622.648
640 | [4.173233 4.1673274 4.163311 4.1600823 4.1576414 4.1555939 4.1537828 4.1521688 4.1507907 4.1496096 4.1486249 4.1474833 4.1466565 4.1457901] | 0.5 | 45 | 2622.073
641 | [4.1730757 4.1671696 4.1632323 4.1598859 4.1575232 4.1554365 4.1537828 4.1520109 4.1508694 4.1494517 4.1483493 4.1472864 4.1463809 4.1455541] | 0.5 | 45 | 2620.837
642 | [4.1731939 4.1673274 4.163311 4.1602402 4.157681 4.1556726 4.1537437 4.1522474 4.1508298 4.14957 4.1483889 4.1474438 4.1466565 4.145751 ] | 0.5 | 45 | 2620.585
643 | [4.1731939 4.1672878 4.163311 4.1601615 4.1577597 4.1555548 4.1537042 4.1522474 4.1507511 4.1494517 4.1485071 4.1474438 4.1466169 4.1456718] | 0.5 | 45 | 2619.11
644 | [4.1731153 4.1672091 4.1632323 4.1599646 4.1575627 4.1553974 4.1536255 4.1520505 4.1507511 4.1494913 4.1483102 4.1473651 4.1464987 4.1456718] | 0.5 | 45 | 2617.985
645 | [4.1731939 4.1672878 4.1632323 4.1603189 4.1576018 4.1555548 4.1539011 4.1522865 4.1507511 4.1496096 4.1485462 4.1474833 4.1465383 4.1456718] | 0.5 | 45 | 2617.127
646 | [4.1730361 4.1672091 4.1631141 4.1599646 4.1574841 4.1552396 4.1535468 4.1519322 4.1505938 4.1493731 4.1483493 4.1472077 4.1464987 4.1454754] | 0.5 | 45 | 2615.728
647 | [4.1730757 4.1671305 4.1631536 4.1598859 4.1575232 4.1552792 4.1537042 4.1521292 4.1505542 4.1494913 4.1482706 4.1473255 4.1464596 4.1456718] | 0.5 | 45 | 2614.87
648 | [4.1731153 4.1674452 4.1631141 4.1599646 4.1577201 4.1554365 4.1536255 4.1522079 4.150712 4.1494913 4.1483493 4.1473651 4.1464987 4.1457114] | 0.5 | 45 | 2614.137
649 | [4.1730361 4.1670122 4.1630354 4.1598067 4.1574445 4.1552396 4.1535072 4.1518145 4.1503572 4.1492157 4.1481133 4.1471291 4.1463413 4.1454358] | 0.5 | 45 | 2612.488
651 | [4.1729183 4.1671305 4.1629176 4.159925 4.1573658 4.1551609 4.1534286 4.1518931 4.1505542 4.1492157 4.1480346 4.1471291 4.1462231 4.1452785] | 0.5 | 45 | 2609.194
652 | [4.1730361 4.1669726 4.163075 4.1600037 4.1573262 4.1553183 4.1534286 4.1518931 4.1505542 4.1492944 4.1482706 4.1471682 4.1463022 4.1453962] | 0.5 | 45 | 2609.156
653 | [4.1728001 4.1670518 4.1627598 4.1596103 4.1571689 4.1550035 4.1531529 4.1516962 4.1501608 4.1488614 4.1477194 4.1468139 4.1459475 4.1451602] | 0.5 | 45 | 2607.783
654 | [4.1727214 4.1667366 4.162642 4.1596103 4.1570902 4.1550035 4.1532316 4.1515388 4.1502786 4.1489401 4.1477981 4.1468139 4.1459084 4.1451998] | 0.5 | 45 | 2606.652
655 | [4.1728001 4.1669335 4.1628385 4.1596103 4.1570506 4.1550035 4.1531529 4.1515779 4.1501608 4.1490188 4.1478376 4.1468139 4.145987 4.1451602] | 0.5 | 45 | 2605.556
656 | [4.1729574 4.1670122 4.1629176 4.1598463 4.1571689 4.1552396 4.153389 4.1518145 4.1504755 4.1491761 4.1481133 4.1469712 4.1461053 4.1452785] | 0.5 | 45 | 2604.819
657 | [4.1727605 4.1669335 4.1628385 4.1597281 4.1572084 4.1549249 4.1532316 4.1516175 4.1501999 4.1489401 4.1478376 4.1468139 4.1461053 4.1451602] | 0.5 | 45 | 2603.276
658 | [4.1726031 4.166894 4.1627994 4.1596889 4.1571298 4.1549249 4.1530743 4.1515388 4.1501212 4.1489792 4.1478376 4.1468139 4.1459475 4.1451206] | 0.5 | 45 | 2602.149
659 | [4.1726818 4.1668549 4.1627598 4.1596889 4.1571689 4.1548853 4.1530743 4.1514993 4.1502786 4.1490974 4.147759 4.1469321 4.145987 4.1450028] | 0.5 | 45 | 2601.43
660 | [4.1726818 4.1668153 4.1627207 4.1597676 4.1571298 4.1550426 4.1532316 4.1516566 4.1501999 4.1490583 4.1478767 4.1468534 4.1459475 4.1452785] | 0.5 | 45 | 2600.616
661 | [4.1726031 4.1665006 4.1625628 4.1594524 4.156775 4.1548462 4.1528378 4.151381 4.1499639 4.1486645 4.1476407 4.1466565 4.1456327 4.144845 ] | 0.5 | 45 | 2598.958
662 | [4.1726818 4.1666579 4.162642 4.1594133 4.1568933 4.1548066 4.1529956 4.1514206 4.1500816 4.1487036 4.1476407 4.1467352 4.1456718 4.144845 ] | 0.5 | 45 | 2598.048
663 | [4.1725245 4.166697 4.1624842 4.1593347 4.156775 4.1548462 4.1527987 4.151381 4.1499243 4.1486249 4.147562 4.1466169 4.1456718 4.1447663] | 0.5 | 45 | 2596.55
664 | [4.172564 4.166697 4.162642 4.1594524 4.1569719 4.1548462 4.152956 4.151381 4.150003 4.1487036 4.1476011 4.1466956 4.1458297 4.1449242] | 0.5 | 45 | 2595.615
665 | [4.1726031 4.166697 4.1627207 4.159492 4.1570506 4.1548853 4.1529956 4.151381 4.1500425 4.1487432 4.1477194 4.1467352 4.1457901 4.1450028] | 0.5 | 45 | 2594.395
666 | [4.1706738 4.164453 4.1598463 4.1566963 4.1541767 4.1522079 4.150712 4.1490188 4.1478767 4.1468534 4.1457901 4.1448059 4.1439791 4.1431127] | 0.5 | 45 | 2582.986
667 | [4.1724458 4.1665397 4.1624842 4.1594133 4.1568542 4.1546884 4.15272 4.1512632 4.1499243 4.1486645 4.1476011 4.1465778 4.1457114 4.1447663] | 0.5 | 45 | 2592.112
668 | [4.1724458 4.1666183 4.1626024 4.1592951 4.156775 4.154767 4.1529956 4.1513023 4.1499639 4.1487432 4.147562 4.1466565 4.1456718 4.144845 ] | 0.5 | 45 | 2591.191
669 | [4.1720519 4.1663427 4.1622086 4.1591377 4.1564207 4.1544914 4.1526017 4.1512237 4.1497669 4.148428 4.147562 4.1463022 4.1454358 4.1445694] | 0.5 | 45 | 2588.887
670 | [4.1720128 4.1663427 4.1622481 4.1590981 4.156539 4.1544914 4.1524835 4.150948 4.1496096 4.1483102 4.1472864 4.1463022 4.1453962 4.1445303] | 0.5 | 45 | 2587.477
671 | [4.1720519 4.1661854 4.1621299 4.1589799 4.156539 4.1544127 4.152523 4.1509876 4.1496487 4.1483493 4.1471682 4.146184 4.1451602 4.1443729] | 0.5 | 45 | 2586.212
672 | [4.1718159 4.1659493 4.1619725 4.1588225 4.1562238 4.1542158 4.1523657 4.1508298 4.1494517 4.1482706 4.1470499 4.1461053 4.1450815 4.144412 ] | 0.5 | 45 | 2584.566
673 | [4.1721702 4.1661854 4.1620116 4.159059 4.1563816 4.1541767 4.152523 4.1508694 4.1496487 4.1483102 4.1472077 4.1462231 4.1451602 4.1443729] | 0.5 | 45 | 2583.829
674 | [4.1719732 4.1661458 4.1619725 4.1589012 4.1564207 4.1541767 4.1522865 4.1507511 4.1494913 4.1482315 4.1471291 4.1461053 4.1451602 4.1442938] | 0.5 | 45 | 2582.567
675 | [4.1719337 4.1661458 4.1621299 4.1589408 4.1564207 4.154295 4.1523657 4.1508298 4.1494517 4.1482706 4.1471682 4.1462626 4.1451998 4.144412 ] | 0.5 | 45 | 2581.681
677 | [4.1716976 4.1659098 4.1618543 4.1587439 4.1562238 4.1539402 4.1522079 4.1504755 4.1492157 4.1478376 4.1468925 4.1457901 4.1449242 4.1440182] | 0.5 | 45 | 2577.554
678 | [4.1717763 4.1659493 4.1618543 4.1587043 4.156106 4.1541767 4.1523261 4.1506329 4.1491761 4.147995 4.1469712 4.1458688 4.1449633 4.1440578] | 0.5 | 45 | 2578.126
679 | [4.1717763 4.1658702 4.1617756 4.1586256 4.156106 4.1539011 4.1522079 4.1506329 4.1492944 4.1479559 4.1467352 4.1460266 4.1449633 4.1440578] | 0.5 | 45 | 2576.759
680 | [4.1718159 4.1659098 4.1616969 4.1587043 4.1560664 4.1539798 4.1521292 4.1505542 4.149137 4.1479559 4.1467743 4.1456718 4.1448846 4.1439395] | 0.5 | 45 | 2574.983
681 | [4.1716976 4.1658702 4.1618152 4.1587043 4.1558304 4.1539798 4.1520505 4.1504364 4.1491761 4.1478767 4.1468139 4.145751 4.144845 4.1438608] | 0.5 | 45 | 2574.063
682 | [4.1716976 4.1656737 4.1615396 4.1585078 4.1560664 4.1537437 4.1519718 4.1504364 4.1490583 4.1477194 4.1465778 4.1455145 4.1446877 4.1437821] | 0.5 | 45 | 2573.002
683 | [4.1672878 4.1611848 4.1571298 4.1540585 4.1512237 4.1489005 4.1469712 4.1452389 4.1436248 4.1422467 4.1411047 4.139884 4.1387424 4.1377974] | 0.5 | 45 | 2552.202
684 | [4.1717372 4.1657524 4.1616969 4.1586652 4.1559091 4.1539011 4.1520109 4.1504755 4.1490583 4.147759 4.1466565 4.1456718 4.1446877 4.1438608] | 0.5 | 45 | 2571.094
685 | [4.171855 4.1658702 4.1617756 4.1585078 4.1561451 4.1537828 4.1520901 4.1505938 4.1490974 4.1478376 4.1467743 4.1459084 4.1449633 4.1440973] | 0.5 | 45 | 2570.065
686 | [4.1715794 4.1657128 4.1615 4.1585865 4.1560273 4.1538224 4.1520901 4.1503181 4.1489792 4.1477194 4.1467743 4.1456327 4.1446486 4.1439395] | 0.5 | 45 | 2569.038
687 | [4.1715403 4.1655946 4.1614213 4.1583896 4.1558695 4.1535468 4.1517353 4.1503181 4.1489401 4.1476407 4.1464987 4.1455145 4.1444907 4.1437035] | 0.5 | 45 | 2567.491
688 | [4.1716189 4.1657128 4.1616182 4.1585078 4.1558304 4.1538224 4.1518931 4.1501999 4.1488218 4.1476407 4.1465383 4.1455932 4.1444907 4.1436639] | 0.5 | 45 | 2566.835
689 | [4.1716189 4.1659493 4.1616969 4.1586256 4.1559482 4.1537828 4.1519718 4.1505151 4.1490188 4.1478767 4.1466169 4.1456327 4.1450028 4.1439004] | 0.5 | 45 | 2565.625
690 | [4.1717763 4.1653981 4.1613817 4.1581926 4.1556334 4.1535859 4.1517353 4.1501999 4.1486249 4.147562 4.14642 4.1452389 4.1444516 4.1436248] | 0.5 | 45 | 2563.307
691 | [4.1715007 4.1655946 4.1615787 4.1584682 4.1557517 4.1538224 4.1519322 4.1503572 4.1489005 4.1477194 4.1466565 4.1455541 4.1445694 4.1438608] | 0.5 | 45 | 2562.381
692 | [4.171658 4.1656342 4.1615 4.1584287 4.1559877 4.1537042 4.1518536 4.1502786 4.1489005 4.1475224 4.1465383 4.1455541 4.1446486 4.1437035] | 0.5 | 45 | 2560.893
693 | [4.1713824 4.1655946 4.1614213 4.1582713 4.1556334 4.1535859 4.1518145 4.1502395 4.1488614 4.1475224 4.1463809 4.1454754 4.1444907 4.1435852] | 0.5 | 45 | 2559.845
694 | [4.1713433 4.1654372 4.1613426 4.1582322 4.1555152 4.1537042 4.1516566 4.1500425 4.1485858 4.1473255 4.1463022 4.1453176 4.1442151 4.1432705] | 0.5 | 45 | 2558.529
695 | [4.1713037 4.1653981 4.1611848 4.1581926 4.1554365 4.1534286 4.1514993 4.1498852 4.1484675 4.1472864 4.1462231 4.1451998 4.1442151 4.1432309] | 0.5 | 45 | 2556.393
696 | [4.1713433 4.1653585 4.161303 4.1581531 4.1555939 4.1534681 4.1515388 4.150003 4.1484675 4.1474047 4.1462231 4.1451602 4.1442547 4.1433883] | 0.5 | 45 | 2555.636
697 | [4.1713433 4.1654768 4.161303 4.1581531 4.1555548 4.1533499 4.1515388 4.1501212 4.1486645 4.1474833 4.1463809 4.1451998 4.1442151 4.1434669] | 0.5 | 45 | 2554.736
698 | [4.1713824 4.165319 4.161303 4.1580353 4.1554365 4.1532316 4.1514597 4.1499639 4.1486249 4.1472077 4.1460266 4.1450419 4.1440973 4.1432309] | 0.5 | 45 | 2553.356
699 | [4.1712646 4.1652012 4.1611457 4.1579566 4.1553974 4.1531925 4.151381 4.1497669 4.148428 4.1470895 4.145987 4.1450028 4.1439004 4.1431913] | 0.5 | 45 | 2551.844
700 | [4.1712251 4.1651616 4.1612244 4.1579566 4.1554365 4.1533103 4.1514597 4.1498852 4.1485462 4.1472864 4.1461053 4.1451602 4.1442547 4.1432705] | 0.5 | 45 | 2551.086
701 | [4.1712646 4.1652403 4.1612639 4.1579957 4.1553974 4.1532712 4.151381 4.149806 4.1484675 4.1472864 4.1460657 4.1450028 4.1440578 4.1431913] | 0.5 | 45 | 2549.906
703 | [4.1711464 4.1652012 4.161067 4.157917 4.1553578 4.1530743 4.1512237 4.1496487 4.1481133 4.1469712 4.1458297 4.1447272 4.1439791 4.143034 ] | 0.5 | 45 | 2544.88
704 | [4.1711068 4.1650434 4.161067 4.157917 4.1551218 4.1529956 4.1512632 4.1496882 4.1482706 4.1470108 4.1458688 4.1447663 4.1439004 4.1430736] | 0.5 | 45 | 2545.218
705 | [4.1711464 4.1652403 4.1612639 4.1580744 4.1552396 4.1531134 4.1511841 4.149806 4.1483493 4.1470895 4.1458297 4.1448059 4.1439004 4.1431522] | 0.5 | 45 | 2544.712
706 | [4.1710281 4.1650043 4.1607518 4.1577597 4.1551609 4.1529956 4.1510663 4.14957 4.1480346 4.1468139 4.1456718 4.1446486 4.1436639 4.1428766] | 0.5 | 45 | 2543.151
707 | [4.1708708 4.1649647 4.1607127 4.157681 4.1552005 4.1527987 4.1510663 4.14957 4.1480737 4.1468925 4.1457114 4.1445694 4.1436639 4.1427193] | 0.5 | 45 | 2542.351
708 | [4.1709495 4.1651225 4.1607518 4.157681 4.1550426 4.1528773 4.1509085 4.1494517 4.1480346 4.1467352 4.145751 4.1446486 4.1436639 4.1427979] | 0.5 | 45 | 2541.133
709 | [4.1709104 4.1649647 4.1607914 4.1575627 4.154964 4.1527591 4.1510663 4.1494913 4.147995 4.1466956 4.1455932 4.1445694 4.1435461 4.1426401] | 0.5 | 45 | 2539.763
710 | [4.1709495 4.1649647 4.1609488 4.1576018 4.1550822 4.1527987 4.1510267 4.1494913 4.147995 4.1466956 4.1455541 4.144609 4.1436639 4.142837 ] | 0.5 | 45 | 2538.876
711 | [4.170989 4.1650434 4.1608701 4.1576414 4.1550035 4.1529956 4.1511054 4.1495304 4.1480346 4.1468139 4.1456718 4.1446877 4.1436248 4.1428766] | 0.5 | 45 | 2537.752
712 | [4.1708312 4.1650434 4.1608305 4.1575627 4.154964 4.1529169 4.1510267 4.1494126 4.147995 4.1467743 4.1455932 4.1445694 4.1436639 4.142837 ] | 0.5 | 45 | 2536.472
713 | [4.1709104 4.1648073 4.1607127 4.1574841 4.1548066 4.1526804 4.1508298 4.1493731 4.1479163 4.1466956 4.1453176 4.1444907 4.1434669 4.1425614] | 0.5 | 45 | 2535.052
714 | [4.1707525 4.1649256 4.1608305 4.1574841 4.1548853 4.1527987 4.1509085 4.1493731 4.1479163 4.1466565 4.1455145 4.144412 4.1435461 4.142601 ] | 0.5 | 45 | 2533.845
715 | [4.170989 4.1647677 4.1606336 4.1575232 4.1548462 4.1527591 4.1509876 4.1492157 4.1478376 4.1465383 4.1454754 4.144412 4.1435461 4.1426401] | 0.5 | 45 | 2532.897
716 | [4.1707921 4.1647677 4.1604762 4.1572871 4.1546097 4.1524835 4.1505542 4.149137 4.147562 4.1463809 4.1451602 4.144176 4.1433492 4.1423254] | 0.5 | 45 | 2531.063
717 | [4.1708708 4.1648073 4.1607127 4.1574054 4.1549249 4.1526804 4.1508694 4.1492157 4.1479163 4.1466565 4.1454754 4.1444516 4.1433883 4.1425614] | 0.5 | 45 | 2530.64
718 | [4.1707921 4.1648073 4.1605549 4.1574445 4.1547279 4.15272 4.1507907 4.1491761 4.1476407 4.1465778 4.1452785 4.1442151 4.1434669 4.142601 ] | 0.5 | 45 | 2529.171
719 | [4.1707921 4.1647286 4.1606336 4.1574841 4.1548462 4.15272 4.1509876 4.1491761 4.1479559 4.1466169 4.1454754 4.1444907 4.1434669 4.1426401] | 0.5 | 45 | 2528.2
720 | [4.1708312 4.1648073 4.1606336 4.1573262 4.1546884 4.152523 4.1507907 4.1490583 4.147759 4.1464596 4.1452389 4.1443334 4.1433096 4.1424041] | 0.5 | 45 | 2526.814
721 | [4.1706738 4.1647677 4.1604762 4.1572475 4.1546884 4.152523 4.1506329 4.1490188 4.1476407 4.1462626 4.1450815 4.144176 4.1433096 4.1422858] | 0.5 | 45 | 2525.134
722 | [4.1707525 4.1647286 4.1604762 4.1574445 4.1548066 4.152523 4.1507511 4.1490583 4.1476803 4.14642 4.1453571 4.1442547 4.1433883 4.1425223] | 0.5 | 45 | 2524.416
723 | [4.1704769 4.164453 4.1602402 4.1570506 4.1544523 4.1522865 4.1504364 4.1488614 4.1473255 4.1463809 4.1449242 4.1439791 4.143034 4.1422071] | 0.5 | 45 | 2522.259
724 | [4.1706347 4.1644135 4.1604371 4.1572084 4.1544914 4.1522865 4.1504755 4.1488614 4.1474833 4.1462626 4.1451998 4.1439791 4.1429949 4.1422071] | 0.5 | 45 | 2521.467
725 | [4.1707525 4.1645317 4.160358 4.1571689 4.1545706 4.1524444 4.1506724 4.1490188 4.1474833 4.1461053 4.1452785 4.1441364 4.1431127 4.1423645] | 0.5 | 45 | 2520.207
726 | [4.1706347 4.1645713 4.1603975 4.1570506 4.154531 4.1524444 4.1504364 4.1489005 4.1475224 4.1461444 4.1450815 4.1440182 4.1431127 4.1422467] | 0.5 | 45 | 2518.68
727 | [4.1703591 4.1643744 4.1602793 4.1570115 4.1543736 4.1521292 4.1502786 4.1487432 4.1473651 4.145987 4.1449242 4.1438608 4.1429553 4.142168 ] | 0.5 | 45 | 2517.438
729 | [4.1705165 4.1645713 4.1604371 4.1570902 4.1544523 4.1522079 4.1503572 4.1487036 4.1472468 4.1461053 4.144845 4.1437426 4.1428766 4.1420102] | 0.5 | 45 | 2511.541
730 | [4.1706347 4.1645317 4.1602006 4.1569719 4.1543736 4.1522865 4.1503181 4.1486645 4.1472468 4.145987 4.1449242 4.1438217 4.1429553 4.1420498] | 0.5 | 45 | 2512.023
731 | [4.1705952 4.1644135 4.1602793 4.1570115 4.1545706 4.1521688 4.1505151 4.1488218 4.1474833 4.1461053 4.1449633 4.1439395 4.1429949 4.1420889] | 0.5 | 45 | 2511.477
732 | [4.1703196 4.1644135 4.1601615 4.1568542 4.1543736 4.1521292 4.1502395 4.1488614 4.1472468 4.1459475 4.1449242 4.1438608 4.143034 4.1420102] | 0.5 | 45 | 2510.032
733 | [4.1703196 4.1643744 4.1600823 4.1568933 4.1548462 4.1529956 4.151381 4.1501608 4.1487827 4.1477194 4.1466956 4.145751 4.1448846 4.1440973] | 0.5 | 45 | 2508.764
734 | [4.1704378 4.1644921 4.1602006 4.1570902 4.154531 4.1522079 4.1503181 4.1488218 4.1474047 4.1460657 4.1449242 4.1440182 4.143034 4.1421285] | 0.5 | 45 | 2507.893
735 | [4.17028 4.1643348 4.1601219 4.1568146 4.1542158 4.1521292 4.1502786 4.1487036 4.1471682 4.1458297 4.1448059 4.1437426 4.1428766 4.1420102] | 0.5 | 45 | 2506.294
736 | [4.1703982 4.1644135 4.1601219 4.1568542 4.1542554 4.1520505 4.1501608 4.1487036 4.1471682 4.1459084 4.1448846 4.1436639 4.1427584 4.1418924] | 0.5 | 45 | 2505.051
737 | [4.1703591 4.1641774 4.1599646 4.1566572 4.154295 4.1518536 4.1500816 4.1483102 4.1468534 4.1456718 4.1446486 4.1433883 4.1425223 4.1416955] | 0.5 | 45 | 2503.303
738 | [4.1703591 4.1643744 4.1600823 4.1568933 4.154295 4.1520505 4.1503181 4.1486645 4.1472468 4.1458297 4.1448059 4.1437821 4.1427979 4.1419315] | 0.5 | 45 | 2502.935
739 | [4.1703982 4.1642957 4.1602006 4.1569328 4.1542158 4.1521688 4.1501608 4.1487036 4.1473255 4.145987 4.1446486 4.1437035 4.1427584 4.1419711] | 0.5 | 45 | 2501.516
740 | [4.1704378 4.1642957 4.1604371 4.1570115 4.154295 4.1522474 4.1502786 4.1486645 4.1471682 4.1459475 4.1447663 4.1437821 4.1427584 4.1418529] | 0.5 | 45 | 2500.332
1 | [4.1865745 4.1826367 4.1803136 4.1781478 4.1767302 4.1756673 4.1746039 4.1738954 4.1731863 4.1725564 4.1719265 4.171454 4.1711783 4.1707845] | 0.5 | 45 | 3348.21
2 | [4.1865349 4.1829123 4.1803923 4.1785812 4.177321 4.175982 4.1750374 4.1744857 4.1735411 4.1729894 4.1725564 4.1722808 4.17169 4.1712174] | 0.5 | 45 | 3346.549
3 | [4.1866531 4.1830306 4.1804709 4.1786599 4.1772027 4.1761789 4.1750374 4.1743679 4.1736197 4.1729894 4.1726747 4.1720448 4.17169 4.1713753] | 0.5 | 45 | 3345.659
4 | [4.1866531 4.1827154 4.1803923 4.1785021 4.1771636 4.1760612 4.1752338 4.1744857 4.1737375 4.1731076 4.172596 4.1722412 4.1717691 4.171257 ] | 0.5 | 45 | 3341.106
5 | [4.1864562 4.1827941 4.1802349 4.1783843 4.1770453 4.1761398 4.1751552 4.1742892 4.1736588 4.1731076 4.172596 4.1721234 4.1716113 4.171257 ] | 0.5 | 45 | 3337.111
6 | [4.1864958 4.1828732 4.180274 4.178699 4.1772819 4.1761003 4.175313 4.174407 4.1736984 4.1733046 4.1727138 4.1722021 4.1718869 4.1714931] | 0.5 | 45 | 3334.919
7 | [4.1863775 4.1826367 4.1803136 4.178463 4.1769667 4.1761398 4.1749582 4.1742892 4.1735802 4.1731076 4.172596 4.1721625 4.1716509 4.171454 ] | 0.5 | 45 | 3330.345
8 | [4.1865349 4.1826367 4.1803136 4.1785417 4.1770849 4.1760216 4.1751947 4.1742892 4.1736984 4.1730685 4.172596 4.1720448 4.1718082 4.1714931] | 0.5 | 45 | 3326.516
9 | [4.1863775 4.1826367 4.1801562 4.1784234 4.1770849 4.1760612 4.1751161 4.1742101 4.1735411 4.1730289 4.1723595 4.1720448 4.1715326 4.1714144] | 0.5 | 45 | 3322.199
10 | [4.1864562 4.182755 4.1803923 4.1785417 4.1770453 4.1760612 4.1749191 4.174171 4.1736984 4.1729894 4.1725564 4.1720448 4.1717296 4.1712966] | 0.5 | 45 | 3318.614
11 | [4.1862593 4.1824794 4.1801167 4.1783447 4.176888 4.1759429 4.1749191 4.1741314 4.1735411 4.1731076 4.1724777 4.1718869 4.1717691 4.171257 ] | 0.5 | 45 | 3315.439
12 | [4.1862593 4.1827154 4.1802349 4.178463 4.1770849 4.175982 4.1750374 4.1745648 4.1736197 4.1730685 4.1726747 4.1720839 4.1718082 4.1714144] | 0.5 | 45 | 3311.551
13 | [4.1862593 4.1825185 4.1800776 4.1781874 4.1770058 4.1758642 4.1747613 4.1741314 4.1735015 4.1729107 4.1723204 4.1718869 4.1714931 4.1710997] | 0.5 | 45 | 3308.596
14 | [4.1861415 4.1825581 4.1800776 4.1783056 4.1769667 4.1756673 4.1749582 4.1740136 4.1735015 4.1727929 4.1724381 4.1719265 4.1715722 4.1713357] | 0.5 | 45 | 3305.366
15 | [4.1861806 4.1822824 4.1799197 4.1782265 4.1767302 4.175549 4.1746826 4.1740527 4.1732655 4.1727533 4.1721234 4.1716113 4.171454 4.1709814] | 0.5 | 45 | 3301.358
16 | [4.1863384 4.1825581 4.1799984 4.1782265 4.176888 4.1757064 4.1747613 4.1740136 4.1732655 4.1727138 4.1723204 4.1717691 4.171454 4.1710601] | 0.5 | 45 | 3298.457
17 | [4.1862202 4.1824794 4.1801562 4.1782265 4.1767302 4.1758642 4.1748796 4.1740923 4.1734228 4.1728716 4.1723204 4.1719265 4.1713753 4.171257 ] | 0.5 | 45 | 3295.408
18 | [4.1861019 4.1824398 4.1797624 4.1779904 4.1765728 4.1754704 4.1746826 4.1737771 4.1731472 4.1725564 4.1719656 4.1715326 4.1712966 4.1708632] | 0.5 | 45 | 3292.047
19 | [4.1860628 4.1824398 4.1799197 4.1781874 4.1766911 4.175549 4.1746435 4.1738954 4.1731472 4.172596 4.1721234 4.171454 4.1712966 4.1708632] | 0.5 | 45 | 3288.974
20 | [4.1859446 4.1824007 4.179841 4.1780691 4.1765337 4.1754308 4.1744857 4.1737375 4.1731863 4.1723595 4.1720052 4.1716509 4.171021 4.1708632] | 0.5 | 45 | 3285.701
21 | [4.1860628 4.1822824 4.1798806 4.1779509 4.1764154 4.175313 4.174407 4.1735411 4.1729107 4.172399 4.1719265 4.1714144 4.1709418 4.1705089] | 0.5 | 45 | 3282.23
22 | [4.1859446 4.1820464 4.1795259 4.1778331 4.1762972 4.1751552 4.1742101 4.1733832 4.1726351 4.1722021 4.17169 4.1711783 4.1706662 4.1702728] | 0.5 | 45 | 3278.469
23 | [4.1860628 4.1822824 4.1796837 4.1779118 4.1764545 4.1752734 4.1743679 4.1734228 4.1728716 4.1723204 4.1717691 4.1712966 4.1709418 4.1705875] | 0.5 | 45 | 3275.338
24 | [4.1858263 4.1818495 4.1794081 4.1774392 4.1759429 4.1749191 4.1738558 4.1730289 4.1723204 4.1718478 4.1713753 4.1707845 4.1703119 4.1700363] | 0.5 | 45 | 3271.347
25 | [4.1858659 4.1820464 4.1794472 4.1775966 4.1761398 4.1749582 4.1740527 4.1730685 4.172596 4.1718478 4.1712966 4.1708241 4.1705089 4.170115 ] | 0.5 | 45 | 3268.188
27 | [4.1858659 4.1820068 4.1794472 4.1774783 4.1759033 4.1747222 4.1737375 4.1728716 4.1722021 4.17169 4.171021 4.1705089 4.1700759 4.1698394] | 0.5 | 45 | 3263.194
28 | [4.1860232 4.1821642 4.1795259 4.1775575 4.1759033 4.1748405 4.1739345 4.1729894 4.1724381 4.1717691 4.1711783 4.1708241 4.1703906 4.169879 ] | 0.5 | 45 | 3259.345
29 | [4.1855903 4.1817703 4.1788568 4.177321 4.1757855 4.1744466 4.1734228 4.1726351 4.1719656 4.1712966 4.1707449 4.1703906 4.1699181 4.1694851] | 0.5 | 45 | 3255.146
30 | [4.1856689 4.1818099 4.1790538 4.1770849 4.1757064 4.174407 4.1733046 4.172596 4.1718082 4.1713753 4.1707058 4.1703119 4.1697607 4.1696033] | 0.5 | 45 | 3251.484
31 | [4.1857867 4.1815739 4.1789355 4.1770849 4.1756673 4.1743283 4.1734619 4.172596 4.1718869 4.1712966 4.1706271 4.1702332 4.169682 4.1693277] | 0.5 | 45 | 3248.286
32 | [4.185472 4.1814556 4.178896 4.1768484 4.175313 4.1742101 4.1730289 4.1723595 4.1715326 4.1707449 4.1703119 4.169879 4.1695247 4.1689339] | 0.5 | 45 | 3244.175
33 | [4.1854324 4.1814947 4.1787386 4.1769271 4.1752734 4.1740923 4.1729503 4.1722021 4.1714144 4.1709418 4.1701546 4.1697211 4.1693668 4.1688552] | 0.5 | 45 | 3240.364
34 | [4.1855507 4.1816525 4.1788173 4.1768484 4.1753917 4.1740136 4.1730289 4.1722021 4.1714144 4.1706662 4.1704302 4.1697607 4.1693668 4.168973 ] | 0.5 | 45 | 3236.76
35 | [4.1856689 4.1816525 4.1789355 4.176888 4.175313 4.1740923 4.1730289 4.1721625 4.1714144 4.1708241 4.1702332 4.1698003 4.1693277 4.1690125] | 0.5 | 45 | 3233.364
36 | [4.1855507 4.1813769 4.1788173 4.1767302 4.1752734 4.1737375 4.1729107 4.1719265 4.1710601 4.1705484 4.1699181 4.1694064 4.168973 4.1687369] | 0.5 | 45 | 3229.882
37 | [4.1855903 4.1815343 4.178896 4.1768484 4.1751161 4.1737771 4.1729107 4.1718869 4.1709814 4.1705875 4.1698394 4.1694455 4.1688156 4.1685796] | 0.5 | 45 | 3226.391
38 | [4.185472 4.181416 4.1786599 4.1766124 4.1751552 4.1737375 4.172596 4.17169 4.1708632 4.1703119 4.169682 4.1691699 4.1686583 4.1683431] | 0.5 | 45 | 3223.32
39 | [4.1853933 4.1813769 4.1785417 4.1764545 4.1748796 4.1734228 4.1724381 4.1715326 4.1707449 4.1700363 4.1694455 4.1688552 4.1684217 4.168107 ] | 0.5 | 45 | 3219.602
40 | [4.1853538 4.1812587 4.1783447 4.1763759 4.1746826 4.1733832 4.1722808 4.171454 4.1705875 4.1698003 4.1693277 4.1688156 4.168304 4.1679101] | 0.5 | 45 | 3216.16
41 | [4.1853538 4.1813769 4.1785021 4.1763759 4.1748009 4.1735411 4.172399 4.1712966 4.1707058 4.1699576 4.1692491 4.1688943 4.1683826 4.1679101] | 0.5 | 45 | 3213.157
42 | [4.1855111 4.1814947 4.1784234 4.1764154 4.1748405 4.1734228 4.1723595 4.171454 4.1707449 4.169879 4.1692491 4.1687765 4.1682644 4.1678705] | 0.5 | 45 | 3209.811
43 | [4.1852751 4.18118 4.1785021 4.1762972 4.1746435 4.1734619 4.1722021 4.171257 4.1704693 4.1698003 4.1691308 4.1684613 4.168107 4.1676736] | 0.5 | 45 | 3206.614
44 | [4.1850781 4.18118 4.1783056 4.1762972 4.1745648 4.1731863 4.1721234 4.1711388 4.1701937 4.1696033 4.1688156 4.1683431 4.1677527 4.167398 ] | 0.5 | 45 | 3203.148
45 | [4.1853933 4.1813769 4.1784234 4.1763759 4.1747222 4.1733832 4.1720839 4.1712174 4.1706662 4.1695247 4.1690912 4.1683826 4.1679101 4.1675949] | 0.5 | 45 | 3200.157
46 | [4.1852355 4.18118 4.1783843 4.1761789 4.1744466 4.1732655 4.1720052 4.1708241 4.1701546 4.1694455 4.1688552 4.1681461 4.1675162 4.1671619] | 0.5 | 45 | 3196.968
47 | [4.1852751 4.1812983 4.178463 4.1762972 4.1746039 4.1733832 4.1720839 4.1711783 4.1702332 4.1695247 4.1687765 4.1682248 4.1676345 4.1673589] | 0.5 | 45 | 3193.843
48 | [4.1852355 4.18118 4.1785417 4.1763368 4.174407 4.1733046 4.1719656 4.1709418 4.1702332 4.1694064 4.16854 4.1679492 4.1676736 4.1671619] | 0.5 | 45 | 3190.825
49 | [4.1852751 4.1811404 4.1783447 4.1762576 4.174407 4.1731863 4.1718869 4.1709418 4.1700759 4.1692882 4.16854 4.1680284 4.1674767 4.166965 ] | 0.5 | 45 | 3187.61
50 | [4.1851177 4.1811404 4.178463 4.1762972 4.1745253 4.1731076 4.1719656 4.1708632 4.1700759 4.1692491 4.16854 4.1679492 4.167398 4.1670833] | 0.5 | 45 | 3184.996
51 | [4.1852751 4.18118 4.1784234 4.1761398 4.1745648 4.1732259 4.1719656 4.1710601 4.1700363 4.1692882 4.1685009 4.1679492 4.1673589 4.1670046] | 0.5 | 45 | 3182.226
53 | [4.1852751 4.1812191 4.178463 4.1761398 4.1746039 4.1732655 4.1720448 4.1710601 4.170115 4.1692095 4.1684613 4.1680284 4.1673589 4.1669254] | 0.5 | 45 | 3179.039
54 | [4.1849995 4.1808648 4.17803 4.1760612 4.1742101 4.172832 4.1716509 4.1706662 4.1696033 4.1689339 4.1681857 4.1674767 4.1670437 4.1663742] | 0.5 | 45 | 3175.096
55 | [4.1851964 4.1809435 4.1780691 4.175982 4.1743679 4.1729894 4.17169 4.1706662 4.1697607 4.1688943 4.1683431 4.1675558 4.1670046 4.1666498] | 0.5 | 45 | 3171.987
56 | [4.1849208 4.1809435 4.1780691 4.1759429 4.1742892 4.1729107 4.1717296 4.1706662 4.1697211 4.1688552 4.1681857 4.1674767 4.1669254 4.1664925] | 0.5 | 45 | 3168.836
57 | [4.1851964 4.1809831 4.1781478 4.1760612 4.1743679 4.1729894 4.17169 4.1705875 4.1697607 4.1689339 4.1682644 4.1675162 4.1670833 4.1664138] | 0.5 | 45 | 3166.238
58 | [4.1851964 4.1809435 4.1781087 4.1761398 4.174407 4.1729894 4.1718082 4.1707058 4.1698003 4.1690521 4.1684217 4.1674767 4.166965 4.1664138] | 0.5 | 45 | 3163.307
59 | [4.1851568 4.1810617 4.1782265 4.1760612 4.1742892 4.1728716 4.1719265 4.1707845 4.1698394 4.1690912 4.1682644 4.1675949 4.1668863 4.1664925] | 0.5 | 45 | 3160.737
60 | [4.1851177 4.1808257 4.17803 4.175982 4.1742101 4.1727929 4.1717296 4.1706662 4.1696424 4.1688943 4.1679888 4.1674767 4.1669254 4.1663742] | 0.5 | 45 | 3158.397
61 | [4.1849208 4.1809044 4.17803 4.1758642 4.1743283 4.1727929 4.1717296 4.1707449 4.1696424 4.1688552 4.1679101 4.1673193 4.1668077 4.1660986] | 0.5 | 45 | 3155.849
62 | [4.1849995 4.1809044 4.1780691 4.175982 4.1741314 4.1726747 4.1715326 4.1705484 4.1696033 4.1687765 4.1679888 4.1672802 4.1667681 4.1662564] | 0.5 | 45 | 3152.972
63 | [4.1849208 4.1808648 4.1779509 4.1759429 4.1742101 4.1728716 4.1715722 4.1705484 4.1698003 4.1687765 4.1679492 4.167398 4.166729 4.1660986] | 0.5 | 45 | 3150.145
64 | [4.1848812 4.1809044 4.1778722 4.1757855 4.174171 4.1727138 4.1716113 4.1704693 4.1694455 4.1686583 4.1677527 4.1671224 4.1668077 4.1660595] | 0.5 | 45 | 3147.215
65 | [4.1849995 4.1807861 4.1779904 4.175982 4.174171 4.1727533 4.1717296 4.1705875 4.1697607 4.1688156 4.168107 4.1673589 4.1666894 4.1662169] | 0.5 | 45 | 3144.846
66 | [4.1848812 4.1805892 4.1777148 4.175549 4.1739345 4.1724381 4.1711783 4.1702332 4.1693277 4.1686187 4.1677918 4.1670437 4.1663742 4.1659412] | 0.5 | 45 | 3142.377
67 | [4.1848812 4.1807075 4.1777539 4.1755886 4.1740527 4.1726351 4.1714144 4.1704693 4.1694455 4.16854 4.1678705 4.167201 4.166532 4.1660199] | 0.5 | 45 | 3139.694
68 | [4.1849208 4.1807861 4.1779509 4.1759033 4.1742892 4.1726351 4.1715326 4.1706271 4.1696424 4.1687369 4.168107 4.167398 4.1666894 4.1660986] | 0.5 | 45 | 3137.196
69 | [4.184763 4.1806288 4.1777539 4.1755886 4.1739345 4.1725564 4.1712966 4.1703119 4.1692882 4.1684613 4.1678314 4.1671619 4.1664529 4.1659412] | 0.5 | 45 | 3134.486
70 | [4.1846056 4.1803532 4.1775575 4.1753521 4.1736197 4.1722021 4.1709027 4.1699181 4.168973 4.1681857 4.1674767 4.1668077 4.1663351 4.1655083] | 0.5 | 45 | 3131.732
71 | [4.1846843 4.1804709 4.1776361 4.1753917 4.1736984 4.1723204 4.1710997 4.1700363 4.1691308 4.1684613 4.1675949 4.1668863 4.1661773 4.1657443] | 0.5 | 45 | 3129.3
72 | [4.1847239 4.1805892 4.1776752 4.1754704 4.1739345 4.172399 4.1712966 4.1701546 4.1694064 4.1684613 4.1677527 4.1671224 4.1663351 4.1657839] | 0.5 | 45 | 3126.938
73 | [4.1846843 4.1805501 4.1776361 4.1754704 4.1738954 4.1722808 4.1710997 4.1699972 4.1691308 4.1681857 4.1675949 4.166965 4.1662564 4.165626 ] | 0.5 | 45 | 3124.343
74 | [4.1847239 4.1803532 4.1775575 4.1753917 4.1735802 4.1723204 4.1709418 4.1700363 4.1690125 4.168304 4.1675558 4.1668468 4.1662169 4.165626 ] | 0.5 | 45 | 3121.975
75 | [4.1846843 4.1803136 4.1775179 4.1752734 4.1736588 4.1722021 4.1711388 4.1699181 4.1690912 4.1681857 4.1675558 4.1667681 4.1661382 4.165626 ] | 0.5 | 45 | 3119.687
76 | [4.184763 4.180274 4.1774392 4.1754308 4.1735015 4.1722021 4.1708632 4.1698394 4.1689339 4.1681857 4.1675162 4.1668468 4.1660199 4.1655083] | 0.5 | 45 | 3117.066
77 | [4.1845665 4.1803923 4.1775179 4.1753521 4.1736984 4.172399 4.1709814 4.1699181 4.1690912 4.1682644 4.1675558 4.1668077 4.1661773 4.1656656] | 0.5 | 45 | 3115.152
79 | [4.1845665 4.1802349 4.1773605 4.1751161 4.1735015 4.1719265 4.1707449 4.1697607 4.1688552 4.1681461 4.1672802 4.166729 4.1661382 4.1654687] | 0.5 | 45 | 3113.907
80 | [4.1844482 4.1801953 4.1773605 4.1751161 4.1733046 4.1720052 4.1707058 4.1695638 4.1686974 4.1678314 4.1671619 4.1664925 4.1658626 4.1652718] | 0.5 | 45 | 3110.351
81 | [4.1843696 4.1800776 4.177124 4.1749582 4.1733046 4.1718082 4.1705484 4.1694851 4.16854 4.1677132 4.1669254 4.1663742 4.165626 4.1650357] | 0.5 | 45 | 3108.027
82 | [4.1844873 4.1801953 4.1772819 4.1751947 4.1731863 4.1718082 4.1705089 4.1695638 4.1685796 4.1677527 4.1668863 4.1663742 4.165626 4.1651931] | 0.5 | 45 | 3105.754
83 | [4.1844087 4.1802349 4.1772423 4.1748796 4.1731472 4.1717296 4.1704693 4.1696424 4.1685009 4.1677527 4.1670046 4.1661773 4.165626 4.1649961] | 0.5 | 45 | 3103.948
84 | [4.1845665 4.180274 4.177321 4.1751161 4.1733441 4.1717296 4.1705875 4.1694455 4.1685009 4.1677132 4.166965 4.1662955 4.1655869 4.1649961] | 0.5 | 45 | 3102.434
85 | [4.18433 4.1799593 4.1770849 4.1749191 4.1731076 4.1715326 4.1703515 4.1693668 4.1683431 4.1675162 4.1666498 4.1661773 4.1653504 4.1647992] | 0.5 | 45 | 3100.471
86 | [4.1845269 4.1801167 4.1772423 4.1750374 4.1731076 4.1717296 4.1705484 4.1693277 4.1683826 4.1676736 4.1668077 4.1660986 4.1654291 4.1648388] | 0.5 | 45 | 3098.578
87 | [4.1843696 4.180038 4.1770849 4.1748796 4.1730685 4.1716509 4.1704302 4.1692095 4.168304 4.1675558 4.1667681 4.1659017 4.1654687 4.164681 ] | 0.5 | 45 | 3096.354
88 | [4.1844087 4.180038 4.177124 4.1749978 4.1730685 4.1716509 4.1704693 4.1693668 4.1684613 4.1673589 4.1666498 4.1660595 4.1653504 4.1648779] | 0.5 | 45 | 3094.876
89 | [4.1844087 4.1799984 4.1770849 4.1748405 4.1731472 4.1714931 4.1703119 4.1692095 4.1683431 4.1673589 4.1667681 4.1657443 4.1652327 4.1646023] | 0.5 | 45 | 3093.51
90 | [4.1841726 4.1799593 4.176888 4.1748405 4.1729107 4.171454 4.170115 4.1690125 4.1681461 4.1672406 4.1664925 4.1657839 4.1651144 4.1644845] | 0.5 | 45 | 3091.595
91 | [4.1842904 4.179841 4.1770849 4.1747613 4.1729894 4.1714144 4.1703906 4.1690912 4.1681857 4.167201 4.166532 4.1657839 4.1650748 4.1644845] | 0.5 | 45 | 3089.987
92 | [4.1842117 4.1799593 4.1769667 4.1748009 4.1729503 4.171454 4.1702728 4.1692095 4.1682644 4.1672802 4.1665711 4.1656656 4.1651535 4.1644845] | 0.5 | 45 | 3088.308
93 | [4.1841726 4.1799984 4.1769271 4.1746435 4.1727533 4.1712966 4.1699972 4.168973 4.1679888 4.1672406 4.1664138 4.1656656 4.1649175 4.1643662] | 0.5 | 45 | 3087.189
94 | [4.1840544 4.1798806 4.1769271 4.1747222 4.1727929 4.1713357 4.1700363 4.1687765 4.1678705 4.1670833 4.1662955 4.1654687 4.1649175 4.1642084] | 0.5 | 45 | 3085.594
95 | [4.1841331 4.1798806 4.1767697 4.1746435 4.1729107 4.1713357 4.1700759 4.1689339 4.1678314 4.167201 4.1662955 4.1655474 4.1649566 4.1644449] | 0.5 | 45 | 3084.043
96 | [4.1841726 4.1797228 4.1768484 4.1744857 4.1727138 4.171257 4.1699972 4.1688552 4.1677918 4.1668863 4.1662564 4.1654291 4.1647601 4.1643662] | 0.5 | 45 | 3082.34
97 | [4.184094 4.1797624 4.1766515 4.1745253 4.1724777 4.171021 4.1697211 4.1685796 4.1675949 4.1668468 4.1659808 4.1653504 4.1645632 4.1639328] | 0.5 | 45 | 3080.782
98 | [4.1839361 4.179605 4.1766124 4.1745253 4.1725564 4.1709814 4.1698003 4.1686187 4.1677132 4.1666894 4.1659808 4.1651931 4.1644449 4.164012 ] | 0.5 | 45 | 3079.462
99 | [4.1840148 4.1797228 4.1766515 4.1744466 4.172596 4.1710997 4.169879 4.1686583 4.1676345 4.1666894 4.1660986 4.1652327 4.1644845 4.1638541] | 0.5 | 45 | 3078.215
100 | [4.1842513 4.1797228 4.1768484 4.1744466 4.1726747 4.1711783 4.169879 4.1687369 4.1678314 4.1667681 4.1660595 4.165626 4.1647992 4.1639724] | 0.5 | 45 | 3077.083
101 | [4.1841726 4.1797228 4.1766515 4.1745253 4.1726351 4.1711388 4.169879 4.1687369 4.1677132 4.1666894 4.1660199 4.1653504 4.1644845 4.1639724] | 0.5 | 45 | 3076.089
102 | [4.1840148 4.1797228 4.1767697 4.1744466 4.1726747 4.1710997 4.1696033 4.1686974 4.1676345 4.1668863 4.1659808 4.1653113 4.1644449 4.1639724] | 0.5 | 45 | 3075.305
103 | [4.1839361 4.1797228 4.1765728 4.1744857 4.1725564 4.1710601 4.169879 4.1686583 4.1676345 4.1668077 4.1660199 4.1651931 4.1645632 4.163815 ] | 0.5 | 45 | 3073.944
105 | [4.1841726 4.1798019 4.1767697 4.174407 4.1726747 4.1711388 4.1697607 4.1686974 4.1677132 4.1668077 4.1658626 4.1653504 4.1645236 4.1639328] | 0.5 | 45 | 3073.598
106 | [4.1840544 4.1797228 4.1765728 4.1742101 4.1725173 4.1708241 4.1694455 4.1683431 4.167398 4.1666107 4.165626 4.1648388 4.1641297 4.1634998] | 0.5 | 45 | 3071.235
107 | [4.183897 4.1795654 4.1764154 4.1742101 4.1723595 4.1706662 4.1693277 4.168304 4.1672802 4.1664529 4.1654687 4.1648388 4.1640511 4.1635394] | 0.5 | 45 | 3069.781
108 | [4.1838574 4.1793294 4.1762972 4.1738954 4.1720448 4.1705484 4.1692491 4.1679101 4.166965 4.1660595 4.1652718 4.1644449 4.163815 4.1630273] | 0.5 | 45 | 3068.176
109 | [4.1837392 4.1793294 4.1764154 4.1740923 4.1721625 4.1706662 4.1694455 4.1682248 4.1671619 4.1662169 4.1654291 4.1646419 4.1639724 4.1633816] | 0.5 | 45 | 3067.281
110 | [4.1838183 4.1795654 4.1763759 4.1740923 4.1720839 4.1705875 4.1691699 4.1681857 4.1670437 4.1662564 4.1652718 4.1646023 4.1638541 4.1631455] | 0.5 | 45 | 3065.571
111 | [4.1837788 4.1793685 4.1763368 4.1738558 4.1721625 4.1705484 4.1690912 4.1678314 4.1668077 4.1659808 4.1652327 4.1644449 4.1636572 4.163106 ] | 0.5 | 45 | 3064.269
112 | [4.1838574 4.1794081 4.1762185 4.173974 4.1720839 4.1706271 4.1692095 4.1680675 4.1670833 4.1660986 4.1652718 4.1647601 4.1636968 4.1632242] | 0.5 | 45 | 3063.078
113 | [4.1837788 4.1792111 4.1762185 4.1737771 4.1719265 4.1704302 4.168973 4.1678314 4.1668863 4.1659017 4.1650748 4.164248 4.1635394 4.1629486] | 0.5 | 45 | 3061.902
114 | [4.1836605 4.1793685 4.1762576 4.1738954 4.1719656 4.1704302 4.1690521 4.1677527 4.166729 4.1660199 4.1651144 4.1643662 4.1636181 4.1629882] | 0.5 | 45 | 3060.831
115 | [4.1836214 4.1792111 4.1761003 4.1735802 4.1719265 4.1701937 4.1689339 4.1676345 4.1666894 4.1656656 4.1649175 4.1641297 4.1634212 4.1627913] | 0.5 | 45 | 3059.274
116 | [4.1838574 4.1792111 4.1761789 4.1736588 4.1719265 4.1703515 4.168973 4.1678314 4.1668077 4.1658626 4.1651144 4.1641693 4.1635394 4.1628699] | 0.5 | 45 | 3057.653
117 | [4.1836605 4.1792502 4.1761398 4.1738954 4.1719265 4.1703119 4.1690125 4.1678314 4.1667681 4.1659017 4.1650748 4.1641297 4.1635785 4.1628699] | 0.5 | 45 | 3055.93
118 | [4.1835032 4.1792111 4.1761789 4.1736984 4.1717296 4.1702332 4.1688156 4.1675949 4.1666498 4.165626 4.1648388 4.164012 4.1633029 4.1627517] | 0.5 | 45 | 3054.7
119 | [4.1836214 4.1792111 4.1760216 4.1736588 4.1718082 4.1702332 4.1688156 4.1677132 4.1665711 4.1656656 4.1649175 4.1639328 4.1633425 4.1628304] | 0.5 | 45 | 3053.604
120 | [4.1835818 4.1790929 4.1761003 4.1735802 4.1718082 4.1701546 4.1687765 4.1676736 4.166729 4.1655869 4.1647992 4.1640511 4.1633029 4.162673 ] | 0.5 | 45 | 3051.849
121 | [4.1837788 4.1793685 4.1761398 4.1737375 4.1718082 4.170115 4.1688943 4.1677527 4.1665711 4.1657047 4.1649566 4.1642084 4.1635394 4.1627913] | 0.5 | 45 | 3049.857
122 | [4.1836605 4.1791325 4.1761003 4.1736588 4.1717296 4.1702332 4.1687369 4.1675949 4.166532 4.1655869 4.1648388 4.1640511 4.1633029 4.162673 ] | 0.5 | 45 | 3048.501
123 | [4.1835423 4.1791325 4.1760612 4.1736197 4.1715722 4.170115 4.1687369 4.1675949 4.1664925 4.1655869 4.164681 4.1638937 4.1631846 4.1626334] | 0.5 | 45 | 3046.714
124 | [4.1835423 4.1790538 4.1758642 4.1737375 4.1717296 4.1701546 4.1686187 4.1675558 4.1664925 4.1655869 4.1645632 4.1639724 4.1634212 4.1625943] | 0.5 | 45 | 3045.152
125 | [4.1835423 4.1791716 4.175982 4.1735802 4.1718082 4.1700363 4.1687369 4.1675949 4.1664925 4.165626 4.1648779 4.163815 4.1632638 4.1625943] | 0.5 | 45 | 3043.93
126 | [4.1834636 4.1790142 4.1756673 4.1732655 4.1714931 4.169879 4.1683431 4.1672802 4.1663742 4.16539 4.1644053 4.163815 4.162909 4.1623187] | 0.5 | 45 | 3042.475
127 | [4.1835818 4.1790538 4.1759033 4.1736197 4.1716509 4.1701546 4.1688156 4.1674376 4.1663351 4.1655869 4.1646023 4.1638541 4.1632242 4.1624365] | 0.5 | 45 | 3040.811
128 | [4.1833849 4.1789746 4.1759033 4.1734619 4.1716509 4.1700363 4.1686187 4.167398 4.1663351 4.1654291 4.1646023 4.1637754 4.1630273 4.1623187] | 0.5 | 45 | 3039.047
129 | [4.1833849 4.1789746 4.1758246 4.1734619 4.1714144 4.1697607 4.1684217 4.1672802 4.1661773 4.1652327 4.1645236 4.163815 4.162909 4.16224 ] | 0.5 | 45 | 3037.575
131 | [4.1834636 4.1789746 4.175982 4.1736197 4.1717691 4.170115 4.1687369 4.1675949 4.166532 4.1656656 4.1647601 4.1642084 4.1634603 4.162673 ] | 0.5 | 45 | 3037.443
132 | [4.1836214 4.1787777 4.1756673 4.1734228 4.1713357 4.1698003 4.1683431 4.1672802 4.1661382 4.1651931 4.1644449 4.1635394 4.1629882 4.1620822] | 0.5 | 45 | 3034.56
133 | [4.1833849 4.1788568 4.1758246 4.1732655 4.1713753 4.1698394 4.1683431 4.1670437 4.1660199 4.1651535 4.1641693 4.1635785 4.162909 4.1623578] | 0.5 | 45 | 3032.574
134 | [4.1834245 4.178896 4.1757064 4.1733832 4.1713357 4.1699576 4.1683826 4.1670833 4.1660986 4.1653113 4.1643662 4.1634603 4.1627126 4.1620431] | 0.5 | 45 | 3031.273
135 | [4.1833062 4.1787777 4.175746 4.1733046 4.171454 4.169682 4.1684613 4.1670833 4.1659412 4.1650748 4.1641693 4.1634998 4.1627913 4.1620431] | 0.5 | 45 | 3029.647
136 | [4.1835423 4.1787777 4.1758642 4.1733046 4.1712966 4.1696033 4.1683431 4.1671224 4.1660595 4.1649175 4.1642876 4.1635394 4.1626334 4.1619248] | 0.5 | 45 | 3028.101
137 | [4.1833062 4.178699 4.175746 4.1731863 4.171257 4.1698394 4.1682248 4.1668863 4.1659808 4.1650748 4.1640906 4.1633029 4.162673 4.1620035] | 0.5 | 45 | 3026.672
138 | [4.1833458 4.1787386 4.175746 4.1732259 4.1713357 4.1696424 4.168304 4.1670833 4.1659412 4.1650357 4.1641693 4.1634212 4.162673 4.1620822] | 0.5 | 45 | 3025.19
139 | [4.1834245 4.1787386 4.1757064 4.1731076 4.1712174 4.1693668 4.1682644 4.1669254 4.1659017 4.1648388 4.1640906 4.1632638 4.1625156 4.1619644] | 0.5 | 45 | 3023.569
140 | [4.183188 4.1785812 4.175313 4.1731076 4.171021 4.1694455 4.1679888 4.1668077 4.1657047 4.1647601 4.163815 4.163106 4.16224 4.1616492] | 0.5 | 45 | 3022.189
141 | [4.1832275 4.1787386 4.1753917 4.1730685 4.1711783 4.1695247 4.1681461 4.1669254 4.165823 4.1649961 4.164012 4.1633425 4.1625547 4.1617675] | 0.5 | 45 | 3021.275
142 | [4.183188 4.1785417 4.1753917 4.1730289 4.1711783 4.1693668 4.1679888 4.1668077 4.165626 4.164681 4.163815 4.1630273 4.1621609 4.1616492] | 0.5 | 45 | 3019.714
143 | [4.1832666 4.178699 4.1754704 4.1732259 4.1709814 4.1693668 4.1680675 4.166729 4.1657443 4.1646419 4.1638937 4.1629486 4.1624365 4.1616492] | 0.5 | 45 | 3018.881
144 | [4.1831093 4.1785812 4.1754704 4.1729107 4.1711783 4.1692491 4.1681857 4.166729 4.1657047 4.164681 4.1639328 4.1628699 4.1623578 4.161531 ] | 0.5 | 45 | 3017.455
145 | [4.1831489 4.1785417 4.1754308 4.1729503 4.1710601 4.1694064 4.1679492 4.166729 4.1655083 4.1646419 4.163815 4.1629486 4.1620822 4.1616096] | 0.5 | 45 | 3015.789
146 | [4.1832666 4.1787386 4.1753521 4.1729107 4.171021 4.1694064 4.1679101 4.1668077 4.1655869 4.1645632 4.1637363 4.1628699 4.1621218 4.1614523] | 0.5 | 45 | 3014.33
147 | [4.1831093 4.1786599 4.1753521 4.1730685 4.1709814 4.1694064 4.1678705 4.166729 4.1655083 4.1646419 4.1637363 4.1629882 4.1621218 4.1614523] | 0.5 | 45 | 3013.121
148 | [4.1832666 4.1785812 4.1753917 4.1729503 4.171021 4.1692882 4.1679101 4.1666894 4.1654687 4.1645236 4.163815 4.162909 4.1621218 4.1614523] | 0.5 | 45 | 3011.843
149 | [4.1832275 4.1783447 4.1752338 4.1727929 4.1707845 4.1691699 4.1676736 4.1664925 4.1655083 4.1643662 4.1634603 4.1625156 4.1619248 4.1612554] | 0.5 | 45 | 3010.055
150 | [4.1830702 4.178266 4.1749978 4.1727929 4.1707449 4.1690912 4.1676736 4.1662955 4.1652718 4.164248 4.1633029 4.1625943 4.1618066 4.1610193] | 0.5 | 45 | 3008.798
151 | [4.182991 4.1784234 4.1751552 4.1726351 4.1706662 4.168973 4.1675949 4.1663742 4.1652718 4.164248 4.1632638 4.1625156 4.1616492 4.1610584] | 0.5 | 45 | 3007.391
152 | [4.182991 4.178463 4.1752338 4.1727533 4.1707449 4.1691308 4.1676345 4.1664529 4.1653504 4.164248 4.1633425 4.162673 4.1619248 4.1611371] | 0.5 | 45 | 3005.817
153 | [4.182991 4.1783447 4.1752734 4.1727138 4.1708241 4.1690912 4.1676736 4.1664925 4.1653113 4.1644053 4.1635785 4.1628304 4.1619644 4.161334 ] | 0.5 | 45 | 3004.751
154 | [4.1829123 4.1784234 4.1751947 4.1725173 4.1706662 4.1690912 4.1675949 4.1664138 4.1652327 4.1642084 4.1634603 4.162673 4.1617279 4.1609797] | 0.5 | 45 | 3003.209
155 | [4.1830306 4.1783843 4.1750374 4.1726351 4.1705875 4.1688943 4.1675949 4.1661773 4.1651535 4.1641693 4.1631846 4.1623578 4.1616883 4.1609402] | 0.5 | 45 | 3001.84
157 | [4.1829519 4.1783843 4.1753521 4.1727929 4.1709027 4.1692882 4.1678705 4.1666894 4.1655474 4.1646419 4.1637363 4.1630273 4.1623187 4.1615705] | 0.5 | 45 | 3002.368
158 | [4.1827941 4.1781478 4.1748405 4.172399 4.1704693 4.1688156 4.1673589 4.1661773 4.1648779 4.1638937 4.1630273 4.1622005 4.1614919 4.1609402] | 0.5 | 45 | 2999.303
159 | [4.1829123 4.178266 4.1750765 4.1724777 4.1705484 4.1689339 4.1674767 4.1661773 4.1650357 4.164012 4.163106 4.1622791 4.1615705 4.1609011] | 0.5 | 45 | 2997.781
160 | [4.1827941 4.1781087 4.1748796 4.1725173 4.1704302 4.1688156 4.1673589 4.1660595 4.1649175 4.163815 4.1629486 4.1621609 4.1613736 4.1607041] | 0.5 | 45 | 2995.969
161 | [4.1827154 4.1779118 4.1748009 4.1722808 4.1702332 4.1686583 4.1670833 4.165823 4.1646023 4.1635785 4.162909 4.1619248 4.161334 4.1604681] | 0.5 | 45 | 2994.421
162 | [4.1828337 4.1781478 4.1749582 4.1723595 4.1704302 4.1686583 4.1673193 4.1660595 4.1648388 4.1638541 4.1628699 4.1621609 4.1612554 4.1606255] | 0.5 | 45 | 2993.225
163 | [4.1828337 4.178266 4.1749978 4.172596 4.1704302 4.1686974 4.1674376 4.1659808 4.1650357 4.1639724 4.1630273 4.1621218 4.1613736 4.1607437] | 0.5 | 45 | 2991.872
164 | [4.1828337 4.1781087 4.1747613 4.172399 4.1702332 4.1685796 4.1671619 4.1659017 4.1648388 4.1636572 4.162673 4.1619644 4.1612163 4.1605072] | 0.5 | 45 | 2990.14
165 | [4.1826367 4.1781087 4.1747613 4.1723204 4.1702728 4.1685009 4.166965 4.1657443 4.1645632 4.1637363 4.162673 4.1619248 4.161098 4.1603498] | 0.5 | 45 | 2988.808
166 | [4.1829123 4.1781087 4.1748009 4.1722808 4.1702332 4.1685796 4.1670437 4.1657047 4.1647205 4.1636572 4.1626334 4.1618853 4.1611371 4.1604681] | 0.5 | 45 | 2987.551
167 | [4.1827154 4.1779904 4.1747222 4.1722412 4.1702332 4.1685009 4.1669254 4.1657443 4.164681 4.1636968 4.1625547 4.1618066 4.1611767 4.1602712] | 0.5 | 45 | 2986.497
168 | [4.1825581 4.1778331 4.1746435 4.1721234 4.1700759 4.1684217 4.166965 4.1656656 4.1645236 4.1633425 4.1625156 4.1616883 4.1609797 4.1602712] | 0.5 | 45 | 2985.061
169 | [4.1825185 4.1778722 4.1746039 4.1720839 4.1700363 4.168304 4.1669254 4.1655869 4.1643662 4.1633425 4.1625156 4.1618066 4.161098 4.160192 ] | 0.5 | 45 | 2983.598
170 | [4.1826763 4.1779904 4.1748009 4.1721625 4.1700759 4.1684217 4.166965 4.1657839 4.1644845 4.1634603 4.1627126 4.1618462 4.1609402 4.1602712] | 0.5 | 45 | 2982.306
171 | [4.1825581 4.1777539 4.1746435 4.1721625 4.170115 4.1683431 4.1668863 4.1654291 4.164248 4.1633425 4.1623974 4.1616492 4.1608224 4.1601133] | 0.5 | 45 | 2981.054
172 | [4.1825976 4.17803 4.1746435 4.1721625 4.170115 4.1683826 4.1668863 4.165626 4.1644449 4.1635785 4.1624761 4.1615705 4.1609797 4.1602712] | 0.5 | 45 | 2979.944
173 | [4.1826763 4.1780691 4.1747222 4.1722021 4.1699972 4.1682644 4.1668863 4.1655869 4.1643662 4.1633425 4.1623974 4.1616096 4.1608224 4.1601133] | 0.5 | 45 | 2978.401
174 | [4.1824007 4.1778722 4.1744466 4.1719265 4.1699181 4.1681857 4.1668468 4.1653113 4.1644053 4.1634212 4.16224 4.161531 4.1607437 4.1601133] | 0.5 | 45 | 2976.961
175 | [4.1826367 4.1777539 4.1746435 4.1721234 4.169879 4.168304 4.1666894 4.16539 4.1643662 4.1632638 4.1622791 4.161531 4.1607437 4.1600347] | 0.5 | 45 | 2975.967
176 | [4.1824794 4.1776361 4.174407 4.1718082 4.1697211 4.1679888 4.1664529 4.1652327 4.164012 4.163106 4.1621609 4.1612163 4.1606255 4.1598377] | 0.5 | 45 | 2974.301
177 | [4.1825185 4.1778722 4.1746039 4.1720448 4.169879 4.1682248 4.1666107 4.1652327 4.164248 4.1631455 4.16224 4.1614523 4.1605859 4.1599164] | 0.5 | 45 | 2973.29
178 | [4.1825185 4.1779118 4.1745253 4.1719656 4.1699972 4.1681461 4.166532 4.1652718 4.1643267 4.1631455 4.1621609 4.1614523 4.1605859 4.1597986] | 0.5 | 45 | 2972.149
179 | [4.1824398 4.1778331 4.1745253 4.1720052 4.1698003 4.168107 4.1666498 4.1653113 4.164012 4.1630273 4.1621609 4.161334 4.1605859 4.159956 ] | 0.5 | 45 | 2970.709
180 | [4.1824398 4.1777148 4.174407 4.1717296 4.1697211 4.1679101 4.1664529 4.1653504 4.1640511 4.1628699 4.1620035 4.161098 4.1603889 4.159523 ] | 0.5 | 45 | 2969.431
181 | [4.1823611 4.1775179 4.1742892 4.1718082 4.1697211 4.1679492 4.1664138 4.1651931 4.1638937 4.1629486 4.1619248 4.161098 4.1603103 4.1597199] | 0.5 | 45 | 2968.204
183 | [4.1824794 4.1777935 4.1746039 4.1720839 4.1700759 4.168304 4.1668863 4.165626 4.1644845 4.1634212 4.1623974 4.1616883 4.161098 4.1601529] | 0.5 | 45 | 2969.703
184 | [4.182322 4.1774783 4.1740923 4.1715326 4.1694851 4.1677918 4.1663351 4.1649961 4.1637754 4.1627126 4.1618462 4.1609402 4.160192 4.1594439] | 0.5 | 45 | 2966.53
185 | [4.1823611 4.1775575 4.1742892 4.1716509 4.1696033 4.1677918 4.1663351 4.1651535 4.1638541 4.1628699 4.1618462 4.1609797 4.1602712 4.1594834] | 0.5 | 45 | 2946.777
186 | [4.1821642 4.1773996 4.1738558 4.1713357 4.1692491 4.1674376 4.1659017 4.164681 4.1634603 4.1623578 4.1614127 4.1604285 4.159759 4.1591291] | 0.5 | 45 | 2963.165
187 | [4.1823611 4.1775966 4.1742101 4.1717296 4.1694455 4.1679101 4.1662169 4.1649961 4.163815 4.1627913 4.1619644 4.1608224 4.1601529 4.1593652] | 0.5 | 45 | 2962.484
188 | [4.1823611 4.1774392 4.1741314 4.1715722 4.1695247 4.1677527 4.1660986 4.1648779 4.163815 4.1625156 4.1616883 4.1608224 4.159956 4.1593261] | 0.5 | 45 | 2961.048
189 | [4.1822038 4.1775575 4.174171 4.1715722 4.1693668 4.1676345 4.1660986 4.1648388 4.1635785 4.1625943 4.1616492 4.1607437 4.1599956 4.1592474] | 0.5 | 45 | 2959.768
190 | [4.182322 4.1774392 4.1738954 4.1714144 4.1693668 4.1675558 4.1660199 4.1648388 4.1636181 4.1625547 4.1616883 4.1607437 4.1600347 4.1592865] | 0.5 | 45 | 2958.556
191 | [4.1822824 4.1774783 4.1742101 4.1715722 4.1695638 4.1675949 4.1661773 4.1647601 4.1636968 4.1626334 4.1615705 4.1607437 4.159956 4.1592078] | 0.5 | 45 | 2957.585
192 | [4.1821642 4.1773605 4.1741314 4.1714931 4.1693668 4.1675949 4.1660199 4.1647992 4.1636181 4.1624761 4.1616096 4.1605859 4.1598377 4.1591682] | 0.5 | 45 | 2956.166
193 | [4.182322 4.1775179 4.1742496 4.17169 4.1694064 4.1676736 4.1662169 4.1648388 4.1634998 4.1625547 4.1616492 4.1607828 4.1600347 4.1593261] | 0.5 | 45 | 2955.338
194 | [4.1822429 4.1775179 4.1740923 4.171454 4.1691308 4.1674376 4.1660199 4.164681 4.1634603 4.1623974 4.1614919 4.1605072 4.159759 4.1590896] | 0.5 | 45 | 2953.83
195 | [4.1820855 4.1772423 4.173974 4.1713753 4.1693668 4.1672802 4.1659412 4.1646023 4.1633029 4.1623578 4.1614127 4.1604285 4.1596017 4.1589718] | 0.5 | 45 | 2952.611
196 | [4.1822038 4.1773605 4.173974 4.1714931 4.1692491 4.1673589 4.1658626 4.1646023 4.1633816 4.1623187 4.1612554 4.1604681 4.1596804 4.1589322] | 0.5 | 45 | 2951.449
197 | [4.1821642 4.177321 4.1740136 4.1713357 4.1692882 4.1675162 4.1659412 4.1645632 4.1633029 4.16224 4.1613736 4.1605072 4.1596408 4.1590896] | 0.5 | 45 | 2950.411
198 | [4.1820464 4.1772819 4.173974 4.171257 4.1690125 4.1673589 4.1657443 4.1645236 4.1632638 4.16224 4.1612163 4.1604681 4.1594834 4.1587353] | 0.5 | 45 | 2949.615
199 | [4.1820464 4.1772819 4.1739345 4.1713357 4.1691699 4.167398 4.1658626 4.1644053 4.1635394 4.16224 4.1614127 4.1603889 4.159523 4.1589322] | 0.5 | 45 | 2948.452
200 | [4.1819673 4.1772027 4.1738167 4.1711783 4.1690125 4.1673193 4.1657839 4.1644053 4.1630273 4.1622005 4.1612163 4.1602316 4.1595621 4.1587353] | 0.5 | 45 | 2947.101
201 | [4.1821642 4.1771636 4.173974 4.1711783 4.1692095 4.1672406 4.1657443 4.1645632 4.1632638 4.1621609 4.161334 4.1603103 4.1596017 4.1588926] | 0.5 | 45 | 2946.166
202 | [4.1821642 4.177124 4.1737771 4.171257 4.1690521 4.1672802 4.1657443 4.1643662 4.1632242 4.1622005 4.1611767 4.1603498 4.1594834 4.1587353] | 0.5 | 45 | 2944.988
203 | [4.1820068 4.1770849 4.1738558 4.171257 4.1689339 4.1672802 4.165626 4.1644449 4.1630669 4.1620035 4.161098 4.1602712 4.1594048 4.1588926] | 0.5 | 45 | 2950.538
204 | [4.1820464 4.177124 4.1736984 4.1710997 4.1688943 4.1670833 4.1655474 4.1642084 4.1629882 4.1620035 4.1609402 4.1600347 4.1593261 4.1585383] | 0.5 | 45 | 2943.235
205 | [4.1820464 4.177321 4.1738167 4.171257 4.1690125 4.1673193 4.165626 4.1642876 4.1631455 4.1621218 4.1609797 4.1602712 4.1594439 4.158617 ] | 0.5 | 45 | 2942.057
206 | [4.1820855 4.1772027 4.1737375 4.1711388 4.1690125 4.1671619 4.1657839 4.1642876 4.1630669 4.1621218 4.1611371 4.1602712 4.1594048 4.1587353] | 0.5 | 45 | 2940.707
207 | [4.1818495 4.1770849 4.1737375 4.1710601 4.1688156 4.1670833 4.165626 4.1641693 4.1631455 4.1619644 4.1608224 4.1600742 4.1594048 4.1585779] | 0.5 | 45 | 2939.401
209 | [4.1820464 4.1772027 4.173974 4.1715326 4.1691699 4.1674767 4.1659017 4.1648388 4.1634212 4.1624365 4.161531 4.1606646 4.1597986 4.1590505] | 0.5 | 45 | 2941.292
210 | [4.1820464 4.1770849 4.1737375 4.1710997 4.1688552 4.1671619 4.1656656 4.1641693 4.1630669 4.1620431 4.1610584 4.1602712 4.1594048 4.158617 ] | 0.5 | 45 | 2938.533
211 | [4.1818495 4.1770453 4.1736588 4.1710997 4.1687765 4.1670437 4.1655083 4.1640906 4.1630273 4.1618462 4.1608615 4.1600347 4.1592474 4.1585383] | 0.5 | 45 | 2936.875
212 | [4.1819673 4.1770849 4.1736984 4.1710601 4.1688943 4.1670046 4.1654291 4.1641297 4.1629486 4.1618462 4.1610584 4.1601133 4.1593652 4.158617 ] | 0.5 | 45 | 2935.63
213 | [4.1818886 4.176888 4.1735802 4.1710601 4.1686974 4.1670046 4.16539 4.1639724 4.1628699 4.1617675 4.1607828 4.1599956 4.1592865 4.1584201] | 0.5 | 45 | 2934.21
214 | [4.1818495 4.1770058 4.1736197 4.1709814 4.1686974 4.1668468 4.1654291 4.164012 4.1628304 4.1617279 4.1608224 4.1597986 4.1590896 4.1584201] | 0.5 | 45 | 2933.276
215 | [4.1819282 4.1769667 4.1735802 4.171021 4.1687765 4.166965 4.16539 4.164012 4.1628699 4.1618462 4.1609011 4.1600742 4.1592078 4.158617 ] | 0.5 | 45 | 2932.232
216 | [4.1817703 4.176888 4.1735802 4.1707845 4.1686974 4.1667681 4.1652327 4.164012 4.1627126 4.1616883 4.1607437 4.1597986 4.1590109 4.1584201] | 0.5 | 45 | 2931.04
217 | [4.1818495 4.1769271 4.1734619 4.1707845 4.1686187 4.1668468 4.1653113 4.164012 4.1628304 4.1617675 4.1608224 4.1599164 4.1590896 4.1583023] | 0.5 | 45 | 2930.273
218 | [4.1817703 4.176888 4.1735802 4.1708241 4.16854 4.1668077 4.1653504 4.1638937 4.1628304 4.1615705 4.1606255 4.1597986 4.1590109 4.1581841] | 0.5 | 45 | 2929.344
219 | [4.1817312 4.1769667 4.1732655 4.1707845 4.1685796 4.1668077 4.1652327 4.164012 4.1625547 4.1614919 4.1605072 4.1597199 4.1589322 4.1581445] | 0.5 | 45 | 2928.393
220 | [4.1818099 4.1767302 4.1734228 4.1706662 4.1684217 4.1666894 4.1651535 4.163815 4.1626334 4.1614919 4.1607041 4.159523 4.158814 4.1581054] | 0.5 | 45 | 2927.413
221 | [4.1816525 4.1766911 4.1731863 4.1704693 4.1685009 4.1665711 4.1650748 4.1636181 4.1624365 4.161334 4.1603889 4.1594834 4.158814 4.1580658] | 0.5 | 45 | 2926.258
222 | [4.1817703 4.1768484 4.1733046 4.1707058 4.16854 4.1666498 4.1651144 4.163815 4.162673 4.1616492 4.1605859 4.159759 4.1589322 4.1580267] | 0.5 | 45 | 2925.634
223 | [4.1817312 4.1767697 4.1732655 4.1705875 4.1683431 4.1664925 4.1648779 4.1634998 4.1623974 4.161334 4.1603498 4.1594834 4.1587749 4.157948 ] | 0.5 | 45 | 2924.406
224 | [4.181613 4.1767302 4.1732655 4.1706271 4.1683826 4.1666107 4.1649175 4.1636572 4.1623974 4.1614127 4.1603498 4.159523 4.1587353 4.1579871] | 0.5 | 45 | 2923.787
225 | [4.1816525 4.1767302 4.1732655 4.1705484 4.1684217 4.1666894 4.1650748 4.1636968 4.1625943 4.1614919 4.1603889 4.1595621 4.1586962 4.1581841] | 0.5 | 45 | 2923.016
226 | [4.1814947 4.1766515 4.1731076 4.1704302 4.1682248 4.1663742 4.1647601 4.1634603 4.1623187 4.1611767 4.1602316 4.1592865 4.1585383 4.1579084] | 0.5 | 45 | 2922.025
227 | [4.1817703 4.1768093 4.1733046 4.1706271 4.1684613 4.1664925 4.1650357 4.1635785 4.1623578 4.1614919 4.1603889 4.1595621 4.1587749 4.1581445] | 0.5 | 45 | 2921.572
228 | [4.181613 4.1766911 4.1732259 4.1704302 4.168304 4.1664925 4.1648779 4.1634603 4.1623974 4.1611767 4.1603889 4.1594439 4.1585383 4.157948 ] | 0.5 | 45 | 2920.543
229 | [4.1815739 4.1764545 4.1731472 4.1703515 4.168304 4.1662955 4.1648388 4.1634603 4.1621609 4.1611371 4.1602316 4.1594048 4.1585779 4.1578689] | 0.5 | 45 | 2920.123
230 | [4.1813769 4.1766911 4.1729894 4.1703119 4.1682248 4.1661773 4.164681 4.1633425 4.1620822 4.1610584 4.1601529 4.1591682 4.158381 4.1575933] | 0.5 | 45 | 2918.934
231 | [4.1813769 4.1763759 4.1729894 4.1703119 4.1679888 4.1662169 4.1647205 4.1633029 4.1620822 4.1609797 4.1600742 4.1591682 4.1584992 4.1576719] | 0.5 | 45 | 2918.148
232 | [4.1815739 4.1764154 4.1730685 4.1703119 4.1680675 4.1662169 4.1647992 4.1632638 4.1621609 4.1609797 4.1599956 4.1593652 4.1584597 4.1578298] | 0.5 | 45 | 2917.742
233 | [4.1814947 4.1764545 4.1731076 4.1704302 4.1681857 4.1664925 4.1647205 4.1633425 4.1621218 4.161098 4.1599956 4.1592865 4.158381 4.1576719] | 0.5 | 45 | 2917.006
235 | [4.1816525 4.1766515 4.1732259 4.1705875 4.1684217 4.1667681 4.1650357 4.1636968 4.1625156 4.1614523 4.1603103 4.1594439 4.158617 4.1578689] | 0.5 | 45 | 2918.392
236 | [4.1814556 4.1764545 4.172832 4.1704302 4.1681857 4.1660595 4.1646023 4.1632242 4.1620035 4.1610584 4.159956 4.1590896 4.158381 4.1575933] | 0.5 | 45 | 2916.029
237 | [4.181416 4.1764545 4.1728716 4.1703906 4.1679101 4.1661773 4.1645632 4.1631455 4.1620431 4.1609402 4.1599956 4.1590896 4.1582236 4.1576328] | 0.5 | 45 | 2914.677
238 | [4.1812983 4.1764545 4.1729503 4.1702728 4.1680284 4.1661382 4.1645632 4.1631846 4.1620431 4.1608615 4.1600347 4.1590896 4.1582236 4.1577511] | 0.5 | 45 | 2913.753
239 | [4.1813769 4.1765728 4.1730289 4.1704302 4.1681461 4.1662955 4.164681 4.1632638 4.1621609 4.161098 4.1601529 4.1593652 4.1584201 4.1578689] | 0.5 | 45 | 2914.49
240 | [4.1813374 4.1763368 4.1728716 4.1703515 4.1680284 4.1662955 4.1648388 4.1633029 4.1620822 4.1609797 4.1601529 4.1591682 4.1584597 4.1577115] | 0.5 | 45 | 2913.9
241 | [4.1812587 4.1762972 4.1727929 4.1699576 4.1679101 4.1660199 4.1644449 4.1630273 4.1618462 4.1608224 4.1598773 4.1590896 4.1582627 4.1574755] | 0.5 | 45 | 2912.824
242 | [4.1813374 4.1764545 4.1728716 4.1702332 4.1677918 4.1660986 4.1644845 4.1630273 4.1619644 4.1608615 4.1599956 4.1592078 4.1582236 4.1576328] | 0.5 | 45 | 2911.935
243 | [4.1812587 4.1762972 4.1729503 4.1701546 4.1678705 4.1659412 4.1645236 4.163106 4.1621218 4.1609402 4.1598773 4.1592865 4.158381 4.1575146] | 0.5 | 45 | 2911.203
244 | [4.18118 4.1762185 4.1727138 4.1700363 4.1676736 4.1659412 4.1644449 4.1629486 4.1619248 4.1607828 4.1596408 4.1588535 4.1581445 4.1573963] | 0.5 | 45 | 2909.977
245 | [4.1813374 4.1764154 4.1729107 4.1699972 4.1677527 4.1660199 4.1644449 4.1631846 4.1619248 4.1608615 4.1599164 4.1590896 4.1583023 4.1575933] | 0.5 | 45 | 2909.696
246 | [4.1813374 4.1763368 4.1728716 4.1701546 4.1679101 4.1660986 4.1645632 4.1631455 4.1619644 4.1608224 4.1600347 4.1590896 4.1583414 4.1575146] | 0.5 | 45 | 2909.13
247 | [4.1813769 4.1764545 4.1729107 4.1700759 4.1678705 4.1660199 4.1644845 4.163106 4.1619644 4.1608224 4.159956 4.1590505 4.1581841 4.1575541] | 0.5 | 45 | 2908.656
248 | [4.1812191 4.1763759 4.1727533 4.1699972 4.1678705 4.1661773 4.1644845 4.1631455 4.1619644 4.1608615 4.1600742 4.1590896 4.1582236 4.1576328] | 0.5 | 45 | 2907.503
249 | [4.1812191 4.1764154 4.1727138 4.1700363 4.1678314 4.1659808 4.1644449 4.1631455 4.1618462 4.1609011 4.1598377 4.1592078 4.1583414 4.1576328] | 0.5 | 45 | 2906.841
250 | [4.1812983 4.1763368 4.1727138 4.170115 4.1679101 4.1659017 4.1645236 4.1630273 4.1618853 4.1607828 4.159956 4.1590896 4.1582627 4.1575933] | 0.5 | 45 | 2905.993
251 | [4.1809831 4.1761398 4.1725173 4.1699181 4.1677132 4.1657047 4.1642876 4.162909 4.1617279 4.1606255 4.1596408 4.1589718 4.1579871 4.1571603] | 0.5 | 45 | 2905.048
252 | [4.1812191 4.1762576 4.1726747 4.1699576 4.1679101 4.1659017 4.1644845 4.1630669 4.1618853 4.1609011 4.1597986 4.1590505 4.1582236 4.1575933] | 0.5 | 45 | 2904.61
253 | [4.1811013 4.1763368 4.1726747 4.170115 4.1677918 4.1658626 4.1643662 4.1630669 4.1618462 4.1607437 4.159759 4.1589322 4.1581445 4.1573572] | 0.5 | 45 | 2904.325
254 | [4.18118 4.1761398 4.172596 4.1700363 4.1677527 4.1659808 4.1644845 4.1630669 4.1617279 4.1606646 4.1597199 4.1588535 4.1581054 4.1572785] | 0.5 | 45 | 2903.276
255 | [4.1811013 4.1761398 4.1727533 4.1699181 4.1679101 4.1659017 4.1643267 4.1629882 4.1618066 4.1607437 4.1597199 4.1589718 4.1581445 4.1573176] | 0.5 | 45 | 2902.555
256 | [4.1812191 4.1761398 4.1727929 4.1699576 4.1676736 4.1659412 4.1643267 4.1630273 4.1617675 4.1607041 4.1597199 4.1590505 4.1581841 4.1574755] | 0.5 | 45 | 2901.943
257 | [4.1810617 4.1760612 4.1726351 4.1699972 4.1676736 4.1657839 4.1644053 4.1628304 4.1616096 4.1606646 4.1597199 4.1588535 4.1581445 4.1574359] | 0.5 | 45 | 2901.126
258 | [4.1811404 4.1762185 4.1726747 4.1698394 4.1677918 4.1659412 4.1643662 4.1630273 4.1618066 4.1607437 4.1597199 4.1588926 4.1580267 4.1572785] | 0.5 | 45 | 2900.592
259 | [4.18118 4.1760612 4.1726351 4.169879 4.1675949 4.1657443 4.164248 4.162909 4.1615705 4.1606646 4.1596408 4.1587749 4.157948 4.157239 ] | 0.5 | 45 | 2899.769
261 | [4.1810222 4.1761789 4.1726351 4.1699181 4.1677132 4.1657839 4.164248 4.1627517 4.1615705 4.1604285 4.1594834 4.1585383 4.1577902 4.1569633] | 0.5 | 45 | 2900.241
262 | [4.1809831 4.1759429 4.1723595 4.169682 4.1674376 4.1655474 4.1639328 4.1625547 4.1614127 4.1603498 4.1594048 4.1585383 4.1578298 4.1570816] | 0.5 | 45 | 2898.412
263 | [4.1809435 4.175746 4.1722808 4.1696033 4.1674376 4.1654687 4.1639328 4.1625547 4.161334 4.1603103 4.1594048 4.1584201 4.1577511 4.1568847] | 0.5 | 45 | 2897.111
264 | [4.1809831 4.1761003 4.1723595 4.1697211 4.167398 4.1655869 4.1639724 4.162673 4.1614919 4.1604681 4.1594834 4.1585383 4.1578298 4.1571603] | 0.5 | 45 | 2896.245
265 | [4.1808257 4.1757855 4.1722808 4.1696033 4.1674767 4.1654687 4.164012 4.1626334 4.1612554 4.1602712 4.1594048 4.1584992 4.1576328 4.157042 ] | 0.5 | 45 | 2895.32
266 | [4.1809435 4.1759429 4.1722808 4.1696033 4.1675558 4.1655474 4.164012 4.1626334 4.161531 4.1603889 4.1594048 4.1586566 4.1578298 4.1570816] | 0.5 | 45 | 2894.902
267 | [4.1809044 4.1758642 4.172399 4.1695247 4.1673193 4.1655474 4.1639328 4.1625943 4.1614523 4.1603889 4.1593652 4.1584992 4.1577511 4.1570816] | 0.5 | 45 | 2893.935
268 | [4.1808257 4.1759033 4.1722412 4.1694064 4.1673193 4.1654687 4.1638937 4.1625943 4.161334 4.160192 4.1592865 4.1584597 4.1577115 4.1568847] | 0.5 | 45 | 2893.276
269 | [4.1808648 4.1757855 4.172399 4.1695638 4.1672802 4.1654687 4.1638541 4.1625547 4.1614523 4.1602712 4.1594834 4.1585779 4.1576719 4.157042 ] | 0.5 | 45 | 2892.724
270 | [4.1809831 4.1759033 4.1724381 4.1696033 4.1674767 4.165626 4.1640906 4.1625547 4.1614523 4.1602712 4.1594834 4.1585779 4.1578689 4.1571207] | 0.5 | 45 | 2892.309
271 | [4.1808257 4.1757855 4.1722808 4.1694851 4.167201 4.1654687 4.163815 4.1624761 4.1613736 4.1602712 4.1592474 4.1583414 4.1576328 4.1568847] | 0.5 | 45 | 2892.16
272 | [4.1805892 4.1756673 4.1722021 4.1693668 4.1671224 4.1652327 4.1638541 4.1622791 4.1611767 4.1601529 4.1591682 4.1583023 4.1574755 4.1567273] | 0.5 | 45 | 2891.083
273 | [4.1808257 4.1757064 4.1721625 4.1694455 4.1672406 4.1654687 4.1638541 4.1624365 4.1612554 4.1602712 4.1592474 4.1584597 4.1577511 4.1569238] | 0.5 | 45 | 2890.368
274 | [4.1807075 4.1756673 4.1720839 4.1694064 4.1671224 4.1652327 4.1637754 4.1624761 4.1612554 4.1600742 4.1591291 4.1583414 4.1575541 4.1568451] | 0.5 | 45 | 2889.431
275 | [4.1808257 4.1756673 4.1720839 4.1693668 4.167201 4.16539 4.1637363 4.1624761 4.1611767 4.1602316 4.1592474 4.1582236 4.1575933 4.156806 ] | 0.5 | 45 | 2888.872
276 | [4.1807466 4.1759033 4.1721234 4.1693668 4.1673193 4.1653504 4.1638937 4.1624761 4.1612163 4.160192 4.1591682 4.1583023 4.1575933 4.156806 ] | 0.5 | 45 | 2888.205
277 | [4.1806679 4.1757064 4.1721625 4.1695638 4.1672802 4.1654291 4.1637754 4.1623974 4.1610584 4.1601529 4.1591682 4.1583414 4.1575933 4.156806 ] | 0.5 | 45 | 2888
278 | [4.1805501 4.1755095 4.1719265 4.1691308 4.1670046 4.1651535 4.1634603 4.1621218 4.1609402 4.1599956 4.1589718 4.1580658 4.1573176 4.1566091] | 0.5 | 45 | 2887.026
279 | [4.1806679 4.1753917 4.1719265 4.1692095 4.166965 4.1651144 4.1636572 4.1620822 4.161098 4.159956 4.1590505 4.1580658 4.1572785 4.1565304] | 0.5 | 45 | 2886.056
280 | [4.1807075 4.175549 4.1720839 4.1692095 4.1671619 4.1652718 4.1636181 4.1624365 4.161098 4.1600347 4.1591291 4.1582236 4.1573963 4.1567664] | 0.5 | 45 | 2885.611
281 | [4.1795654 4.1744857 4.1709418 4.1681461 4.1658626 4.1640511 4.1623578 4.1610584 4.1596804 4.1587749 4.1578689 4.1569238 4.1560183 4.1552701] | 0.5 | 45 | 2882.886
282 | [4.1806679 4.175549 4.1721625 4.1693668 4.1670833 4.1652718 4.1637363 4.1623187 4.1612163 4.1600742 4.1590896 4.1583023 4.1574755 4.1569238] | 0.5 | 45 | 2884.395
283 | [4.1805501 4.1755095 4.1719656 4.1692882 4.1669254 4.1652327 4.1635785 4.1622791 4.1610193 4.1599164 4.1588926 4.1580658 4.1573963 4.1565695] | 0.5 | 45 | 2883.507
284 | [4.1805892 4.1754704 4.1718869 4.1691699 4.1670046 4.1650357 4.1636181 4.1621218 4.1609797 4.1598773 4.1589718 4.1580658 4.1573963 4.1565695] | 0.5 | 45 | 2882.895
285 | [4.1806679 4.1755886 4.1720448 4.1691699 4.167201 4.1653113 4.1636181 4.1623187 4.1610193 4.159956 4.1590109 4.1582627 4.1573572 4.1567664] | 0.5 | 45 | 2882.482
287 | [4.1805105 4.175549 4.1718869 4.1690912 4.1668077 4.1649566 4.1634212 4.1618853 4.1607437 4.159759 4.1586962 4.1576328 4.1569238 4.1561365] | 0.5 | 45 | 2882.745
288 | [4.1805105 4.1754308 4.1719265 4.1692491 4.1670833 4.1650357 4.1634998 4.1621609 4.1609402 4.1597986 4.1589322 4.1581054 4.1571999 4.1565695] | 0.5 | 45 | 2881.686
289 | [4.1805105 4.1753521 4.1720052 4.1691699 4.166965 4.1649961 4.1635394 4.1622005 4.1609011 4.1597986 4.1588926 4.1581841 4.1573176 4.1565695] | 0.5 | 45 | 2880.87
290 | [4.1803923 4.1754308 4.1718082 4.1690912 4.1670046 4.1650748 4.1634998 4.16224 4.1608615 4.159759 4.1588535 4.157948 4.1571207 4.1564121] | 0.5 | 45 | 2880.141
291 | [4.1805105 4.1754308 4.1718869 4.1691308 4.1669254 4.1650357 4.1634603 4.1621218 4.1607437 4.159759 4.1587353 4.1579084 4.1572785 4.1565304] | 0.5 | 45 | 2879.08
292 | [4.1805105 4.1754308 4.1718082 4.1690125 4.1668863 4.1650357 4.1634998 4.1620822 4.1609011 4.1599164 4.1588926 4.1579871 4.1572785 4.1565695] | 0.5 | 45 | 2878.222
293 | [4.1804709 4.1753917 4.1718869 4.1691308 4.1670046 4.1649175 4.1634998 4.1620035 4.1609011 4.1597986 4.1587749 4.1580267 4.1571999 4.1564517] | 0.5 | 45 | 2877.416
294 | [4.1804709 4.1754308 4.1718869 4.1690912 4.1668863 4.1649566 4.1633816 4.1622005 4.1608615 4.1598377 4.1588535 4.1581445 4.1571207 4.1565695] | 0.5 | 45 | 2876.797
295 | [4.1805105 4.1753521 4.1717296 4.1690125 4.1668863 4.1649961 4.1633425 4.1620822 4.1609011 4.1596804 4.1587353 4.1579871 4.1571207 4.1564517] | 0.5 | 45 | 2876.31
296 | [4.1804318 4.1752734 4.1715326 4.1690125 4.1666894 4.1649566 4.1631846 4.1619248 4.1606255 4.1596408 4.1586962 4.1579084 4.157042 4.1562548] | 0.5 | 45 | 2875.3
297 | [4.1803923 4.1753917 4.1715722 4.1690521 4.1668077 4.1649566 4.1631846 4.1619644 4.1607828 4.159759 4.1587353 4.1578298 4.1571999 4.1563334] | 0.5 | 45 | 2874.796
298 | [4.1803136 4.1751552 4.1716113 4.1687369 4.1665711 4.1647205 4.1631846 4.1618853 4.1605468 4.1594834 4.1584992 4.1576719 4.1569633 4.1562152] | 0.5 | 45 | 2873.853
299 | [4.1804318 4.1752338 4.1717296 4.1688156 4.1666894 4.1647992 4.1632242 4.1618853 4.1607437 4.1597199 4.1587353 4.1577511 4.1570029 4.1562939] | 0.5 | 45 | 2873.248
300 | [4.1801953 4.1751947 4.1716113 4.1689339 4.1665711 4.1647601 4.1630669 4.1616883 4.1606255 4.1594439 4.1584597 4.1577115 4.1568451 4.1560969] | 0.5 | 45 | 2872.663
301 | [4.1803532 4.175313 4.17169 4.1688156 4.1667681 4.1648388 4.1633816 4.1620822 4.1607041 4.1597986 4.1586962 4.157948 4.1570816 4.1564121] | 0.5 | 45 | 2872.278
302 | [4.180274 4.1753917 4.1716509 4.1688943 4.1666498 4.1648779 4.1631846 4.1618462 4.1607041 4.1596804 4.1586566 4.1578298 4.1569633 4.1562152] | 0.5 | 45 | 2871.45
303 | [4.1803136 4.1753521 4.1716113 4.1689339 4.1667681 4.1649175 4.1633816 4.1618853 4.1606646 4.159523 4.158617 4.1578689 4.1569633 4.1564517] | 0.5 | 45 | 2870.951
304 | [4.1802349 4.1752734 4.17169 4.1688552 4.166729 4.1648779 4.1632638 4.1619644 4.1607437 4.1596804 4.1585779 4.1578689 4.157042 4.1562939] | 0.5 | 45 | 2870.473
305 | [4.1803136 4.1751947 4.17169 4.1686974 4.166532 4.1648779 4.1631846 4.1618853 4.1605072 4.159523 4.1584992 4.1576719 4.1569633 4.1562548] | 0.5 | 45 | 2869.746
306 | [4.180038 4.1751161 4.1716113 4.1688156 4.1666498 4.1647601 4.1630669 4.1618066 4.1606255 4.1594048 4.1584992 4.1576719 4.1567664 4.1561365] | 0.5 | 45 | 2868.998
307 | [4.1801953 4.1751161 4.1716509 4.1687369 4.1666894 4.1647601 4.1633029 4.1618066 4.1606646 4.1596017 4.1586566 4.1575933 4.157042 4.1562152] | 0.5 | 45 | 2868.489
308 | [4.1801953 4.1751552 4.1716113 4.1687765 4.166532 4.1645632 4.1631846 4.1616883 4.1605468 4.1596017 4.1585383 4.1575146 4.1568847 4.1561365] | 0.5 | 45 | 2867.694
309 | [4.1800776 4.1749191 4.1712966 4.16854 4.1664529 4.1644845 4.1628304 4.1614523 4.1603103 4.1594439 4.158381 4.1574359 4.1565304 4.1558609] | 0.5 | 45 | 2866.744
310 | [4.1800776 4.1750374 4.1715326 4.1686974 4.1664925 4.1646419 4.1631846 4.1617675 4.1605468 4.1594048 4.1583023 4.1575541 4.1567664 4.1559396] | 0.5 | 45 | 2866.428
311 | [4.180274 4.1749978 4.1715722 4.1687765 4.1666107 4.1646419 4.1632638 4.1617675 4.1604681 4.159523 4.1584201 4.1577115 4.1568451 4.1560969] | 0.5 | 45 | 2865.698
313 | [4.1801167 4.1750374 4.1712966 4.1684217 4.1664138 4.1646023 4.1629486 4.1614523 4.160192 4.1591291 4.1581445 4.157239 4.1565304 4.1557426] | 0.5 | 45 | 2866.017
314 | [4.1799593 4.1748405 4.1714144 4.1686974 4.1662955 4.1644053 4.1627913 4.1615705 4.1601529 4.1591291 4.1581445 4.1573963 4.1565695 4.1557822] | 0.5 | 45 | 2864.388
315 | [4.1801167 4.1749582 4.1713357 4.1685009 4.1663351 4.1645236 4.1630273 4.161531 4.1602316 4.1592865 4.158381 4.1574755 4.1566091 4.1558609] | 0.5 | 45 | 2863.686
316 | [4.180038 4.1749978 4.171454 4.1687369 4.1663351 4.1646023 4.162909 4.1614919 4.1603498 4.1593652 4.1582627 4.1575146 4.1566482 4.1559 ] | 0.5 | 45 | 2862.948
317 | [4.1799197 4.1748796 4.1713753 4.16854 4.1662169 4.1644053 4.1628304 4.1614523 4.1602712 4.1592078 4.1581445 4.1572785 4.1563725 4.1558213] | 0.5 | 45 | 2862.204
318 | [4.1799593 4.1748405 4.1712966 4.1685796 4.1664138 4.1644449 4.1627913 4.1614523 4.1602316 4.1590505 4.1581054 4.1571603 4.1564908 4.1557426] | 0.5 | 45 | 2861.471
319 | [4.1799197 4.1749191 4.1711783 4.1683431 4.1662955 4.1643267 4.1627517 4.1612949 4.160192 4.1589718 4.1580658 4.1571999 4.1564517 4.1557035] | 0.5 | 45 | 2860.727
320 | [4.1799197 4.1748009 4.1711783 4.1684217 4.1660986 4.1643267 4.162673 4.1614919 4.160192 4.1590505 4.1581841 4.157239 4.1563334 4.1557822] | 0.5 | 45 | 2860.015
321 | [4.1799984 4.1748405 4.1712966 4.1684613 4.1663351 4.1642876 4.1627913 4.161334 4.1602712 4.1590109 4.1580658 4.157239 4.1563334 4.1557426] | 0.5 | 45 | 2859.299
322 | [4.1799197 4.1747613 4.171257 4.1684613 4.1662169 4.1643267 4.1627913 4.1614127 4.1602316 4.1590896 4.1580658 4.1572785 4.1564121 4.1557035] | 0.5 | 45 | 2858.712
323 | [4.1799593 4.1747222 4.1712966 4.1683431 4.1660199 4.1642084 4.162673 4.161334 4.160192 4.1590505 4.1581445 4.1571603 4.1563334 4.155664 ] | 0.5 | 45 | 2857.963
324 | [4.180038 4.1748405 4.1711783 4.1683431 4.1662564 4.1642876 4.1627517 4.161334 4.1601529 4.1590109 4.1580267 4.1573572 4.1563334 4.1556244] | 0.5 | 45 | 2857.363
325 | [4.1798019 4.1746039 4.1711783 4.1682644 4.1660986 4.164248 4.1624761 4.1612554 4.159956 4.1590109 4.1579084 4.1570816 4.1562548 4.1555457] | 0.5 | 45 | 2856.49
326 | [4.1799593 4.1748796 4.1712966 4.1684613 4.1661773 4.1644053 4.1627517 4.1614523 4.1600347 4.1590109 4.1581841 4.1571207 4.1564517 4.155664 ] | 0.5 | 45 | 2856.012
327 | [4.1797624 4.1746826 4.1711388 4.1682248 4.1660199 4.1641693 4.1625943 4.161098 4.1598773 4.1589322 4.157948 4.1570029 4.1562548 4.1555853] | 0.5 | 45 | 2855.131
328 | [4.1798806 4.1746826 4.171257 4.1685009 4.1662169 4.1643662 4.1627913 4.1613736 4.1600742 4.1591291 4.1581445 4.1573176 4.1565304 4.155664 ] | 0.5 | 45 | 2854.848
329 | [4.1798806 4.1747222 4.1710601 4.168304 4.1661773 4.164248 4.162673 4.1612949 4.1599956 4.1589718 4.1580267 4.157239 4.1562548 4.1556244] | 0.5 | 45 | 2854.185
330 | [4.1798806 4.1748009 4.1710601 4.1685009 4.1661382 4.164248 4.1628304 4.1612554 4.1600742 4.1589322 4.1580267 4.157042 4.1564121 4.1556244] | 0.5 | 45 | 2853.673
331 | [4.179841 4.1746826 4.171257 4.168304 4.1660986 4.1641693 4.162673 4.1612554 4.1598773 4.1588926 4.1579871 4.1570029 4.1562152 4.155664 ] | 0.5 | 45 | 2853.134
332 | [4.179841 4.1746435 4.1710601 4.1682644 4.1660595 4.1642084 4.1625547 4.1612554 4.1599956 4.1589322 4.157948 4.1570816 4.1562548 4.1555853] | 0.5 | 45 | 2852.101
333 | [4.1799593 4.1745648 4.1710997 4.1683826 4.1662169 4.1641693 4.1627517 4.161334 4.1600347 4.1588926 4.157948 4.1570816 4.1563334 4.155467 ] | 0.5 | 45 | 2851.521
334 | [4.1797228 4.1746039 4.1710997 4.168304 4.1659412 4.1640906 4.1625943 4.1611767 4.159956 4.1588535 4.1579084 4.156806 4.1561756 4.1555066] | 0.5 | 45 | 2850.979
335 | [4.1797624 4.1745648 4.171021 4.1681857 4.1659017 4.1640511 4.1623974 4.1611767 4.1598377 4.1588535 4.1577902 4.1569633 4.1561756 4.1554275] | 0.5 | 45 | 2849.863
336 | [4.179605 4.1746039 4.1708632 4.1680284 4.1657443 4.1638937 4.1624365 4.1609797 4.1598773 4.158617 4.1576719 4.1567273 4.1560183 4.1552701] | 0.5 | 45 | 2849.238
337 | [4.1796441 4.1746039 4.1709418 4.1681857 4.165823 4.164012 4.1623974 4.1610193 4.1597986 4.158814 4.1578298 4.1569633 4.1561365 4.1553488] | 0.5 | 45 | 2848.879
339 | [4.1796441 4.1746039 4.1708632 4.168107 4.1659017 4.163815 4.1623974 4.1607828 4.1596804 4.1585383 4.1574755 4.1566877 4.1559 4.1549945] | 0.5 | 45 | 2848.876
340 | [4.1796441 4.1745253 4.1707845 4.1681461 4.1659412 4.1638937 4.1623974 4.1610193 4.1596408 4.1586962 4.1577511 4.1568451 4.1560578 4.1553097] | 0.5 | 45 | 2847.449
341 | [4.1796837 4.1744466 4.1708241 4.168107 4.1658626 4.1639328 4.1623187 4.1610193 4.1596804 4.1586962 4.1576719 4.156806 4.1559792 4.1552701] | 0.5 | 45 | 2846.471
342 | [4.1796441 4.1746435 4.1709418 4.1681461 4.1659017 4.1639724 4.1623578 4.1612163 4.1598773 4.158617 4.1576719 4.1568451 4.1560183 4.1552701] | 0.5 | 45 | 2845.754
343 | [4.1795654 4.1744466 4.1708632 4.1680284 4.1657839 4.1638937 4.1622791 4.1608615 4.1597199 4.1585779 4.1575933 4.1566091 4.1559 4.1551914] | 0.5 | 45 | 2844.752
344 | [4.1796837 4.1744857 4.1707058 4.1680284 4.1657443 4.1639724 4.1623578 4.1609011 4.1596804 4.158617 4.1576328 4.1567664 4.1560578 4.1552701] | 0.5 | 45 | 2844.094
345 | [4.1795259 4.1743679 4.1708241 4.1679888 4.1656656 4.1638541 4.1622005 4.1608224 4.1596408 4.158617 4.1575933 4.1567664 4.1559 4.1551127] | 0.5 | 45 | 2843.341
346 | [4.1796441 4.1744466 4.1708241 4.1681857 4.1659412 4.1638541 4.1622005 4.1609402 4.1596804 4.1586566 4.1575541 4.1566877 4.1560183 4.1551127] | 0.5 | 45 | 2842.832
347 | [4.1794472 4.174407 4.1707058 4.1678705 4.165823 4.1638541 4.1620822 4.1608224 4.1595621 4.1584201 4.1574359 4.1565304 4.1557426 4.1550732] | 0.5 | 45 | 2841.727
348 | [4.1793685 4.174407 4.1707845 4.1680284 4.1658626 4.163815 4.1621609 4.1607828 4.1596408 4.1586566 4.1576719 4.1567273 4.1559 4.1551518] | 0.5 | 45 | 2841.237
349 | [4.1794868 4.1742496 4.1706271 4.1677527 4.165626 4.1637754 4.1621218 4.1608615 4.1595621 4.158381 4.1572785 4.1564121 4.1556244 4.1549945] | 0.5 | 45 | 2840.33
350 | [4.1794868 4.174407 4.1707845 4.1679492 4.1656656 4.1636968 4.1621609 4.1607041 4.1594834 4.1584201 4.1575933 4.1567273 4.1557822 4.1549945] | 0.5 | 45 | 2839.784
351 | [4.1795654 4.1743283 4.1708241 4.1679888 4.1656656 4.1636572 4.1620431 4.1607828 4.159523 4.1584597 4.1573963 4.1566877 4.1558609 4.1550732] | 0.5 | 45 | 2839.044
352 | [4.1795654 4.1742892 4.1707449 4.1679492 4.1657047 4.1637363 4.1621218 4.1608224 4.1596017 4.1584201 4.1575541 4.1566091 4.1557035 4.1551127] | 0.5 | 45 | 2838.311
353 | [4.1794868 4.1742496 4.1706271 4.1678314 4.1657047 4.1636968 4.16224 4.1607437 4.1594834 4.1584992 4.1574359 4.1564517 4.155664 4.1549945] | 0.5 | 45 | 2837.507
354 | [4.1793685 4.1740923 4.1704302 4.1676736 4.16539 4.1635394 4.1618462 4.1604285 4.1591291 4.1581445 4.1571999 4.1563334 4.1555066 4.1546402] | 0.5 | 45 | 2836.359
355 | [4.1794081 4.174407 4.1706662 4.1677132 4.1656656 4.1636968 4.1620431 4.1607437 4.1593652 4.158381 4.1574359 4.1564908 4.1555853 4.1549158] | 0.5 | 45 | 2835.964
356 | [4.1794081 4.1742892 4.1705875 4.1678705 4.1655474 4.1636572 4.1620035 4.1607437 4.1594048 4.1583023 4.1573572 4.1564517 4.1555853 4.1549554] | 0.5 | 45 | 2835.232
357 | [4.1793685 4.1742101 4.1706662 4.1677132 4.1655083 4.1634998 4.1620431 4.1605859 4.1594439 4.1582627 4.1573963 4.1563334 4.1555457 4.1547976] | 0.5 | 45 | 2834.405
358 | [4.1793294 4.1742101 4.1705089 4.1677132 4.1654687 4.1635785 4.1619644 4.1605468 4.1593261 4.1582627 4.1572785 4.1561756 4.1555853 4.1547976] | 0.5 | 45 | 2833.599
359 | [4.1792111 4.1742496 4.1705484 4.1677918 4.1654687 4.1635394 4.1619248 4.1605468 4.1594048 4.1582236 4.1572785 4.1563334 4.1556244 4.1548371] | 0.5 | 45 | 2832.952
360 | [4.1792898 4.174171 4.1704693 4.1677527 4.16539 4.1636181 4.1619248 4.1605468 4.1593261 4.1582627 4.1572785 4.1562152 4.155467 4.1547976] | 0.5 | 45 | 2832.404
361 | [4.1793294 4.1740923 4.1705089 4.1676345 4.1655474 4.1634603 4.1620035 4.1606255 4.1591682 4.1581841 4.1571603 4.1562939 4.1553884 4.1547976] | 0.5 | 45 | 2831.664
362 | [4.1792502 4.1740527 4.1705875 4.1676736 4.1655083 4.1634998 4.1619248 4.1605468 4.1592865 4.1581054 4.1571603 4.1562939 4.1555457 4.1546402] | 0.5 | 45 | 2831.044
363 | [4.1792898 4.1742496 4.1705875 4.1677132 4.1653504 4.1634603 4.1619644 4.1605468 4.1592078 4.1582236 4.157042 4.1562939 4.1554275 4.1546798] | 0.5 | 45 | 2830.145
365 | [4.1792502 4.1740136 4.1703515 4.1675558 4.1652327 4.1632242 4.1617279 4.1603498 4.1589718 4.1580267 4.1567664 4.1559396 4.155231 4.1544828] | 0.5 | 45 | 2829.606
366 | [4.1792502 4.173974 4.1704302 4.1675558 4.16539 4.1632638 4.1617279 4.1603103 4.1591291 4.1578689 4.1569633 4.1560578 4.155231 4.1544828] | 0.5 | 45 | 2828.338
367 | [4.1790538 4.1738558 4.1701937 4.1673589 4.1651535 4.1631455 4.1614919 4.160192 4.1589718 4.1577511 4.156806 4.1559792 4.1551518 4.1543646] | 0.5 | 45 | 2827.103
368 | [4.1793294 4.173974 4.1701937 4.167398 4.1651931 4.1632638 4.1616492 4.1601529 4.1590505 4.1579084 4.1569238 4.1559396 4.1551518 4.1544828] | 0.5 | 45 | 2826.317
369 | [4.1791716 4.173974 4.1702332 4.1673193 4.1652718 4.1631455 4.161531 4.1602712 4.1589718 4.1578298 4.1568451 4.1560183 4.1551914 4.1545615] | 0.5 | 45 | 2825.543
370 | [4.1790538 4.1737375 4.1701546 4.167398 4.1651535 4.1631455 4.161531 4.160192 4.1588926 4.1577511 4.156806 4.1559 4.1551518 4.1542859] | 0.5 | 45 | 2824.432
371 | [4.1789355 4.1738167 4.170115 4.1673193 4.1648779 4.1630669 4.161531 4.1601133 4.158814 4.1578298 4.1567664 4.1557822 4.1550341 4.1542463] | 0.5 | 45 | 2823.745
372 | [4.1790142 4.1737375 4.1700363 4.1674376 4.1650748 4.1631455 4.1615705 4.1601133 4.1588926 4.1576328 4.1567273 4.1560969 4.1549554 4.1542859] | 0.5 | 45 | 2823.075
373 | [4.1790538 4.1736984 4.1699972 4.167201 4.1649175 4.1629882 4.1614127 4.1599164 4.1588535 4.1577902 4.1567273 4.1557426 4.1550341 4.1542859] | 0.5 | 45 | 2822.278
374 | [4.1790142 4.1738167 4.1700759 4.1673589 4.1649961 4.163106 4.161531 4.1601529 4.158814 4.1576719 4.1567664 4.1559 4.1549945 4.154325 ] | 0.5 | 45 | 2821.705
375 | [4.1789746 4.1736984 4.1700363 4.1671619 4.1649566 4.1629882 4.161334 4.159956 4.1587353 4.1575541 4.1566482 4.155664 4.1548762 4.1541677] | 0.5 | 45 | 2820.801
376 | [4.1790929 4.1737771 4.1701937 4.167201 4.1649566 4.1629882 4.1614127 4.159956 4.1587353 4.1576328 4.1566877 4.1557035 4.1549554 4.1541677] | 0.5 | 45 | 2820.152
377 | [4.1789355 4.1737375 4.1699576 4.1671224 4.1648388 4.1629882 4.1613736 4.1600347 4.1587353 4.1574755 4.1564908 4.155664 4.1548762 4.1541677] | 0.5 | 45 | 2819.434
378 | [4.178896 4.1736984 4.1700759 4.1672802 4.1647601 4.162909 4.161334 4.159956 4.158617 4.1575541 4.1565695 4.1557035 4.1548371 4.1539707] | 0.5 | 45 | 2818.74
379 | [4.1788173 4.1735802 4.1698394 4.1670046 4.1647992 4.1628304 4.1612949 4.1598377 4.1584201 4.1573963 4.1564121 4.1555853 4.1547976 4.1539707] | 0.5 | 45 | 2817.771
380 | [4.1788173 4.1735015 4.169879 4.1670833 4.1646419 4.1627913 4.161098 4.159759 4.158617 4.1575541 4.1564121 4.1554275 4.1547585 4.1539707] | 0.5 | 45 | 2817.032
381 | [4.178896 4.1736588 4.1699576 4.1672406 4.1649175 4.1630669 4.1614127 4.1599164 4.1587353 4.1574755 4.1566091 4.1556244 4.1548371 4.1541677] | 0.5 | 45 | 2816.582
382 | [4.1788568 4.1736197 4.1698003 4.1670833 4.1646419 4.1628699 4.1612163 4.1598773 4.1584201 4.1575146 4.1563334 4.1555853 4.1546402 4.1539707] | 0.5 | 45 | 2815.702
383 | [4.1788173 4.1735802 4.1699576 4.1670833 4.1647601 4.1627913 4.1611767 4.159759 4.1585779 4.1573572 4.1562939 4.1556244 4.1546798 4.1539316] | 0.5 | 45 | 2814.871
384 | [4.1787777 4.1734228 4.1698003 4.1670046 4.1647205 4.1627517 4.1612163 4.1597199 4.1584201 4.1572785 4.1564121 4.1553884 4.1546798 4.153892 ] | 0.5 | 45 | 2814.133
385 | [4.178699 4.1736197 4.169879 4.1670833 4.1647601 4.1629486 4.161098 4.159759 4.1585383 4.1572785 4.1564121 4.155467 4.1546798 4.1540494] | 0.5 | 45 | 2813.64
386 | [4.1788173 4.1733832 4.1697607 4.1670437 4.164681 4.1628304 4.161098 4.1596408 4.1584201 4.1572785 4.1563334 4.1555066 4.1545615 4.153892 ] | 0.5 | 45 | 2812.758
387 | [4.178699 4.1734228 4.1697211 4.1668863 4.1647205 4.1628699 4.1611371 4.1597986 4.1585383 4.1574359 4.1563725 4.1555066 4.1546798 4.1539707] | 0.5 | 45 | 2812.105
388 | [4.1785417 4.1736197 4.169879 4.1670437 4.164681 4.162673 4.1611371 4.1597199 4.1583414 4.157239 4.1562152 4.1555457 4.1545219 4.1538134] | 0.5 | 45 | 2811.116
389 | [4.1788173 4.1736197 4.1699181 4.1669254 4.1647992 4.1627913 4.161334 4.1598377 4.1584597 4.1573963 4.1563725 4.1554275 4.1547976 4.1539316] | 0.5 | 45 | 2810.836
391 | [4.1785812 4.1735015 4.1698003 4.166729 4.1644845 4.1625547 4.1607437 4.1594834 4.1581445 4.1570029 4.1560578 4.1550732 4.1543646 4.1535378] | 0.5 | 45 | 2810.263
392 | [4.1786599 4.1734228 4.169682 4.1668863 4.1646419 4.1625547 4.1609402 4.1595621 4.158381 4.1571999 4.1562939 4.1553097 4.1545219 4.1536951] | 0.5 | 45 | 2808.989
393 | [4.1785417 4.1733046 4.1697607 4.1668468 4.1644449 4.162673 4.1608224 4.1594439 4.1582236 4.1571207 4.1561756 4.1551127 4.154325 4.1536164] | 0.5 | 45 | 2807.649
394 | [4.1786203 4.1732655 4.169682 4.1666894 4.1643662 4.1625943 4.1608615 4.1595621 4.1581445 4.1570816 4.1561365 4.1551914 4.1543646 4.1536555] | 0.5 | 45 | 2806.785
395 | [4.1785812 4.1731863 4.1695247 4.1666894 4.1644053 4.1624761 4.1607437 4.1593261 4.1581445 4.1569633 4.1559792 4.1549945 4.1542859 4.1534195] | 0.5 | 45 | 2805.761
396 | [4.1785812 4.1732655 4.1695638 4.1668468 4.1646023 4.1625156 4.1609011 4.1594439 4.1583023 4.157042 4.1560578 4.1551914 4.154325 4.1535769] | 0.5 | 45 | 2805.171
397 | [4.1785021 4.1733046 4.1695247 4.166729 4.1643267 4.1624365 4.1607828 4.1592865 4.1581445 4.157042 4.1559792 4.1551127 4.1541281 4.1534195] | 0.5 | 45 | 2804.208
398 | [4.1785021 4.1732259 4.1694064 4.1667681 4.1643662 4.1623974 4.1608224 4.1593652 4.1581054 4.1569238 4.1560183 4.1549554 4.1542859 4.1535769] | 0.5 | 45 | 2803.624
399 | [4.1783843 4.1731472 4.1694455 4.1666107 4.1642084 4.1623187 4.1607437 4.1592078 4.1580267 4.1570029 4.1559 4.1548371 4.1542072 4.1533408] | 0.5 | 45 | 2802.883
400 | [4.1783843 4.1731076 4.1692491 4.1666107 4.1642084 4.1622791 4.1605468 4.1592865 4.1580267 4.1568451 4.1559 4.1549945 4.154089 4.1534195] | 0.5 | 45 | 2802.408
401 | [4.1783843 4.1731863 4.1694455 4.1666107 4.1642084 4.1623578 4.1607041 4.1592474 4.1580658 4.156806 4.1559396 4.1549158 4.1542859 4.1534195] | 0.5 | 45 | 2801.838
402 | [4.1784234 4.1731076 4.1694455 4.166532 4.1642876 4.16224 4.1608224 4.1592474 4.1580658 4.1568847 4.1559 4.1549554 4.154089 4.1532226] | 0.5 | 45 | 2800.89
403 | [4.1783843 4.1732259 4.1694064 4.166532 4.1642876 4.1622791 4.1607828 4.1592865 4.157948 4.1568847 4.1559396 4.1549554 4.1542859 4.1534591] | 0.5 | 45 | 2800.127
404 | [4.178463 4.1731076 4.1694455 4.1666107 4.1643662 4.1623578 4.1607041 4.1593652 4.1580267 4.1569238 4.1559 4.1549554 4.1542463 4.1533799] | 0.5 | 45 | 2799.439
405 | [4.1784234 4.1730685 4.1692491 4.1663742 4.1641693 4.1623187 4.1604681 4.1590896 4.157948 4.1567664 4.1558609 4.1548371 4.1540103 4.1532621] | 0.5 | 45 | 2798.58
406 | [4.1783843 4.1730685 4.1692491 4.1664529 4.1640906 4.1621609 4.1605859 4.1590896 4.1577902 4.1567273 4.155664 4.1548371 4.1538525 4.1531439] | 0.5 | 45 | 2797.978
407 | [4.1782265 4.1730289 4.1692095 4.1663351 4.1640511 4.1622791 4.1604681 4.1590896 4.1578298 4.1565695 4.1555457 4.1546402 4.153892 4.1532621] | 0.5 | 45 | 2796.828
408 | [4.1783843 4.1729894 4.1692882 4.1664925 4.1640511 4.16224 4.1605072 4.1591291 4.1578298 4.1566091 4.1556244 4.1547189 4.1539707 4.1531439] | 0.5 | 45 | 2794.384
409 | [4.1781874 4.1730685 4.1690912 4.1663351 4.164012 4.1620431 4.1603498 4.1589718 4.1577115 4.1564908 4.1555066 4.1546006 4.1538525 4.1529865] | 0.5 | 45 | 2792.988
410 | [4.1783843 4.1731076 4.1694455 4.166532 4.1641693 4.1622005 4.1606255 4.1591291 4.1579871 4.1568451 4.1558213 4.1548762 4.1540494 4.1532226] | 0.5 | 45 | 2792.663
411 | [4.178266 4.1729107 4.1692491 4.1664138 4.1640511 4.1621218 4.1604285 4.1589718 4.1577511 4.1566091 4.155664 4.1547585 4.1537738 4.1533012] | 0.5 | 45 | 2791.832
412 | [4.1781087 4.1729107 4.1690912 4.1663351 4.163815 4.1618853 4.1603498 4.1588926 4.1575541 4.1565304 4.155467 4.1545219 4.1538134 4.1529074] | 0.5 | 45 | 2790.864
413 | [4.1780691 4.1727929 4.1692882 4.1662955 4.1639724 4.1619644 4.1604285 4.1588535 4.1576719 4.1565695 4.1555457 4.1546006 4.1537738 4.1530256] | 0.5 | 45 | 2790.445
414 | [4.1781874 4.1729894 4.1692095 4.1662955 4.164012 4.1619644 4.1603103 4.1588926 4.1577511 4.1564517 4.1555066 4.1545615 4.1538134 4.1529074] | 0.5 | 45 | 2789.734
415 | [4.1780691 4.1729503 4.1691699 4.1662564 4.1639724 4.1620431 4.1603498 4.1588535 4.1576328 4.1565304 4.155467 4.1545615 4.1537347 4.1530652] | 0.5 | 45 | 2788.874
417 | [4.1783447 4.1729107 4.1692095 4.1662955 4.164012 4.1620035 4.1603498 4.1589322 4.1576328 4.1565304 4.155467 4.1544828 4.1536951 4.1528287] | 0.5 | 45 | 2788.519
418 | [4.1781478 4.172832 4.168973 4.1662169 4.1637363 4.1617675 4.1599956 4.158617 4.1575541 4.1562939 4.1551914 4.1544433 4.1535378 4.1527896] | 0.5 | 45 | 2787.126
419 | [4.1780691 4.1727138 4.1690125 4.1660595 4.1636968 4.1618462 4.1599956 4.1587353 4.1574359 4.1561365 4.155231 4.1542859 4.1533799 4.1526318] | 0.5 | 45 | 2785.552
420 | [4.1781478 4.1728716 4.1690912 4.1661773 4.1637754 4.1619248 4.1602316 4.1588535 4.1575541 4.1562939 4.1553884 4.1543646 4.1535769 4.1527896] | 0.5 | 45 | 2785.039
421 | [4.1781087 4.1728716 4.1690521 4.1662955 4.1639328 4.1620822 4.1602712 4.158814 4.1575933 4.1564121 4.155467 4.1544828 4.1536555 4.1529074] | 0.5 | 45 | 2784.515
422 | [4.1781874 4.172832 4.1691699 4.1662955 4.1639724 4.1619248 4.1604285 4.158814 4.1576719 4.1564121 4.1555457 4.1545615 4.1536555 4.1529469] | 0.5 | 45 | 2783.801
423 | [4.1781087 4.172832 4.1690521 4.1660986 4.1639328 4.1619248 4.1603103 4.1586962 4.1575541 4.1564908 4.1554275 4.1544433 4.1536951 4.15275 ] | 0.5 | 45 | 2782.821
424 | [4.1781087 4.1727138 4.1690912 4.1662564 4.1637363 4.1620431 4.1602316 4.1588535 4.1575146 4.1563725 4.1553488 4.1544037 4.1536164 4.1528683] | 0.5 | 45 | 2781.794
425 | [4.1781478 4.1726351 4.1688552 4.1659017 4.1636572 4.1618066 4.1600742 4.1586566 4.1574359 4.1562548 4.1551518 4.1541677 4.1535769 4.1526318] | 0.5 | 45 | 2780.973
426 | [4.17803 4.1727929 4.168973 4.1661382 4.1636572 4.1617675 4.160192 4.1587353 4.1574755 4.1562939 4.1551914 4.1544037 4.1534591 4.1526713] | 0.5 | 45 | 2780.538
427 | [4.1779904 4.1727929 4.1690912 4.1660986 4.1637363 4.1618462 4.1601133 4.1587353 4.1573572 4.1563725 4.155231 4.1544433 4.1535378 4.15275 ] | 0.5 | 45 | 2780.01
428 | [4.1780691 4.1727138 4.1689339 4.1660595 4.1636968 4.1616492 4.1599164 4.1586566 4.1573572 4.1562152 4.1552701 4.1542072 4.1535378 4.1526318] | 0.5 | 45 | 2779.328
429 | [4.1778722 4.1725564 4.1688943 4.1660199 4.1636181 4.1616492 4.1599956 4.1585779 4.1571207 4.1560969 4.155231 4.1541677 4.1533408 4.1525531] | 0.5 | 45 | 2778.456
430 | [4.1779118 4.1725173 4.1687369 4.1657839 4.1635394 4.1617279 4.1599956 4.1584201 4.157239 4.1561365 4.1550341 4.154089 4.1532621 4.1525531] | 0.5 | 45 | 2777.774
431 | [4.1779904 4.1727138 4.1688156 4.1659017 4.1635394 4.1616883 4.159956 4.1585383 4.1573176 4.1562152 4.1550341 4.1541281 4.1532621 4.152514 ] | 0.5 | 45 | 2776.978
432 | [4.1779509 4.1726351 4.168973 4.1660199 4.1635785 4.1616492 4.1600347 4.1585383 4.157239 4.1561756 4.1550341 4.1541677 4.1534195 4.152514 ] | 0.5 | 45 | 2776.187
433 | [4.1779118 4.1725564 4.1688552 4.165823 4.1636181 4.161531 4.159956 4.1585383 4.1572785 4.1560969 4.1551127 4.154089 4.1531439 4.1525531] | 0.5 | 45 | 2775.536
434 | [4.1778722 4.172596 4.1688552 4.1658626 4.1636181 4.161531 4.1599956 4.1585383 4.1571999 4.1560183 4.1549945 4.1541677 4.1532621 4.1523561] | 0.5 | 45 | 2774.552
435 | [4.1777935 4.1724777 4.1687765 4.1659412 4.1634603 4.1616096 4.1599164 4.1585383 4.1571207 4.1560183 4.1549945 4.1539707 4.1533012 4.1524353] | 0.5 | 45 | 2773.87
436 | [4.1778331 4.172399 4.1687765 4.1659412 4.1635394 4.1614523 4.1598773 4.1584201 4.1571999 4.1560183 4.1549554 4.1539707 4.1530256 4.152514 ] | 0.5 | 45 | 2773.145
437 | [4.1779118 4.1725564 4.1688156 4.1660199 4.1635785 4.1616883 4.1599164 4.1586566 4.157239 4.1560183 4.1550341 4.1542463 4.1532621 4.1525531] | 0.5 | 45 | 2772.466
438 | [4.1777935 4.1725564 4.1687369 4.1659412 4.1636181 4.1614919 4.1598377 4.158381 4.1571207 4.1560578 4.1550341 4.1539707 4.1531835 4.1524353] | 0.5 | 45 | 2771.601
439 | [4.1778722 4.1724381 4.1686974 4.1659412 4.1634998 4.1616096 4.159759 4.1584201 4.1571207 4.1560183 4.1550732 4.1540494 4.1532226 4.152514 ] | 0.5 | 45 | 2770.906
440 | [4.1777935 4.1724381 4.1686974 4.165823 4.1634212 4.1616096 4.1597986 4.1582627 4.157042 4.1559396 4.1548371 4.1539316 4.1531043 4.152317 ] | 0.5 | 45 | 2769.991
441 | [4.1777148 4.172399 4.1685796 4.1657839 4.1634212 4.1614523 4.159759 4.1583414 4.157042 4.1558609 4.1549945 4.1539316 4.1531043 4.1523561] | 0.5 | 45 | 2769.287
443 | [4.1776361 4.1722412 4.1684613 4.1654291 4.163106 4.1611767 4.1594439 4.1579871 4.1567273 4.155467 4.1544828 4.1535378 4.1527109 4.1520019] | 0.5 | 45 | 2769.491
444 | [4.1776752 4.1722412 4.168304 4.1654291 4.1633029 4.1612163 4.1596408 4.1580267 4.1567664 4.1555853 4.1546402 4.1538134 4.1528683 4.1520019] | 0.5 | 45 | 2767.781
445 | [4.1777539 4.1723595 4.16854 4.165626 4.1633425 4.1612163 4.1595621 4.1581841 4.1569238 4.155664 4.1545615 4.1537738 4.1528683 4.1520805] | 0.5 | 45 | 2766.679
446 | [4.1777539 4.1724381 4.1686583 4.1657047 4.1633425 4.161531 4.1596804 4.1582236 4.1570029 4.1558213 4.1546798 4.1537347 4.1529469 4.1522775] | 0.5 | 45 | 2765.887
447 | [4.1776752 4.1722021 4.1684613 4.1655869 4.1632638 4.1612554 4.1596017 4.1580658 4.1568451 4.1555457 4.1546798 4.1535769 4.1528287 4.1521201] | 0.5 | 45 | 2764.936
448 | [4.1776752 4.1722808 4.16854 4.1657047 4.1633816 4.1614127 4.1596804 4.1583414 4.1569633 4.1557035 4.1547189 4.1538134 4.1529469 4.1520805] | 0.5 | 45 | 2764.222
449 | [4.1775966 4.1722808 4.1684613 4.165626 4.1632638 4.1612163 4.159523 4.1579871 4.1567273 4.1557035 4.1546798 4.1536555 4.1528287 4.1521201] | 0.5 | 45 | 2763.451
450 | [4.1774392 4.1721625 4.1683826 4.165626 4.1631455 4.1611371 4.159523 4.1579871 4.1567273 4.1556244 4.1546798 4.1536164 4.1528683 4.1519628] | 0.5 | 45 | 2763.063
451 | [4.1776361 4.1720839 4.1684217 4.1655083 4.1629882 4.1610193 4.1593652 4.1579084 4.1566482 4.1554275 4.1544828 4.1535769 4.15275 4.1519628] | 0.5 | 45 | 2761.571
452 | [4.1776361 4.1722021 4.1685009 4.1654687 4.1632638 4.1611371 4.1595621 4.1581054 4.1568451 4.1555457 4.1546402 4.1536555 4.1527896 4.1520805] | 0.5 | 45 | 2761.127
453 | [4.1773996 4.1720839 4.1681857 4.16539 4.1630669 4.1610584 4.1594048 4.1578298 4.1566091 4.1555066 4.1544828 4.1534982 4.1525927 4.1518049] | 0.5 | 45 | 2759.749
454 | [4.1775966 4.1721625 4.168304 4.1654291 4.1631846 4.161098 4.1594834 4.1580267 4.1566091 4.1554275 4.1544037 4.1534982 4.1526713 4.1519628] | 0.5 | 45 | 2759.009
455 | [4.1775179 4.1719265 4.1681461 4.1653504 4.1628699 4.1609797 4.1592865 4.1579084 4.1564908 4.155231 4.1544037 4.1533799 4.152514 4.1517658] | 0.5 | 45 | 2757.877
456 | [4.1775179 4.1720839 4.1682248 4.16539 4.1630273 4.1610584 4.1593652 4.1577902 4.1565304 4.1553884 4.1543646 4.1534591 4.152514 4.1518445] | 0.5 | 45 | 2757.638
457 | [4.1776752 4.1720448 4.168304 4.1655083 4.163106 4.1610193 4.1594048 4.157948 4.1567273 4.1555853 4.1544037 4.1535378 4.1527109 4.1520019] | 0.5 | 45 | 2756.686
458 | [4.1774783 4.1720839 4.1681857 4.1653504 4.162909 4.1608615 4.1592865 4.1578298 4.1565304 4.1554275 4.1542859 4.1534591 4.1525927 4.1516476] | 0.5 | 45 | 2755.499
459 | [4.1774392 4.1722412 4.1683431 4.1654291 4.1630669 4.1610193 4.1594439 4.1579084 4.1566877 4.1553884 4.1544828 4.1535378 4.1527896 4.1518049] | 0.5 | 45 | 2754.984
460 | [4.1775179 4.1720052 4.1681857 4.1652327 4.162909 4.1608224 4.1592865 4.1577902 4.1564121 4.1552701 4.1542072 4.1532621 4.1524744 4.1517262] | 0.5 | 45 | 2754.07
461 | [4.1773996 4.1721625 4.168304 4.1653504 4.1630273 4.161098 4.1593652 4.1577115 4.1565695 4.155231 4.1542859 4.1533408 4.1525927 4.1518445] | 0.5 | 45 | 2753.639
462 | [4.1774783 4.1720839 4.1682644 4.1653113 4.1630273 4.1610193 4.1592078 4.1577902 4.1565304 4.1554275 4.1544433 4.1533799 4.1526713 4.1516476] | 0.5 | 45 | 2753.286
463 | [4.1772027 4.1719656 4.168107 4.1652327 4.1628304 4.1607828 4.1590896 4.1576328 4.1564121 4.1551518 4.1541281 4.1532226 4.1523957 4.1515689] | 0.5 | 45 | 2751.934
464 | [4.1773605 4.1720448 4.1681857 4.1651535 4.162909 4.1608615 4.1590896 4.1576719 4.1564121 4.155231 4.1542072 4.1531835 4.1524353 4.1516871] | 0.5 | 45 | 2751.129
465 | [4.1772819 4.1718869 4.1681857 4.1652327 4.1627913 4.1607828 4.1590896 4.1575933 4.1563334 4.1551914 4.1541281 4.1533799 4.1524353 4.1516871] | 0.5 | 45 | 2750.26
466 | [4.177321 4.1718082 4.168107 4.1650748 4.1627913 4.1607828 4.1590896 4.1575933 4.1562548 4.1550732 4.1540103 4.1531439 4.1521988 4.1514506] | 0.5 | 45 | 2749.505
467 | [4.1772819 4.1718082 4.1680284 4.1651535 4.1627126 4.1607437 4.1590896 4.1575146 4.1561365 4.1551914 4.1539707 4.1530256 4.1521201 4.1514111] | 0.5 | 45 | 2748.707
469 | [4.1772819 4.1718082 4.1680675 4.1650748 4.162673 4.1605859 4.1588926 4.1574755 4.1561365 4.1549945 4.1538134 4.1529865 4.1520414 4.1512146] | 0.5 | 45 | 2744.507
470 | [4.177124 4.1717296 4.1680675 4.1649961 4.1626334 4.1606255 4.1588926 4.1573176 4.1561365 4.1548762 4.1539316 4.1529469 4.1520019 4.1512537] | 0.5 | 45 | 2743.111
471 | [4.1770849 4.1715326 4.1677527 4.1648779 4.1625547 4.1605468 4.1586962 4.1572785 4.1559396 4.1547976 4.1537738 4.15275 4.1519232 4.151175 ] | 0.5 | 45 | 2741.941
472 | [4.177124 4.1717296 4.1678705 4.1649175 4.1625547 4.1605468 4.1588535 4.1575541 4.1560969 4.1548762 4.1537347 4.1527896 4.1520414 4.151175 ] | 0.5 | 45 | 2741.403
473 | [4.1770849 4.1716509 4.1677918 4.1648779 4.1625156 4.1604681 4.158814 4.1573963 4.1560969 4.1548762 4.1538525 4.1529074 4.1518836 4.1512933] | 0.5 | 45 | 2740.354
474 | [4.1770849 4.17169 4.1678314 4.1649175 4.162673 4.1606255 4.1588926 4.1573963 4.1559 4.1548762 4.1539707 4.1529469 4.1519628 4.1513324] | 0.5 | 45 | 2739.496
475 | [4.1769271 4.1715326 4.1677918 4.1647601 4.1623974 4.1603498 4.1586962 4.1571999 4.1558213 4.1547585 4.1536951 4.1528287 4.1519232 4.1509781] | 0.5 | 45 | 2739.746
476 | [4.1768093 4.1713753 4.1676345 4.1646419 4.16224 4.1603889 4.1585779 4.157042 4.1557426 4.1546402 4.1535769 4.15275 4.1516871 4.1508994] | 0.5 | 45 | 2738.944
477 | [4.1767302 4.1715326 4.1676345 4.1647205 4.1623578 4.1603498 4.1585779 4.1571999 4.1559 4.1546798 4.1535769 4.1525927 4.1518445 4.1509781] | 0.5 | 45 | 2738.536
478 | [4.1770453 4.1714931 4.1677527 4.1647601 4.1624365 4.1604681 4.1586962 4.1570816 4.1558213 4.1546798 4.1535769 4.15275 4.1518049 4.1509781] | 0.5 | 45 | 2737.847
479 | [4.176888 4.171454 4.1675558 4.1646023 4.1622791 4.1602316 4.1584201 4.1570029 4.1557426 4.1546006 4.1534982 4.1524744 4.151608 4.1508994] | 0.5 | 45 | 2736.87
480 | [4.1768484 4.1714144 4.167398 4.1646419 4.1621609 4.1602316 4.1584201 4.1570816 4.155664 4.1545615 4.1534591 4.152514 4.1516871 4.1508598] | 0.5 | 45 | 2735.999
481 | [4.1766911 4.171257 4.1674376 4.1645236 4.1620431 4.1600347 4.1584201 4.156806 4.1555853 4.1544433 4.1534591 4.152317 4.1514111 4.1506634] | 0.5 | 45 | 2735.06
482 | [4.1768093 4.1714931 4.1676736 4.164681 4.1621609 4.1603498 4.1584992 4.1568847 4.1557035 4.1544433 4.1534982 4.152514 4.1517658 4.1508598] | 0.5 | 45 | 2734.934
483 | [4.1769271 4.1715326 4.1675949 4.1647601 4.16224 4.1603103 4.1585383 4.1569633 4.1557822 4.1544828 4.1534982 4.1524744 4.151608 4.1508994] | 0.5 | 45 | 2734.133
484 | [4.1766911 4.1713357 4.1673589 4.1643662 4.1620035 4.159759 4.1581841 4.1567273 4.1553097 4.154089 4.1530652 4.1521201 4.1512537 4.1505842] | 0.5 | 45 | 2732.804
485 | [4.1769271 4.171257 4.167398 4.1644449 4.1620431 4.1601529 4.1583023 4.156806 4.1555066 4.1544037 4.1531439 4.1523561 4.1514902 4.1506634] | 0.5 | 45 | 2732.44
486 | [4.1767302 4.1712174 4.1672802 4.1644449 4.1620431 4.159956 4.1581445 4.1567273 4.1554275 4.1542859 4.1531043 4.1522775 4.151372 4.1505055] | 0.5 | 45 | 2731.454
487 | [4.1767302 4.1712174 4.1674376 4.1644845 4.1622005 4.1600742 4.1584201 4.1570029 4.1555853 4.1544828 4.1533012 4.152514 4.1514902 4.1508207] | 0.5 | 45 | 2730.875
488 | [4.1766911 4.1711783 4.1674376 4.1644449 4.1620822 4.1601529 4.1583414 4.156806 4.1553884 4.1544037 4.1531835 4.1524353 4.1514111 4.1506238] | 0.5 | 45 | 2730.026
489 | [4.1768484 4.1712966 4.1674767 4.1645632 4.1620822 4.1600742 4.1585383 4.1569633 4.1555853 4.1544828 4.1534591 4.1524744 4.1514902 4.1507812] | 0.5 | 45 | 2729.453
490 | [4.1766515 4.1711388 4.1673193 4.1642876 4.1619644 4.1598773 4.1581054 4.1566091 4.1553884 4.154325 4.1531043 4.1522775 4.151372 4.1505451] | 0.5 | 45 | 2728.182
491 | [4.1766124 4.1710601 4.1673589 4.1642084 4.1619644 4.1599164 4.1582236 4.1566091 4.1553488 4.154089 4.1531043 4.1520805 4.1512146 4.1505055] | 0.5 | 45 | 2727.212
492 | [4.1764941 4.171021 4.1671619 4.1643267 4.1618066 4.1598377 4.1581054 4.1566091 4.1552701 4.1541281 4.1530652 4.1520019 4.1511354 4.1504269] | 0.5 | 45 | 2726.65
493 | [4.1765337 4.1711783 4.167201 4.1642876 4.1619248 4.1599164 4.1581445 4.1566482 4.1552701 4.1542072 4.1530256 4.1521988 4.151372 4.1504664] | 0.5 | 45 | 2726.013
495 | [4.1762972 4.1708632 4.1670833 4.1639328 4.1618066 4.1595621 4.1578298 4.1564908 4.1549554 4.1538525 4.1528287 4.1518836 4.1509781 4.150033 ] | 0.5 | 45 | 2725.104
496 | [4.1765728 4.171021 4.1670833 4.1641693 4.1617675 4.1596017 4.1579871 4.1565695 4.1550732 4.1538525 4.1529469 4.1518836 4.1512146 4.1501513] | 0.5 | 45 | 2724.194
497 | [4.1764545 4.1710601 4.1671224 4.1641297 4.1616883 4.1596804 4.157948 4.1565695 4.155231 4.154089 4.1529074 4.1519628 4.151175 4.1502695] | 0.5 | 45 | 2723.21
498 | [4.1764941 4.1710601 4.167201 4.1641693 4.1617279 4.1596804 4.1580658 4.1565304 4.155231 4.154089 4.1529865 4.1519232 4.1512146 4.1504664] | 0.5 | 45 | 2722.449
499 | [4.1762185 4.1707058 4.166965 4.163815 4.1614127 4.1593261 4.1577115 4.1562152 4.1548762 4.1536951 4.15275 4.1516871 4.1508598 4.1500726] | 0.5 | 45 | 2721.094
500 | [4.1764154 4.1708241 4.1671224 4.1640511 4.1617675 4.159523 4.1579084 4.1564517 4.1550732 4.1538525 4.1527109 4.1519232 4.1509781 4.1501513] | 0.5 | 45 | 2720.335
501 | [4.1765337 4.171021 4.1670046 4.1639724 4.1617279 4.1596408 4.1579084 4.1564121 4.1550341 4.153892 4.1528683 4.1518836 4.1508994 4.1501908] | 0.5 | 45 | 2719.338
502 | [4.1764545 4.1708632 4.166965 4.1639724 4.1615705 4.1595621 4.1577902 4.1563334 4.1550341 4.1537738 4.1526713 4.1517658 4.1508994 4.1502695] | 0.5 | 45 | 2718.521
503 | [4.1764545 4.1708632 4.1670833 4.1642084 4.1617279 4.1597199 4.1579871 4.1564517 4.155231 4.153892 4.1527896 4.1518049 4.1509781 4.1501908] | 0.5 | 45 | 2717.786
504 | [4.1765337 4.1709814 4.1670833 4.1641693 4.1617279 4.1596804 4.1579871 4.1564517 4.1551127 4.1539316 4.1529469 4.1518836 4.1510568 4.1501513] | 0.5 | 45 | 2717.013
505 | [4.1763368 4.1708241 4.1670046 4.1638937 4.1614523 4.159523 4.1577902 4.1561756 4.1549945 4.1537347 4.1527109 4.1517262 4.1508207 4.150033 ] | 0.5 | 45 | 2716.013
506 | [4.1763759 4.1708632 4.1670833 4.164012 4.161531 4.1596408 4.1579084 4.1562939 4.1549945 4.1538525 4.1526713 4.1517658 4.1508207 4.1501513] | 0.5 | 45 | 2715.267
507 | [4.1762972 4.1709418 4.1670833 4.164012 4.1616492 4.1596408 4.1578298 4.1562939 4.1549945 4.153892 4.1527896 4.1518445 4.1508994 4.1501513] | 0.5 | 45 | 2714.308
508 | [4.1764545 4.1708632 4.1668863 4.1640906 4.1614919 4.1594834 4.1578689 4.1563725 4.1548762 4.1537738 4.15275 4.1518049 4.1509781 4.1502695] | 0.5 | 45 | 2713.526
509 | [4.1764154 4.1709418 4.166965 4.1640511 4.1614919 4.1596017 4.1578689 4.1564121 4.1550732 4.1537738 4.1527109 4.1517262 4.150939 4.1500726] | 0.5 | 45 | 2712.931
510 | [4.1763368 4.1708241 4.166965 4.164012 4.1615705 4.1596408 4.1579084 4.1563334 4.1550732 4.1538134 4.1527109 4.1518836 4.1508994 4.1501513] | 0.5 | 45 | 2712.041
511 | [4.1761789 4.1707449 4.1668077 4.1638937 4.1614523 4.1594439 4.1576719 4.1562152 4.1547976 4.1538525 4.1526318 4.1518049 4.1507421 4.1499543] | 0.5 | 45 | 2711.085
512 | [4.1762576 4.1707058 4.1668077 4.1638541 4.161531 4.1594048 4.1577511 4.1560969 4.1548371 4.1536951 4.152514 4.1516476 4.1508207 4.1499939] | 0.5 | 45 | 2710.478
513 | [4.1762185 4.1708241 4.1668468 4.1637363 4.1613736 4.1593261 4.1576328 4.1560969 4.1548762 4.1536951 4.1525927 4.151372 4.1507421 4.1499152] | 0.5 | 45 | 2709.338
514 | [4.1761398 4.1706271 4.1668468 4.1638541 4.1614127 4.1594834 4.1576719 4.1560969 4.1548762 4.1535769 4.1526318 4.1516476 4.1507421 4.1498756] | 0.5 | 45 | 2708.631
515 | [4.1762576 4.1707845 4.1668077 4.1638937 4.1614127 4.1592865 4.1576719 4.1562939 4.1549158 4.1538134 4.1525531 4.151608 4.1507025 4.1499543] | 0.5 | 45 | 2707.925
516 | [4.1762185 4.1707845 4.1668863 4.163815 4.1614523 4.1593652 4.1576719 4.1561365 4.1547585 4.1536164 4.1526318 4.1515689 4.1507812 4.1499939] | 0.5 | 45 | 2707.299
517 | [4.1762972 4.1707449 4.1667681 4.1638541 4.1614523 4.1592865 4.1577511 4.1561756 4.1547976 4.1537347 4.1524353 4.1516476 4.1507812 4.1499543] | 0.5 | 45 | 2706.491
518 | [4.1762185 4.1707845 4.1668468 4.1637754 4.1614127 4.1594048 4.1577511 4.1562152 4.1548762 4.1536951 4.1525531 4.151608 4.1506634 4.1499939] | 0.5 | 45 | 2705.731
519 | [4.1762576 4.1707845 4.1668863 4.1637754 4.1614127 4.1595621 4.1576719 4.1561756 4.1548371 4.1536951 4.1526713 4.1516476 4.1508207 4.1498756] | 0.5 | 45 | 2704.966
521 | [4.175982 4.1705484 4.166729 4.1635394 4.1612554 4.1591291 4.1573572 4.1558609 4.1546402 4.1533408 4.1522384 4.1512537 4.1504269 4.1495605] | 0.5 | 45 | 2704.148
522 | [4.1760612 4.1705484 4.1666894 4.1637363 4.161334 4.1591682 4.1575146 4.1559792 4.1544828 4.1533799 4.1523957 4.151372 4.1504269 4.1497183] | 0.5 | 45 | 2703.016
523 | [4.1760612 4.1704302 4.166729 4.1636181 4.1611767 4.1590896 4.1574359 4.1559 4.1546798 4.1532621 4.1523957 4.1514111 4.1504664 4.1496 ] | 0.5 | 45 | 2701.975
524 | [4.1761003 4.1703906 4.1665711 4.1635394 4.161098 4.1592078 4.1573572 4.1559 4.1544828 4.1533799 4.1521988 4.1512537 4.1503482 4.1495605] | 0.5 | 45 | 2700.82
525 | [4.1761398 4.1705089 4.166532 4.1635394 4.1611767 4.1591682 4.1574755 4.1559 4.1545615 4.1534195 4.1522775 4.1512933 4.1504664 4.1496787] | 0.5 | 45 | 2700.059
526 | [4.1759429 4.1704302 4.1665711 4.1635394 4.1611767 4.1591291 4.1573176 4.1559 4.1545219 4.1533408 4.1521201 4.1512537 4.1505451 4.1496 ] | 0.5 | 45 | 2699.218
527 | [4.1760612 4.1705089 4.1666894 4.1636181 4.161334 4.1592078 4.1573963 4.1559 4.1544433 4.1533799 4.1522775 4.1514902 4.1504269 4.1495605] | 0.5 | 45 | 2698.221
528 | [4.1760612 4.1705484 4.1665711 4.1636968 4.1610584 4.1591682 4.157239 4.1557822 4.1544433 4.1532621 4.1522384 4.1512933 4.1502695 4.1495605] | 0.5 | 45 | 2697.186
529 | [4.1761003 4.1704693 4.1666894 4.1635394 4.1611371 4.1591291 4.1573963 4.1559396 4.1545615 4.1533799 4.1521988 4.1512933 4.1504664 4.1496 ] | 0.5 | 45 | 2696.585
530 | [4.1759429 4.1704302 4.1664925 4.1635785 4.1612554 4.1591291 4.1573176 4.1559 4.1544828 4.1533799 4.1523957 4.1512933 4.1504269 4.149797 ] | 0.5 | 45 | 2696.104
531 | [4.1757855 4.1702728 4.1663351 4.1634603 4.1609011 4.1590505 4.157239 4.1557426 4.1542859 4.1532226 4.1520414 4.1510963 4.1503873 4.1494427] | 0.5 | 45 | 2694.909
532 | [4.175746 4.1703119 4.1664925 4.1634998 4.1610193 4.1588926 4.1571999 4.1557426 4.1543646 4.1532621 4.1521592 4.151175 4.1503086 4.1493244] | 0.5 | 45 | 2693.767
533 | [4.1759033 4.1702728 4.166532 4.1634212 4.161098 4.1589322 4.157239 4.1557035 4.1543646 4.1531043 4.1520805 4.1511354 4.1503086 4.1493635] | 0.5 | 45 | 2692.941
534 | [4.1757855 4.1703119 4.1662169 4.1633425 4.1608615 4.1588535 4.1571999 4.1555853 4.1542463 4.1530256 4.1518049 4.1510568 4.1501117 4.1493635] | 0.5 | 45 | 2691.911
535 | [4.1759033 4.1701937 4.1663351 4.1632638 4.1607828 4.1587353 4.1570029 4.1555457 4.1542859 4.1529074 4.1520019 4.1509781 4.1502695 4.1494031] | 0.5 | 45 | 2691.346
536 | [4.1758246 4.1702728 4.1662564 4.1633029 4.1609011 4.1587353 4.1570816 4.1555066 4.1542463 4.1529469 4.1518836 4.1508207 4.1499939 4.1492457] | 0.5 | 45 | 2690.546
537 | [4.175746 4.1702332 4.1660986 4.163106 4.1607828 4.1587353 4.1569633 4.1554275 4.1542463 4.1528287 4.1518836 4.150939 4.1499939 4.1491671] | 0.5 | 45 | 2689.996
538 | [4.1757064 4.170115 4.1662564 4.1632242 4.1607041 4.1586566 4.1570816 4.1553488 4.1541677 4.1529865 4.151608 4.1508598 4.1499152 4.1491671] | 0.5 | 45 | 2688.942
539 | [4.175746 4.1702332 4.1662955 4.1632638 4.1609011 4.1588535 4.1570029 4.1555066 4.1541281 4.1531043 4.1518836 4.1510568 4.1500726 4.1492457] | 0.5 | 45 | 2688.362
540 | [4.1757064 4.170115 4.1662955 4.1633425 4.1608615 4.1588535 4.1570816 4.1555066 4.1541677 4.1530256 4.1518836 4.1509781 4.150033 4.1491671] | 0.5 | 45 | 2687.613
541 | [4.1755095 4.1699972 4.1660595 4.1632242 4.1605859 4.1585383 4.156806 4.155467 4.1538134 4.1527896 4.1517262 4.1508207 4.1497574 4.1490092] | 0.5 | 45 | 2686.452
542 | [4.1756673 4.1698394 4.1660595 4.163106 4.1606646 4.158617 4.156806 4.155231 4.1538525 4.1526713 4.1515689 4.1506634 4.1498756 4.1490488] | 0.5 | 45 | 2685.475
543 | [4.1755095 4.170115 4.1660199 4.163106 4.1607041 4.1585779 4.1569238 4.1553097 4.1539316 4.1528287 4.1516476 4.1507421 4.1498361 4.1490488] | 0.5 | 45 | 2685.265
544 | [4.175549 4.170115 4.1661773 4.1631455 4.1606255 4.1587353 4.156806 4.155231 4.1539707 4.1528287 4.1517658 4.1507812 4.1498756 4.1492062] | 0.5 | 45 | 2684.132
545 | [4.175549 4.1700759 4.1660986 4.1629486 4.1605859 4.1585383 4.1569238 4.1552701 4.1539316 4.1526713 4.1517262 4.1507812 4.1497183 4.1489701] | 0.5 | 45 | 2683.2
547 | [4.1756673 4.1699576 4.1660595 4.1630669 4.1605468 4.1586566 4.1566877 4.1551518 4.1538134 4.1527109 4.1516476 4.1506634 4.1496787 4.1490092] | 0.5 | 45 | 2682.274
548 | [4.1755886 4.1700363 4.1659808 4.1630669 4.1605468 4.1584992 4.1567664 4.155231 4.1538134 4.15275 4.151608 4.1506634 4.1497574 4.1488519] | 0.5 | 45 | 2681.508
549 | [4.1755095 4.170115 4.1660199 4.1630273 4.1606255 4.1585383 4.1567273 4.155231 4.1538134 4.1527109 4.1515293 4.1505055 4.1496391 4.1489305] | 0.5 | 45 | 2680.441
550 | [4.1755886 4.169879 4.1659412 4.1629882 4.1604681 4.1585383 4.1568451 4.1551914 4.1540494 4.1526318 4.1516476 4.1505842 4.1497574 4.1489701] | 0.5 | 45 | 2679.768
551 | [4.1753917 4.169879 4.1659412 4.1628699 4.1605468 4.1584597 4.1568847 4.1551914 4.1538134 4.1526713 4.1517262 4.1505842 4.1496391 4.148891 ] | 0.5 | 45 | 2678.862
552 | [4.1751947 4.1697211 4.165823 4.1628304 4.1602712 4.1581841 4.1564908 4.1548371 4.1534982 4.1522384 4.151372 4.1504664 4.1494818 4.1486945] | 0.5 | 45 | 2677.698
553 | [4.175313 4.1697607 4.1657839 4.1628699 4.1603498 4.1581841 4.1564121 4.1548762 4.1534591 4.1522775 4.1512933 4.1502299 4.1493635 4.1485763] | 0.5 | 45 | 2676.816
554 | [4.1755095 4.1697211 4.1658626 4.1628699 4.1604681 4.1583023 4.1564908 4.1549945 4.1536951 4.1523957 4.1513324 4.1503873 4.1496391 4.1488519] | 0.5 | 45 | 2676.126
555 | [4.1751947 4.1696424 4.1657443 4.1625156 4.1600347 4.1582236 4.1564517 4.1547189 4.1533408 4.1522384 4.1510963 4.1501117 4.1493244 4.1484976] | 0.5 | 45 | 2674.776
556 | [4.1753917 4.169682 4.1657839 4.1626334 4.1602316 4.1581841 4.1563725 4.1550732 4.1536164 4.1523561 4.1512146 4.1501908 4.1494427 4.1486945] | 0.5 | 45 | 2673.944
557 | [4.1753521 4.1698394 4.1657443 4.1627517 4.1604285 4.1583023 4.1565304 4.1550341 4.1536164 4.1524353 4.1513324 4.1504269 4.1494427 4.1486154] | 0.5 | 45 | 2673.542
558 | [4.1752734 4.1697211 4.1656656 4.1625943 4.1602712 4.1583023 4.1564517 4.1548371 4.1534982 4.1523561 4.1512537 4.1502695 4.1494427 4.1485763] | 0.5 | 45 | 2672.732
559 | [4.1752734 4.1696424 4.1657443 4.1627913 4.1602316 4.1581445 4.1565695 4.1548762 4.1535769 4.1523957 4.1513324 4.1502299 4.1494427 4.1485763] | 0.5 | 45 | 2671.754
560 | [4.1751947 4.1696424 4.165626 4.1624761 4.1600347 4.1580267 4.1563334 4.1547585 4.1534195 4.1521201 4.1511354 4.1500726 4.1492457 4.1483793] | 0.5 | 45 | 2670.841
561 | [4.1751552 4.1695638 4.1657047 4.1625943 4.1601529 4.1581445 4.1564121 4.1547189 4.1533799 4.1522384 4.1510568 4.1500726 4.1492848 4.1483793] | 0.5 | 45 | 2670.024
562 | [4.1749978 4.1694851 4.1654291 4.1625156 4.159956 4.1577902 4.1561365 4.1546006 4.1533012 4.1520019 4.1508207 4.1499152 4.1490488 4.1481824] | 0.5 | 45 | 2668.947
563 | [4.1750765 4.1694455 4.1656656 4.1624365 4.1600742 4.1580267 4.1560183 4.1546402 4.1534195 4.1521988 4.1510177 4.150033 4.1491671 4.1484189] | 0.5 | 45 | 2668.509
564 | [4.1751161 4.1694851 4.165626 4.1624365 4.1601133 4.157948 4.1561756 4.1546402 4.1533012 4.1521201 4.1510568 4.1498756 4.1491671 4.1483397] | 0.5 | 45 | 2667.686
565 | [4.1750765 4.1695247 4.165626 4.1625547 4.1601133 4.1580658 4.1562939 4.1546006 4.1533408 4.1520414 4.1509781 4.1500726 4.1492062 4.148222 ] | 0.5 | 45 | 2666.871
566 | [4.1750765 4.1695638 4.1655083 4.1625943 4.159956 4.1579871 4.1562548 4.1546798 4.1532621 4.1521592 4.150939 4.1499939 4.1490488 4.1484189] | 0.5 | 45 | 2665.88
567 | [4.1750765 4.1694064 4.165626 4.1626334 4.1601133 4.1580267 4.1561756 4.1547585 4.1534195 4.1521201 4.1509781 4.1500726 4.1491275 4.148458 ] | 0.5 | 45 | 2665.118
568 | [4.1751161 4.1695247 4.165626 4.1624761 4.1600347 4.1579871 4.1561756 4.1545615 4.1531439 4.1522384 4.1510568 4.150033 4.1490879 4.1483006] | 0.5 | 45 | 2664.008
569 | [4.1751947 4.1693668 4.1655083 4.1625547 4.1599956 4.1578298 4.1559792 4.1544828 4.1533012 4.1519628 4.1510177 4.1498756 4.1490488 4.1481428] | 0.5 | 45 | 2662.957
570 | [4.1749978 4.1693668 4.1653113 4.1622791 4.1598377 4.1577115 4.1560183 4.1544828 4.1531043 4.1517658 4.1506634 4.1497183 4.1489701 4.1481037] | 0.5 | 45 | 2661.774
571 | [4.1749191 4.1692491 4.1652718 4.1622791 4.1596017 4.1576328 4.1559396 4.1542859 4.1529469 4.1518049 4.1507025 4.1496391 4.1488519 4.1479464] | 0.5 | 45 | 2660.73
573 | [4.1748405 4.1691699 4.1653504 4.1622005 4.1597986 4.1574755 4.1556244 4.1542859 4.1529074 4.1516476 4.1505451 4.1495214 4.1486549 4.1478281] | 0.5 | 45 | 2659.207
574 | [4.1749191 4.1691308 4.1652327 4.1621218 4.1597199 4.1575933 4.1558213 4.1542072 4.1526713 4.1514506 4.1505451 4.1497183 4.148891 4.1481428] | 0.5 | 45 | 2658.222
575 | [4.1749582 4.1690521 4.1653504 4.1622005 4.1598773 4.1578298 4.1559396 4.1543646 4.1528683 4.1515293 4.1505842 4.1494031 4.1487336 4.1479855] | 0.5 | 45 | 2657.163
576 | [4.1749582 4.1692095 4.1652327 4.1622005 4.1598773 4.1576719 4.1559396 4.1544828 4.1530256 4.1518445 4.1507421 4.1497183 4.1488519 4.1479855] | 0.5 | 45 | 2657.1
577 | [4.1748796 4.1693277 4.1653113 4.1621609 4.1597986 4.1577115 4.1559396 4.1544828 4.1530652 4.1518049 4.1506634 4.1498361 4.148891 4.1479855] | 0.5 | 45 | 2656.189
578 | [4.1749191 4.1692882 4.1651535 4.16224 4.1597199 4.1576719 4.1559 4.1543646 4.1528683 4.1518836 4.1507025 4.1496391 4.1488123 4.1479068] | 0.5 | 45 | 2655.152
579 | [4.1748405 4.1691308 4.1651535 4.1622005 4.1596804 4.1577115 4.1558609 4.154325 4.1530256 4.1516476 4.1506238 4.1496787 4.1487732 4.148025 ] | 0.5 | 45 | 2654.337
580 | [4.1748796 4.1691699 4.1652718 4.1622005 4.1598377 4.1576328 4.1559 4.154325 4.1528683 4.1518445 4.1506634 4.1496787 4.1487336 4.1478672] | 0.5 | 45 | 2652.818
581 | [4.1749191 4.1692491 4.1651931 4.16224 4.159759 4.1575933 4.1557822 4.1542463 4.1529469 4.1517262 4.1507025 4.1495605 4.1486549 4.1479068] | 0.5 | 45 | 2652.302
582 | [4.1746826 4.1690521 4.1652327 4.1621218 4.1596804 4.1575541 4.1558609 4.1542463 4.1529074 4.1516476 4.1506238 4.1495214 4.1487732 4.1479464] | 0.5 | 45 | 2651.304
583 | [4.1748009 4.1690125 4.1651144 4.1620431 4.1596408 4.1576719 4.1557822 4.1542859 4.1529074 4.1517658 4.1505055 4.1496787 4.1488519 4.1477494] | 0.5 | 45 | 2650.806
584 | [4.1748405 4.1691699 4.1651535 4.1621218 4.1596408 4.1575933 4.1557035 4.1541281 4.1529469 4.1516871 4.1506238 4.1495605 4.1488519 4.1477494] | 0.5 | 45 | 2650.036
585 | [4.1746826 4.1690125 4.1651535 4.1620431 4.159523 4.1574755 4.155664 4.1541281 4.1528287 4.151608 4.1506634 4.1495605 4.1485763 4.1477098] | 0.5 | 45 | 2649.015
586 | [4.1747222 4.1690125 4.1650357 4.1619644 4.1594834 4.1574359 4.1555457 4.1541281 4.15275 4.1515293 4.1504664 4.1494427 4.1486154 4.1478672] | 0.5 | 45 | 2648.129
587 | [4.1745648 4.1690125 4.1649961 4.1620431 4.1596408 4.1576328 4.155664 4.1540494 4.1526713 4.1515293 4.1503873 4.1494427 4.1484189 4.1477885] | 0.5 | 45 | 2647.089
588 | [4.1746435 4.1689339 4.1649175 4.1620035 4.159523 4.1574359 4.1556244 4.154089 4.1525531 4.1514111 4.1503086 4.1493244 4.1485763 4.1476312] | 0.5 | 45 | 2645.985
589 | [4.1746039 4.1689339 4.1650357 4.1618462 4.1594048 4.1575146 4.155664 4.1539707 4.1526318 4.1515293 4.1503086 4.1494031 4.1484976 4.1475525] | 0.5 | 45 | 2644.713
590 | [4.1745253 4.1690125 4.1650357 4.1619644 4.1594834 4.1573572 4.1555853 4.1539707 4.15275 4.1514902 4.1504269 4.1495214 4.148458 4.1476312] | 0.5 | 45 | 2643.978
591 | [4.1745253 4.1687765 4.1648779 4.1617675 4.1592865 4.157239 4.1554275 4.1540103 4.1525531 4.1512933 4.1502695 4.1492062 4.1482611 4.1475525] | 0.5 | 45 | 2642.787
592 | [4.1743679 4.1687369 4.164681 4.1616492 4.1592078 4.1570029 4.155231 4.1537347 4.152317 4.1510568 4.150033 4.1490488 4.1481037 4.147316 ] | 0.5 | 45 | 2641.632
593 | [4.1745648 4.1688943 4.1648388 4.1617279 4.1593652 4.1571999 4.1553488 4.1538134 4.1525531 4.151372 4.1502695 4.1492848 4.1483397 4.1475129] | 0.5 | 45 | 2641.4
594 | [4.1745253 4.1686974 4.1648388 4.1616883 4.1593652 4.1570816 4.1553488 4.1537347 4.1523561 4.151175 4.1501513 4.1491671 4.1482611 4.1473947] | 0.5 | 45 | 2640.553
595 | [4.1744857 4.1688156 4.1648388 4.1618066 4.1593261 4.1571207 4.155467 4.1538134 4.1524744 4.1513324 4.1501513 4.1492457 4.1484189 4.1474738] | 0.5 | 45 | 2639.36
596 | [4.1746039 4.1688943 4.1649566 4.1618853 4.1593261 4.1573963 4.1555457 4.1540103 4.1523957 4.1514111 4.1502695 4.1492457 4.1483793 4.1475129] | 0.5 | 45 | 2638.661
597 | [4.1744857 4.1688156 4.1647601 4.1618066 4.1592865 4.157239 4.1553097 4.1538134 4.1524353 4.1512537 4.1500726 4.1491275 4.1481037 4.1473556] | 0.5 | 45 | 2637.583
599 | [4.1744466 4.1686583 4.1647601 4.1616492 4.1592078 4.1570029 4.1551914 4.1535378 4.1523561 4.1510568 4.150033 4.148891 4.148025 4.1470799] | 0.5 | 45 | 2635.301
600 | [4.1742496 4.16854 4.1645632 4.1615705 4.1590896 4.1568847 4.1551914 4.1536951 4.1524353 4.1512146 4.1499939 4.1489701 4.1481037 4.1471982] | 0.5 | 45 | 2634.757
601 | [4.174407 4.1688156 4.164681 4.1616492 4.1592865 4.1571999 4.1554275 4.1537347 4.1523561 4.1513324 4.1501117 4.1492062 4.148222 4.1474342] | 0.5 | 45 | 2634.168
602 | [4.1742892 4.1687369 4.1646419 4.1616492 4.1590896 4.1570029 4.1553097 4.1537738 4.1522384 4.1512146 4.1500726 4.1490879 4.148025 4.1471982] | 0.5 | 45 | 2632.982
603 | [4.1744857 4.1686187 4.1647205 4.1616492 4.1592474 4.1571207 4.155231 4.1536555 4.152317 4.1511354 4.1499939 4.1490879 4.1481037 4.147316 ] | 0.5 | 45 | 2632.013
604 | [4.1744857 4.1686974 4.1646419 4.1616096 4.1590505 4.1570816 4.1551914 4.1536951 4.1523957 4.1510568 4.1500726 4.1490488 4.1481824 4.147316 ] | 0.5 | 45 | 2631.246
605 | [4.1742892 4.1686187 4.1646023 4.1614919 4.1590505 4.157042 4.155231 4.1536555 4.1522384 4.1510177 4.1499152 4.1489305 4.1479855 4.1471586] | 0.5 | 45 | 2630.139
606 | [4.1743679 4.1685796 4.1646023 4.161531 4.1590896 4.1568451 4.1552701 4.1536164 4.152317 4.150939 4.1498756 4.1489305 4.148025 4.147119 ] | 0.5 | 45 | 2629.253
607 | [4.1743283 4.1685009 4.1645632 4.1614523 4.1591291 4.1568847 4.1550732 4.1534982 4.1521592 4.1510177 4.149797 4.1487732 4.1480641 4.1471586] | 0.5 | 45 | 2628.371
608 | [4.174171 4.16854 4.1645236 4.1614127 4.1590109 4.1567273 4.1551127 4.1534591 4.1521988 4.1508207 4.1497183 4.1487336 4.1479068 4.1470404] | 0.5 | 45 | 2627.373
609 | [4.1742101 4.1685009 4.1643662 4.1614919 4.1589718 4.1568847 4.1550341 4.1534982 4.1521592 4.1508994 4.1499152 4.148891 4.1478281 4.1470404] | 0.5 | 45 | 2626.506
610 | [4.174171 4.168304 4.1643267 4.161334 4.1587749 4.1567273 4.1549554 4.1534591 4.1520019 4.1508598 4.1496787 4.1487336 4.1478281 4.146883 ] | 0.5 | 45 | 2625.467
611 | [4.1740527 4.1682644 4.1643267 4.1611767 4.1587749 4.1566482 4.1548762 4.1532226 4.1518836 4.1506238 4.1497574 4.1487336 4.1477098 4.146883 ] | 0.5 | 45 | 2624.48
612 | [4.1742892 4.1684217 4.1644053 4.1612949 4.1589718 4.1568451 4.1549945 4.1534982 4.1519628 4.1508598 4.1497183 4.1487732 4.1477494 4.147119 ] | 0.5 | 45 | 2623.897
613 | [4.174171 4.1683431 4.1644845 4.161334 4.1589718 4.1567273 4.1548371 4.1534591 4.1519232 4.1507812 4.1497183 4.1486549 4.1477885 4.1469617] | 0.5 | 45 | 2622.81
614 | [4.1740527 4.1684217 4.1642876 4.1612554 4.1586962 4.1566482 4.1547189 4.1533408 4.1520805 4.1507421 4.1496391 4.1485763 4.1476707 4.1468434] | 0.5 | 45 | 2621.689
615 | [4.1740527 4.1683431 4.1643662 4.1612554 4.1588535 4.1566877 4.1548762 4.1533012 4.1520414 4.1508598 4.1497183 4.1486154 4.1476707 4.1469226] | 0.5 | 45 | 2620.794
616 | [4.173974 4.1681857 4.164248 4.1611767 4.1585383 4.1565695 4.1548762 4.1532621 4.1518836 4.1506238 4.1495214 4.1486154 4.1476312 4.1468434] | 0.5 | 45 | 2619.84
617 | [4.1738954 4.1681461 4.1642876 4.1612554 4.1586962 4.1564121 4.1546798 4.1531043 4.1518049 4.1505842 4.1492457 4.1483006 4.1473947 4.1466861] | 0.5 | 45 | 2618.958
618 | [4.1740136 4.1682248 4.1642876 4.1612163 4.1585383 4.1565304 4.1548371 4.1531835 4.1518049 4.1506238 4.1495605 4.1484976 4.1475916 4.1467648] | 0.5 | 45 | 2618.482
619 | [4.1738954 4.1680675 4.1640511 4.1609011 4.1585383 4.1564121 4.1546798 4.1530256 4.1516871 4.1504664 4.1493635 4.1483793 4.1473947 4.1464891] | 0.5 | 45 | 2616.918
620 | [4.173974 4.168304 4.1642084 4.161098 4.1585383 4.1566091 4.1550341 4.1536951 4.1524744 4.151372 4.1505451 4.1498361 4.1490879 4.1484189] | 0.5 | 45 | 2615.968
621 | [4.1739345 4.1682248 4.1642084 4.1611371 4.1586962 4.1564517 4.1547976 4.1532226 4.1518049 4.1506238 4.1494427 4.1483793 4.1475129 4.1467648] | 0.5 | 45 | 2615.533
622 | [4.1738167 4.1681461 4.164012 4.1610584 4.1585383 4.1564121 4.1545615 4.1531043 4.1518049 4.1505055 4.1493244 4.1484189 4.1473947 4.1465678] | 0.5 | 45 | 2614.785
623 | [4.1736984 4.1681461 4.1640511 4.1609011 4.1584597 4.1562939 4.1545615 4.1529074 4.1515689 4.1503482 4.1493635 4.1483397 4.1472769 4.1463318] | 0.5 | 45 | 2613.568
625 | [4.1737771 4.1679888 4.164012 4.1607828 4.1582627 4.1561365 4.1543646 4.1526713 4.1512933 4.1499152 4.1488519 4.1479855 4.1472373 4.146647 ] | 0.5 | 45 | 2609.141
626 | [4.1738558 4.1681461 4.1641693 4.161098 4.1585383 4.1563334 4.1547189 4.1530256 4.1515689 4.1503873 4.1493635 4.1483397 4.1472769 4.1464891] | 0.5 | 45 | 2609.738
627 | [4.1736588 4.1679888 4.1638541 4.1608224 4.1582236 4.1562548 4.1544433 4.1529074 4.151372 4.1501117 4.1491275 4.1480641 4.147119 4.1462922] | 0.5 | 45 | 2608.13
628 | [4.1738167 4.1679888 4.1640906 4.1610193 4.1584597 4.1562939 4.1544433 4.1528287 4.1514902 4.1502695 4.1491671 4.1481824 4.1473556 4.1463709] | 0.5 | 45 | 2607.12
629 | [4.1735015 4.1678705 4.1638937 4.1606646 4.1584201 4.1561365 4.154325 4.15275 4.1513324 4.1500726 4.1490092 4.1478281 4.1470013 4.1462135] | 0.5 | 45 | 2605.81
630 | [4.1734228 4.1679101 4.1637363 4.1605859 4.1581445 4.1560578 4.1541281 4.1525531 4.1512146 4.1499939 4.1487732 4.1479068 4.146883 4.1461349] | 0.5 | 45 | 2604.812
631 | [4.1736984 4.1679101 4.1638541 4.1607437 4.1582236 4.1561365 4.1544433 4.1527896 4.151372 4.1500726 4.1491671 4.1481824 4.147119 4.1462531] | 0.5 | 45 | 2604.095
632 | [4.1736197 4.1679888 4.1639328 4.1607828 4.1583023 4.1561756 4.1544828 4.1527896 4.1514902 4.1501908 4.1490092 4.148025 4.147119 4.1463709] | 0.5 | 45 | 2565.61
633 | [4.1736197 4.1677918 4.1638937 4.1607437 4.1581445 4.1561365 4.1542859 4.1526318 4.1513324 4.1501117 4.1490488 4.1479464 4.1470799 4.1462135] | 0.5 | 45 | 2602.165
634 | [4.1737375 4.1679888 4.164012 4.1607437 4.1582627 4.1561756 4.1544433 4.1528287 4.1514111 4.1502695 4.1490879 4.148025 4.1470013 4.1462922] | 0.5 | 45 | 2601.63
635 | [4.1736588 4.1677132 4.1636968 4.1607437 4.1580658 4.1560183 4.1541677 4.1525531 4.151175 4.1498756 4.1489305 4.1478672 4.1469226 4.1461349] | 0.5 | 45 | 2600.817
636 | [4.1735015 4.1676736 4.1635785 4.1605468 4.1580658 4.1559396 4.1541677 4.1525531 4.1512537 4.150033 4.1487732 4.1478672 4.1468434 4.1460953] | 0.5 | 45 | 2599.75
637 | [4.1723595 4.1663351 4.1622791 4.1590109 4.1565304 4.1541677 4.1523561 4.1506634 4.1492457 4.1481428 4.1467648 4.1456227 4.1448355 4.14393 ] | 0.5 | 45 | 2592.911
638 | [4.1736984 4.1678705 4.1637754 4.1606646 4.1583023 4.1560969 4.1542072 4.1527109 4.1513324 4.1501117 4.1490488 4.1480641 4.1469617 4.1461744] | 0.5 | 45 | 2597.906
639 | [4.1735802 4.1676736 4.1636572 4.1605468 4.157948 4.1559 4.1540494 4.1524353 4.1512146 4.149797 4.1487336 4.1477098 4.1468043 4.1459379] | 0.5 | 45 | 2596.369
640 | [4.1734619 4.1676736 4.1635785 4.1604285 4.1580658 4.1557822 4.153892 4.152317 4.1509781 4.149797 4.1486549 4.1475916 4.1467648 4.1458197] | 0.5 | 45 | 2595.514
641 | [4.1736197 4.1677918 4.1636181 4.1607828 4.1580267 4.1559 4.154089 4.152514 4.1510568 4.1498756 4.1487732 4.1477885 4.146883 4.1460166] | 0.5 | 45 | 2594.984
642 | [4.1733046 4.1676345 4.1634998 4.1603889 4.1577902 4.1557426 4.1539707 4.1522384 4.1508598 4.1498361 4.1485367 4.1475916 4.1465678 4.1457019] | 0.5 | 45 | 2593.794
643 | [4.1734228 4.1677527 4.1636572 4.1605072 4.1580267 4.1559 4.154089 4.1525531 4.1510963 4.1499152 4.1487732 4.1478672 4.146883 4.1460166] | 0.5 | 45 | 2593.244
644 | [4.1731863 4.1673193 4.1632638 4.1603103 4.1576719 4.1555853 4.1537347 4.1522384 4.1508207 4.1494031 4.1484189 4.1473556 4.1464105 4.1456227] | 0.5 | 45 | 2591.299
645 | [4.1732259 4.1674767 4.1633816 4.1603103 4.1578298 4.155664 4.1538134 4.1522775 4.1507812 4.1496391 4.1485367 4.1474738 4.146647 4.1456623] | 0.5 | 45 | 2590.841
646 | [4.1733046 4.1675162 4.1634212 4.1603498 4.1577511 4.155664 4.1539707 4.1522384 4.150939 4.1496787 4.1486945 4.1474342 4.1466074 4.1457019] | 0.5 | 45 | 2589.977
647 | [4.1733046 4.1675162 4.1634998 4.1604681 4.1577115 4.1557822 4.153892 4.1524353 4.1508207 4.1495214 4.1485763 4.1475129 4.1466074 4.1457019] | 0.5 | 45 | 2588.691
648 | [4.1733046 4.1675558 4.1634603 4.1604285 4.1578298 4.1557426 4.1537347 4.1524353 4.1508598 4.1497574 4.1486154 4.1476707 4.1465287 4.1458197] | 0.5 | 45 | 2587.849
649 | [4.1735015 4.1674376 4.1635394 4.1603889 4.1576719 4.1555853 4.1538525 4.1523561 4.1507812 4.1496 4.1485763 4.1475525 4.1466074 4.1457806] | 0.5 | 45 | 2586.822
651 | [4.1733441 4.1674376 4.1632638 4.1601529 4.1575933 4.1555066 4.1536951 4.1520805 4.1506238 4.1494818 4.1482611 4.1471982 4.1463318 4.1454654] | 0.5 | 45 | 2583.706
652 | [4.1732259 4.1672802 4.1633029 4.1601529 4.1576328 4.1554275 4.1537738 4.1520414 4.1506634 4.1496 4.1483397 4.147316 4.1463709 4.145505 ] | 0.5 | 45 | 2583.759
653 | [4.1732655 4.1672802 4.1633029 4.1601133 4.1575146 4.155467 4.1536555 4.1521988 4.1505451 4.1493244 4.1483397 4.1473947 4.1464105 4.1456227] | 0.5 | 45 | 2582.499
654 | [4.1731863 4.1672802 4.1632242 4.1601133 4.1575933 4.1554275 4.1535378 4.1520414 4.1507812 4.1494031 4.1484189 4.1472769 4.1464105 4.1454263] | 0.5 | 45 | 2581.529
655 | [4.1729894 4.1672802 4.1632242 4.1600742 4.1574755 4.1553097 4.1535378 4.1520414 4.1506634 4.1493244 4.1483006 4.1471982 4.1463318 4.1454263] | 0.5 | 45 | 2580.519
656 | [4.1729894 4.1671224 4.1629882 4.1600742 4.1574755 4.1554275 4.1535378 4.1520414 4.1505451 4.1493244 4.1480641 4.1470404 4.1462135 4.145505 ] | 0.5 | 45 | 2579.511
657 | [4.1730685 4.1672802 4.1633029 4.1601529 4.1575541 4.1554275 4.1536555 4.1520019 4.1505842 4.1494427 4.1482611 4.147316 4.1463318 4.1454654] | 0.5 | 45 | 2578.989
658 | [4.1731076 4.1672802 4.1631455 4.1601529 4.1575933 4.1554275 4.1536164 4.1520805 4.1507421 4.1493635 4.1483006 4.1473556 4.1463318 4.1454654] | 0.5 | 45 | 2578.199
659 | [4.1729503 4.167201 4.163106 4.159956 4.1574755 4.1553097 4.1534195 4.1518836 4.1505451 4.1492457 4.1480641 4.1471586 4.1463709 4.1452684] | 0.5 | 45 | 2576.812
660 | [4.172832 4.1670833 4.1629882 4.1598377 4.1572785 4.1551127 4.1532621 4.1516871 4.1502299 4.1490879 4.148025 4.146883 4.1459379 4.1451507] | 0.5 | 45 | 2575.471
661 | [4.1729107 4.1670833 4.1630669 4.1598773 4.1572785 4.1551914 4.1533799 4.1518049 4.1503873 4.1491275 4.1481037 4.1470799 4.1460562 4.145308 ] | 0.5 | 45 | 2574.526
662 | [4.1731076 4.1670437 4.1629486 4.159956 4.1573572 4.1551914 4.1533408 4.1518049 4.1502695 4.1491671 4.1479855 4.146883 4.1461349 4.1452293] | 0.5 | 45 | 2573.347
663 | [4.172832 4.1670437 4.1630669 4.1598773 4.1573176 4.1552701 4.1533012 4.1518049 4.1504269 4.1491275 4.1479855 4.1469226 4.1460953 4.1454263] | 0.5 | 45 | 2571.811
664 | [4.1719265 4.1660986 4.16224 4.1591291 4.1565304 4.1544037 4.1525927 4.1510963 4.1494031 4.148025 4.1470013 4.1460562 4.1451898 4.1443233] | 0.5 | 45 | 2566.209
665 | [4.1730685 4.1670833 4.163106 4.1599956 4.1575541 4.1553097 4.1534591 4.1518445 4.1504269 4.1492457 4.1481824 4.1470404 4.1462135 4.1453867] | 0.5 | 45 | 2570.395
666 | [4.1729107 4.1671619 4.1631846 4.1598773 4.1574755 4.1551914 4.1534591 4.1518836 4.1504664 4.1492848 4.1480641 4.1471586 4.1462135 4.1453471] | 0.5 | 45 | 2569.494
667 | [4.1729107 4.1672406 4.1630669 4.1600347 4.1574359 4.1553097 4.1534982 4.1518836 4.1505055 4.1492062 4.1480641 4.1471586 4.1462135 4.1453867] | 0.5 | 45 | 2568.621
668 | [4.1731076 4.1670833 4.1630669 4.1598377 4.1573963 4.1551914 4.1533408 4.1517262 4.1502695 4.1490879 4.1479855 4.1470404 4.1460953 4.1452684] | 0.5 | 45 | 2567.455
669 | [4.172832 4.1670437 4.1628699 4.1597986 4.1571999 4.1549945 4.1532226 4.1517262 4.1502695 4.1489305 4.1479855 4.146883 4.1459775 4.1450715] | 0.5 | 45 | 2566.443
670 | [4.172832 4.1670046 4.1629882 4.1598377 4.1573572 4.1551518 4.1533799 4.1518445 4.1503482 4.1490879 4.1479855 4.1469617 4.1461349 4.1452293] | 0.5 | 45 | 2565.965
671 | [4.1727929 4.1668077 4.1628304 4.1597199 4.1570816 4.1549945 4.1532226 4.1516476 4.1502695 4.148891 4.1479855 4.1468434 4.1459379 4.1449928] | 0.5 | 45 | 2564.29
672 | [4.1727929 4.1670046 4.1627517 4.159759 4.1570816 4.1549945 4.1532621 4.1515293 4.1501908 4.1489305 4.1478672 4.1468434 4.1457806 4.1449142] | 0.5 | 45 | 2563.101
673 | [4.172596 4.1668863 4.1627517 4.1596408 4.1570816 4.1549554 4.1531439 4.1514506 4.1499939 4.1486549 4.1477494 4.1468043 4.1457806 4.1447959] | 0.5 | 45 | 2561.915
674 | [4.1727929 4.1669254 4.1628304 4.1596017 4.1571603 4.1549554 4.1531439 4.1514902 4.1501513 4.148891 4.1477098 4.1466861 4.1457806 4.1449537] | 0.5 | 45 | 2561.008
675 | [4.1727929 4.1668863 4.1627913 4.1596804 4.1571207 4.1550732 4.1531043 4.1515293 4.1501908 4.148891 4.1478281 4.1467257 4.1459379 4.1450715] | 0.5 | 45 | 2560.17
677 | [4.172596 4.1668077 4.162673 4.1594048 4.1569633 4.1547189 4.1528683 4.1512933 4.1499152 4.1487336 4.1474342 4.1465287 4.1455441 4.144599 ] | 0.5 | 45 | 2555.661
678 | [4.172596 4.1666498 4.1625547 4.1594048 4.1567273 4.1546798 4.1528683 4.1512146 4.1499543 4.1484976 4.1475525 4.1464891 4.145505 4.144599 ] | 0.5 | 45 | 2555.71
679 | [4.1726747 4.166729 4.1626334 4.1594834 4.1570029 4.1549945 4.1531043 4.1514111 4.150033 4.1487336 4.1478281 4.1465678 4.1456623 4.1447172] | 0.5 | 45 | 2555.26
680 | [4.1726747 4.1666894 4.162673 4.1593652 4.1569238 4.1547585 4.1528287 4.1514506 4.1499152 4.1486945 4.1475525 4.1465678 4.1458197 4.1447568] | 0.5 | 45 | 2554.302
681 | [4.1724381 4.1666498 4.1627517 4.1594048 4.1568847 4.1549554 4.1529865 4.1514111 4.150033 4.1487732 4.1476312 4.146647 4.1455836 4.1447172] | 0.5 | 45 | 2542.801
682 | [4.1726351 4.1667681 4.1625156 4.1594834 4.1569633 4.1547189 4.1529469 4.1512933 4.149797 4.1488123 4.1475129 4.1465678 4.1456227 4.1446781] | 0.5 | 45 | 2552.969
683 | [4.1724381 4.1664529 4.1625156 4.1592474 4.1566091 4.1545219 4.15275 4.1511354 4.149797 4.1484976 4.1472769 4.1463318 4.1453471 4.144599 ] | 0.5 | 45 | 2551.638
684 | [4.1724381 4.1665711 4.1625156 4.1592474 4.1567273 4.1546798 4.15275 4.1512146 4.149797 4.148458 4.1473556 4.1464105 4.1454263 4.1445203] | 0.5 | 45 | 2550.53
685 | [4.1724777 4.1664138 4.1623578 4.1591291 4.1566091 4.1544433 4.1526713 4.150939 4.1496391 4.1483793 4.1471982 4.1462135 4.1451507 4.1444025] | 0.5 | 45 | 2549.008
686 | [4.1722808 4.1664925 4.1622005 4.1590505 4.1564517 4.1545219 4.1523957 4.1508994 4.1494427 4.1481824 4.1471586 4.1460166 4.1450715 4.1444025] | 0.5 | 45 | 2547.897
687 | [4.1723595 4.1663742 4.1623578 4.1591682 4.1566482 4.1545219 4.1526318 4.1510568 4.1496391 4.1484189 4.1474342 4.1461349 4.1452684 4.1444812] | 0.5 | 45 | 2547.605
688 | [4.1719656 4.1660199 4.1618066 4.1587749 4.1563334 4.154325 4.1526318 4.1511354 4.1497574 4.1484976 4.1472769 4.1464105 4.1455441 4.1445203] | 0.5 | 45 | 2544.54
689 | [4.1723204 4.1662564 4.16224 4.1589718 4.1566091 4.154325 4.152514 4.1508598 4.1496 4.1482611 4.1471586 4.1459775 4.1452293 4.1442056] | 0.5 | 45 | 2545.156
690 | [4.1723595 4.1664138 4.1624761 4.1590896 4.1567664 4.1545615 4.152514 4.151175 4.1497183 4.1484189 4.1472373 4.1463709 4.1453471 4.1444025] | 0.5 | 45 | 2544.359
691 | [4.1723595 4.1664138 4.1623974 4.1591682 4.1565695 4.1545615 4.1525531 4.1510177 4.1496787 4.1483793 4.1471586 4.1461349 4.1451898 4.1444025] | 0.5 | 45 | 2543.684
692 | [4.1723595 4.1664529 4.1624365 4.1592865 4.1565695 4.1545219 4.1526318 4.1510177 4.1496391 4.1483397 4.1472373 4.1461744 4.1452684 4.1444416] | 0.5 | 45 | 2542.923
693 | [4.1722412 4.1662169 4.1621609 4.1590505 4.1565304 4.1543646 4.1524353 4.1507812 4.1495214 4.148222 4.1470013 4.1460953 4.1451898 4.1442842] | 0.5 | 45 | 2541.241
694 | [4.1720839 4.1660595 4.1620035 4.1589322 4.1562548 4.1541677 4.1522775 4.1507812 4.1493244 4.1481037 4.1468434 4.1458988 4.1449142 4.1440873] | 0.5 | 45 | 2539.51
695 | [4.1721234 4.1662169 4.1620431 4.1588535 4.1563725 4.1542463 4.1524353 4.1507421 4.1492848 4.148025 4.1469226 4.1458592 4.1449928 4.1441264] | 0.5 | 45 | 2538.428
696 | [4.1720448 4.1660986 4.1620431 4.1590109 4.1563334 4.1541677 4.1523561 4.1506238 4.1492457 4.1479855 4.1469226 4.145741 4.1449142 4.14393 ] | 0.5 | 45 | 2537.541
697 | [4.1720052 4.1663351 4.1620822 4.158814 4.1562548 4.1539707 4.1522775 4.1507421 4.1492457 4.1479464 4.1469226 4.1458197 4.1448746 4.1440477] | 0.5 | 45 | 2536.427
698 | [4.1721625 4.1662169 4.1621609 4.1588926 4.1564121 4.1542463 4.1524353 4.1506634 4.1494031 4.1481428 4.146883 4.1460953 4.1450715 4.1440873] | 0.5 | 45 | 2535.877
699 | [4.1722021 4.1662564 4.1620822 4.1589322 4.1563725 4.1541281 4.152317 4.1508598 4.1493635 4.148025 4.1469226 4.1458988 4.1448355 4.1440477] | 0.5 | 45 | 2535.073
700 | [4.1722021 4.1663742 4.16224 4.1589322 4.1563725 4.1541677 4.1523957 4.1509781 4.1493635 4.1481428 4.1470013 4.1458592 4.1449928 4.1442447] | 0.5 | 45 | 2534.076
701 | [4.1719656 4.1660595 4.1619644 4.1588926 4.1563725 4.1540494 4.1521592 4.1506634 4.1494031 4.1479464 4.1467648 4.1458988 4.1449928 4.1439691] | 0.5 | 45 | 2532.316
703 | [4.1718478 4.1659412 4.1618066 4.1587749 4.1560183 4.153892 4.1520805 4.1503482 4.1490488 4.1476707 4.14645 4.145505 4.1446385 4.1436543] | 0.5 | 45 | 2527.592
704 | [4.1720052 4.1660986 4.1618853 4.1585779 4.1560969 4.1539707 4.1520414 4.1503086 4.1490879 4.1477494 4.146647 4.1456227 4.1447172 4.1438117] | 0.5 | 45 | 2527.999
705 | [4.1719656 4.1661382 4.1618853 4.158814 4.1561365 4.153892 4.1520805 4.1505842 4.1490488 4.1479464 4.1466861 4.145741 4.1447959 4.14393 ] | 0.5 | 45 | 2527.672
706 | [4.1719656 4.1660595 4.1619248 4.1586566 4.1560183 4.1541281 4.1521592 4.1504664 4.1490092 4.1477885 4.1468043 4.145741 4.1447568 4.143733 ] | 0.5 | 45 | 2526.822
707 | [4.1719265 4.1660199 4.1617675 4.1587353 4.1562152 4.1539707 4.1521592 4.1504664 4.1491275 4.1477885 4.1467648 4.1456227 4.1447959 4.1439691] | 0.5 | 45 | 2526.562
708 | [4.1717296 4.1659412 4.1617675 4.158617 4.1561365 4.1538525 4.1520805 4.1503873 4.1490092 4.1476707 4.1465287 4.1454263 4.1444416 4.1437721] | 0.5 | 45 | 2524.475
709 | [4.1718082 4.1659808 4.1618462 4.158617 4.1561365 4.1537738 4.1520805 4.1503873 4.1488123 4.1476707 4.1464891 4.1454263 4.1446781 4.1435752] | 0.5 | 45 | 2523.163
710 | [4.1719265 4.165823 4.1618066 4.1585383 4.1559792 4.1537347 4.1519628 4.1504664 4.1488519 4.1477098 4.14645 4.1454263 4.1445599 4.1436543] | 0.5 | 45 | 2522.28
711 | [4.1718082 4.1659017 4.1617279 4.1584597 4.1559396 4.1538134 4.1519232 4.1503873 4.1490092 4.1476707 4.1464891 4.1455441 4.1445599 4.1436543] | 0.5 | 45 | 2521.836
712 | [4.1716113 4.1656656 4.1614523 4.1584992 4.1558213 4.1536555 4.1519628 4.1501117 4.1486549 4.1475916 4.1462922 4.1452293 4.1444812 4.1436148] | 0.5 | 45 | 2520.425
713 | [4.17169 4.165823 4.1614919 4.1584201 4.1557426 4.1536951 4.1516871 4.1501513 4.1487336 4.1475525 4.1464891 4.1453471 4.1444416 4.1435752] | 0.5 | 45 | 2520.102
714 | [4.1718082 4.1657047 4.1617675 4.158381 4.1558609 4.1535769 4.1518049 4.1501908 4.1488123 4.1475916 4.14645 4.1454263 4.1445203 4.143733 ] | 0.5 | 45 | 2519.402
715 | [4.1716509 4.1657443 4.1616096 4.158381 4.1559396 4.1536164 4.1516871 4.1501908 4.1488123 4.1474738 4.1462531 4.1452293 4.1444025 4.1434574] | 0.5 | 45 | 2517.465
716 | [4.1718478 4.165823 4.1616492 4.1584201 4.1559792 4.1539707 4.1518445 4.1502695 4.1489305 4.1477098 4.1465678 4.1455836 4.1445599 4.1438508] | 0.5 | 45 | 2516.773
717 | [4.1716113 4.1657443 4.1617279 4.1584597 4.1558609 4.1536951 4.1518049 4.1502695 4.148891 4.1477098 4.1464891 4.1453471 4.1444812 4.1436543] | 0.5 | 45 | 2515.585
718 | [4.1716113 4.1657443 4.161531 4.1583414 4.155664 4.1536164 4.1518049 4.1501513 4.1487336 4.147316 4.1461349 4.1451111 4.1442447 4.1432996] | 0.5 | 45 | 2514.06
719 | [4.1714144 4.165626 4.161334 4.1583414 4.155664 4.1533799 4.1516476 4.1499543 4.1486945 4.1473556 4.1462135 4.1450324 4.1443233 4.1433392] | 0.5 | 45 | 2513.198
720 | [4.17169 4.165626 4.1614919 4.1583414 4.155664 4.1534982 4.151608 4.150033 4.1484976 4.1473947 4.1462531 4.1450715 4.144166 4.1432996] | 0.5 | 45 | 2511.705
721 | [4.1715722 4.1656656 4.1614919 4.1581841 4.1556244 4.1534195 4.1516476 4.150033 4.1486945 4.147316 4.1462531 4.1451898 4.1442056 4.1433787] | 0.5 | 45 | 2510.764
722 | [4.1715326 4.1654291 4.1614127 4.1581445 4.1557822 4.1534591 4.1515689 4.1498361 4.1485367 4.1471982 4.1462531 4.1451111 4.144166 4.1432209] | 0.5 | 45 | 2509.826
723 | [4.171454 4.1655869 4.1614523 4.1581054 4.1555457 4.1534195 4.1514506 4.1498756 4.148458 4.147316 4.1460166 4.1449928 4.1440477 4.1431818] | 0.5 | 45 | 2508.461
724 | [4.1715326 4.1655869 4.1613736 4.1581841 4.1556244 4.1533799 4.1515689 4.1499543 4.1485367 4.1472373 4.1459379 4.1450324 4.1440477 4.1433787] | 0.5 | 45 | 2507.507
725 | [4.1713753 4.16539 4.1612163 4.1580658 4.1553884 4.1532226 4.1515293 4.1497574 4.1484189 4.147119 4.1458988 4.1449142 4.144166 4.1431026] | 0.5 | 45 | 2506.165
726 | [4.1715326 4.1655083 4.1613736 4.1581445 4.1555457 4.1534591 4.1516476 4.1499152 4.1485367 4.1471982 4.1461349 4.1450324 4.1440477 4.1431818] | 0.5 | 45 | 2505.687
727 | [4.1714931 4.165626 4.1612949 4.1581054 4.1555853 4.1533408 4.1514506 4.1497183 4.1484189 4.1470404 4.1460562 4.1448355 4.1438117 4.1432996] | 0.5 | 45 | 2504.435
1 | [4.1869211 4.1829052 4.1805038 4.1786137 4.1771569 4.1760154 4.1750307 4.1741648 4.1734166 4.172905 4.1722746 4.1718025 4.1714478 4.1710544] | 0.5 | 45 | 3338.665
2 | [4.186882 4.1831417 4.1806612 4.1788106 4.1772752 4.1760545 4.1752276 4.1743617 4.1736135 4.1731014 4.1724715 4.1721568 4.171566 4.1712513] | 0.5 | 45 | 3337.681
3 | [4.1866455 4.1830235 4.1805429 4.1786923 4.1773539 4.1760154 4.1750703 4.1743617 4.1736922 4.1730623 4.1726685 4.1720386 4.1716843 4.1712513] | 0.5 | 45 | 3335.977
4 | [4.1867247 4.1831417 4.1806612 4.1787319 4.1773539 4.1764088 4.1753459 4.1746373 4.1738496 4.173141 4.1727867 4.1722355 4.1718812 4.1715269] | 0.5 | 45 | 3332.615
5 | [4.1869211 4.1831021 4.1807399 4.178968 4.1775508 4.176291 4.1754246 4.1746764 4.1738496 4.1733379 4.1727867 4.1723537 4.171999 4.1714478] | 0.5 | 45 | 3329.28
6 | [4.1868033 4.1831417 4.1808186 4.1788502 4.1775112 4.1764483 4.1755428 4.1746373 4.1741252 4.1733379 4.1728654 4.1722746 4.1720386 4.1715269] | 0.5 | 45 | 3326.065
7 | [4.1868424 4.1829839 4.1807003 4.1788106 4.1774721 4.1764874 4.1754642 4.1746373 4.1740465 4.1734166 4.1728654 4.1725502 4.1719203 4.1716056] | 0.5 | 45 | 3322.8
8 | [4.1868033 4.1831417 4.1805825 4.1787319 4.1774325 4.1761727 4.175385 4.1746764 4.1739283 4.1734562 4.1729836 4.1725502 4.1719599 4.1716843] | 0.5 | 45 | 3319.904
9 | [4.1868033 4.1831021 4.1807003 4.1788893 4.1774325 4.1764483 4.1755033 4.1746764 4.1740074 4.1734562 4.1729441 4.1726294 4.1721172 4.1716447] | 0.5 | 45 | 3316.607
10 | [4.1868424 4.183063 4.1808581 4.1788893 4.1775508 4.176291 4.1754642 4.1746373 4.1740074 4.1734166 4.1727867 4.1725111 4.1720781 4.1717234] | 0.5 | 45 | 3313.285
11 | [4.1866851 4.1829052 4.1806216 4.1788106 4.1773143 4.1763697 4.1753063 4.1745191 4.1738892 4.173377 4.1728258 4.1724324 4.171999 4.1717234] | 0.5 | 45 | 3309.9
12 | [4.1867247 4.1830235 4.1805038 4.1786923 4.1772356 4.176291 4.1752672 4.1745191 4.1738892 4.1732593 4.1727867 4.1722746 4.1719599 4.171566 ] | 0.5 | 45 | 3306.78
13 | [4.1866455 4.183063 4.1807003 4.1788106 4.1772752 4.176291 4.1753459 4.1745586 4.1740465 4.1734166 4.1727471 4.1723928 4.171999 4.1716056] | 0.5 | 45 | 3303.785
14 | [4.1866851 4.1830235 4.1803856 4.1786532 4.1772356 4.1761727 4.1753063 4.1744404 4.1739283 4.1731806 4.172708 4.1723142 4.1718812 4.1714087] | 0.5 | 45 | 3301.185
15 | [4.1864095 4.1827478 4.1803069 4.1784563 4.1771178 4.1760154 4.1749916 4.1742435 4.1735349 4.1729836 4.1725502 4.1720386 4.1716056 4.1712513] | 0.5 | 45 | 3298.324
16 | [4.1865668 4.1827874 4.1803856 4.1786137 4.1772356 4.1760941 4.1751094 4.1744008 4.173574 4.1731014 4.1726685 4.1722355 4.1718025 4.1714478] | 0.5 | 45 | 3295.542
17 | [4.1866455 4.1828265 4.1803069 4.1784563 4.1771569 4.1759758 4.1749916 4.174283 4.1736135 4.1730227 4.1724715 4.1721568 4.1716843 4.1713691] | 0.5 | 45 | 3292.795
18 | [4.1866455 4.1828265 4.1803856 4.1784563 4.1770782 4.1760545 4.1750307 4.1742435 4.1738105 4.1731014 4.1725502 4.1721568 4.1717234 4.1714478] | 0.5 | 45 | 3290.091
19 | [4.1863704 4.1827083 4.1802673 4.1784563 4.17696 4.1760154 4.174952 4.1740861 4.1734562 4.1729836 4.1723928 4.1720781 4.1716843 4.1713691] | 0.5 | 45 | 3287.438
20 | [4.1864882 4.1827083 4.1802673 4.1783776 4.1769209 4.1758971 4.1749129 4.1741252 4.1735349 4.172905 4.1723142 4.171999 4.1714873 4.171133 ] | 0.5 | 45 | 3284.537
21 | [4.1865277 4.1825905 4.1801887 4.1783776 4.17696 4.1758575 4.1750307 4.1740861 4.1734166 4.1729836 4.1723142 4.1718812 4.1714087 4.1711726] | 0.5 | 45 | 3282.012
22 | [4.1864491 4.1826296 4.1800704 4.1783776 4.1768813 4.1758184 4.174716 4.1740861 4.1734166 4.172905 4.1722746 4.1718025 4.1714873 4.1710935] | 0.5 | 45 | 3279.451
23 | [4.1862912 4.1826296 4.18011 4.178299 4.1768026 4.1757789 4.1748734 4.1739678 4.1732984 4.1728258 4.1722746 4.1717234 4.1714478 4.1710544] | 0.5 | 45 | 3276.646
24 | [4.1863704 4.1825509 4.1800313 4.1782594 4.1768026 4.1757398 4.174716 4.1738892 4.1732197 4.1728258 4.1723142 4.1717234 4.17133 4.1709757] | 0.5 | 45 | 3274.109
25 | [4.1862125 4.1823149 4.1798735 4.1781411 4.176724 4.1757398 4.1746764 4.1737709 4.173141 4.1723928 4.1721172 4.1715269 4.1712117 4.1708574] | 0.5 | 45 | 3271.426
27 | [4.1862912 4.1823936 4.1799917 4.178102 4.1766844 4.1754642 4.1745977 4.1737709 4.173141 4.1723928 4.1718416 4.171566 4.1709757 4.1705818] | 0.5 | 45 | 3268.093
28 | [4.1863308 4.1825118 4.179913 4.178299 4.1766453 4.1753459 4.1745586 4.1738496 4.1729836 4.1723928 4.171999 4.1714873 4.1710544 4.1707788] | 0.5 | 45 | 3264.863
29 | [4.1862912 4.1824722 4.1799917 4.1780233 4.1766057 4.1754642 4.1745977 4.173574 4.173141 4.1724715 4.1718416 4.1713691 4.1709757 4.1706605] | 0.5 | 45 | 3262.073
30 | [4.1859765 4.1821575 4.179677 4.1777868 4.1764874 4.1753459 4.1742039 4.1734953 4.1728258 4.1722746 4.1717629 4.1712904 4.1708574 4.1705422] | 0.5 | 45 | 3259.196
31 | [4.1861734 4.1823149 4.1797557 4.1777868 4.176291 4.1751885 4.174283 4.1734166 4.1726685 4.1721172 4.1716447 4.1710935 4.1707001 4.1705031] | 0.5 | 45 | 3256.495
32 | [4.1862125 4.182354 4.1798344 4.1778655 4.1764483 4.1753459 4.1744008 4.1736135 4.1728258 4.1722746 4.1717629 4.1712117 4.170897 4.1704245] | 0.5 | 45 | 3254.164
33 | [4.1863308 4.182354 4.1797557 4.1779447 4.1764483 4.1753063 4.174283 4.1734166 4.1728654 4.1721172 4.1716843 4.1712904 4.1707788 4.1703062] | 0.5 | 45 | 3251.472
34 | [4.1862521 4.1821966 4.1795979 4.1778264 4.1762514 4.1751094 4.1740861 4.1733379 4.1725898 4.1719203 4.1716447 4.1710544 4.1705422 4.170188 ] | 0.5 | 45 | 3248.618
35 | [4.1861339 4.1821575 4.179677 4.1777477 4.1763301 4.1751094 4.1741252 4.1733379 4.1724715 4.171999 4.1715269 4.1709757 4.1705422 4.170188 ] | 0.5 | 45 | 3246.178
36 | [4.1859369 4.1821575 4.1796374 4.1776295 4.1762514 4.1749916 4.1739283 4.1732197 4.1725898 4.1718025 4.1714087 4.170897 4.1704636 4.1700702] | 0.5 | 45 | 3243.369
37 | [4.1859765 4.1821575 4.1795192 4.1775112 4.1760545 4.1749916 4.1738892 4.1730623 4.1723928 4.1716843 4.171133 4.1708179 4.1703849 4.1699519] | 0.5 | 45 | 3240.961
38 | [4.1858978 4.181921 4.1792831 4.1773934 4.1759362 4.1746764 4.1736922 4.1728258 4.1722355 4.1716056 4.1710148 4.1705031 4.1700306 4.169558 ] | 0.5 | 45 | 3238.647
39 | [4.1860156 4.1820393 4.1793618 4.1775899 4.1759362 4.1748343 4.1737318 4.1730227 4.1721568 4.1716447 4.1710148 4.1707001 4.1701488 4.169755 ] | 0.5 | 45 | 3235.631
40 | [4.1859765 4.1820393 4.1794405 4.1775112 4.1759362 4.1748734 4.1736526 4.172905 4.1722746 4.1715269 4.1710148 4.1705422 4.1701093 4.1697154] | 0.5 | 45 | 3232.979
41 | [4.1860552 4.1821179 4.1795588 4.1774721 4.1760545 4.174716 4.1736922 4.172905 4.1721959 4.171566 4.1709361 4.1705818 4.1700702 4.1697154] | 0.5 | 45 | 3230.384
42 | [4.1859765 4.1821179 4.1794405 4.1774721 4.1758971 4.1746764 4.1736922 4.1727471 4.1721172 4.1714873 4.1708574 4.1704636 4.1700306 4.1695976] | 0.5 | 45 | 3227.77
43 | [4.1859369 4.1820393 4.1792831 4.1774721 4.1759362 4.1745977 4.1736922 4.1727867 4.1720386 4.1714087 4.1707392 4.1703458 4.1699123 4.1694794] | 0.5 | 45 | 3226.004
44 | [4.1859765 4.1819997 4.1794014 4.1772356 4.1758971 4.1745586 4.1736135 4.1726294 4.1719203 4.1712904 4.1708179 4.1703849 4.1698732 4.1695189] | 0.5 | 45 | 3222.941
45 | [4.1860552 4.1819997 4.1794014 4.1773143 4.1758575 4.1745977 4.1734562 4.1726685 4.1718812 4.1712117 4.1707392 4.1701488 4.1697154 4.1692824] | 0.5 | 45 | 3220.202
46 | [4.1857796 4.181921 4.1792045 4.1772752 4.1757002 4.1744404 4.1733379 4.1724715 4.1717234 4.1711726 4.1705818 4.169991 4.1696763 4.1691251] | 0.5 | 45 | 3217.484
47 | [4.1859765 4.181921 4.1792045 4.1772356 4.1757398 4.1743617 4.173377 4.1725111 4.1717629 4.1710148 4.1704636 4.1701488 4.1694398 4.1691251] | 0.5 | 45 | 3214.974
48 | [4.1857796 4.1818819 4.1792045 4.1771965 4.1755428 4.1744404 4.173377 4.1723537 4.1716056 4.1710544 4.1705031 4.1700306 4.1696367 4.1690855] | 0.5 | 45 | 3212.587
49 | [4.1857009 4.1816454 4.1790862 4.1769996 4.175385 4.1742435 4.1732197 4.1722355 4.1714873 4.1709361 4.1702666 4.1698732 4.1691642 4.1689281] | 0.5 | 45 | 3210.703
50 | [4.1856222 4.1817241 4.1790466 4.1769996 4.1754642 4.1741252 4.1731014 4.1721959 4.1714478 4.1708179 4.1701093 4.1696763 4.1692038 4.1687312] | 0.5 | 45 | 3207.773
51 | [4.1855435 4.1818027 4.1788893 4.1770387 4.1755033 4.1740861 4.1730227 4.1720386 4.1713691 4.1707001 4.1700306 4.1695189 4.1691642 4.1686525] | 0.5 | 45 | 3204.956
53 | [4.1857009 4.1817636 4.1790075 4.17696 4.175385 4.1742039 4.1731014 4.1720781 4.1712904 4.1706214 4.1700306 4.1694007 4.1690068 4.1685739] | 0.5 | 45 | 3201.874
54 | [4.1858191 4.1816454 4.1790075 4.17696 4.1755819 4.1740465 4.1729836 4.1721172 4.1712904 4.1707392 4.1700702 4.1694794 4.1690068 4.1686921] | 0.5 | 45 | 3199.207
55 | [4.1855435 4.1816454 4.1788893 4.1768422 4.1751885 4.1739283 4.1728654 4.1719599 4.1712117 4.1705422 4.1699123 4.1694398 4.1687312 4.1682982] | 0.5 | 45 | 3197.112
56 | [4.1857009 4.1816063 4.1788502 4.1768026 4.1751885 4.1740465 4.1727867 4.1718812 4.1710544 4.1703458 4.1698337 4.1691251 4.1686921 4.1682587] | 0.5 | 45 | 3194.069
57 | [4.1857009 4.1816063 4.1789289 4.17696 4.175149 4.1737709 4.172708 4.1718025 4.1709757 4.1703062 4.1696763 4.1692433 4.1686921 4.16818 ] | 0.5 | 45 | 3191.68
58 | [4.185504 4.1814094 4.1787319 4.1765666 4.174952 4.1736135 4.1726685 4.1717629 4.1707788 4.1701488 4.1695189 4.1690855 4.1684556 4.1680617] | 0.5 | 45 | 3189.199
59 | [4.1856222 4.181685 4.1788106 4.1768422 4.1753063 4.1738892 4.1727867 4.1718025 4.171133 4.1703849 4.169755 4.1691642 4.168613 4.1682196] | 0.5 | 45 | 3187.289
60 | [4.185504 4.1814485 4.1787319 4.1764874 4.174952 4.1737318 4.1725111 4.171566 4.1708574 4.170188 4.1695189 4.1688495 4.1684165 4.1678653] | 0.5 | 45 | 3184.614
61 | [4.1856222 4.181488 4.1787319 4.1766844 4.1751885 4.1738496 4.1727471 4.1716056 4.1709757 4.1702275 4.1695189 4.1689677 4.1684952 4.167944 ] | 0.5 | 45 | 3184.193
62 | [4.1853466 4.1810942 4.1782594 4.1762514 4.1745977 4.1730623 4.1721172 4.171133 4.1703458 4.1696763 4.1689677 4.1684165 4.1679044 4.1674714] | 0.5 | 45 | 3181.728
63 | [4.1852283 4.1810551 4.1783776 4.1762118 4.1746373 4.1731806 4.1720386 4.171133 4.1703849 4.1696763 4.1690464 4.1683769 4.1678257 4.1674714] | 0.5 | 45 | 3179.721
64 | [4.1852679 4.1810155 4.1782203 4.1761332 4.1746373 4.1733379 4.1722355 4.1712117 4.1703062 4.1695976 4.1690068 4.1683769 4.167944 4.1674318] | 0.5 | 45 | 3177.697
65 | [4.1852679 4.1810942 4.178299 4.1763301 4.1745977 4.1734166 4.1721568 4.1711726 4.1702666 4.1695976 4.1689281 4.1682982 4.1679044 4.1674714] | 0.5 | 45 | 3175.724
66 | [4.1852283 4.1810155 4.178299 4.1760941 4.1744795 4.1732197 4.171999 4.1710544 4.1701488 4.1694398 4.1687708 4.1682982 4.167747 4.1673141] | 0.5 | 45 | 3173.616
67 | [4.1851888 4.1809368 4.1781807 4.1763301 4.1743221 4.1730227 4.171999 4.1710148 4.1701488 4.1694398 4.1687708 4.16818 4.1676288 4.1671171] | 0.5 | 45 | 3171.294
68 | [4.185071 4.1810155 4.1781411 4.1760545 4.1743617 4.173141 4.1718812 4.1710148 4.1701488 4.1694398 4.1686525 4.1682196 4.1675897 4.1670775] | 0.5 | 45 | 3169.33
69 | [4.1850314 4.1807795 4.178102 4.1758971 4.174283 4.172905 4.1718025 4.1708179 4.1700702 4.1693611 4.1684952 4.1679831 4.1674714 4.1669598] | 0.5 | 45 | 3167.35
70 | [4.1849132 4.1810942 4.178102 4.1758971 4.1742435 4.1729441 4.1716447 4.1706605 4.1698337 4.1690855 4.1685739 4.167944 4.1673927 4.1668415] | 0.5 | 45 | 3165.448
71 | [4.1848345 4.1807795 4.1778655 4.1757398 4.1740861 4.1728258 4.1715269 4.1705031 4.169755 4.1690464 4.1683769 4.167747 4.1673141 4.1666842] | 0.5 | 45 | 3163.574
72 | [4.1848345 4.1806216 4.1779051 4.1756215 4.1740465 4.1727867 4.171566 4.1705031 4.1696367 4.1690855 4.1682587 4.1678257 4.1670775 4.1667628] | 0.5 | 45 | 3161.309
73 | [4.1847954 4.1808581 4.178102 4.1759362 4.1741252 4.1727471 4.1718812 4.1705031 4.1698732 4.1692038 4.1683373 4.167747 4.1671562 4.1667628] | 0.5 | 45 | 3159.622
74 | [4.1849923 4.1807795 4.1780624 4.1757398 4.1740861 4.1727471 4.1715269 4.1707788 4.169755 4.1690855 4.1684165 4.1675501 4.1671171 4.1665659] | 0.5 | 45 | 3157.643
75 | [4.1847954 4.1807399 4.1777868 4.1756606 4.1741648 4.1727471 4.1714087 4.1705422 4.1695189 4.1688495 4.1679831 4.1675501 4.1671171 4.1664872] | 0.5 | 45 | 3156.008
76 | [4.1847558 4.1805038 4.1778655 4.1756215 4.1738892 4.1725111 4.1713691 4.1702666 4.1695189 4.1688099 4.1679831 4.1675897 4.1667628 4.1662903] | 0.5 | 45 | 3154.006
77 | [4.1849527 4.1805429 4.1779447 4.1756215 4.1740074 4.172708 4.1714478 4.1704245 4.1695189 4.1688099 4.1681013 4.1675897 4.1671562 4.1665659] | 0.5 | 45 | 3152.407
79 | [4.1847954 4.1806216 4.1776295 4.1755033 4.1739678 4.1725111 4.17133 4.1703849 4.1692433 4.1686525 4.167944 4.1672354 4.1667628 4.1663294] | 0.5 | 45 | 3149.842
80 | [4.1845589 4.1803856 4.1774325 4.1751885 4.1734166 4.1720386 4.1709361 4.1700702 4.1689281 4.1681013 4.1675105 4.1668415 4.1663294 4.1658177] | 0.5 | 45 | 3147.107
81 | [4.1847167 4.1802282 4.1776295 4.1752672 4.1736526 4.1723142 4.1710544 4.1700306 4.1690855 4.1684952 4.1678257 4.1670384 4.1664872 4.165936 ] | 0.5 | 45 | 3145.482
82 | [4.1848345 4.1803856 4.1776295 4.1753063 4.1736526 4.1722746 4.1710935 4.169991 4.1692824 4.1683769 4.1677861 4.1671171 4.1667628 4.1661329] | 0.5 | 45 | 3143.79
83 | [4.1847167 4.1805825 4.1775899 4.175385 4.1736526 4.1723142 4.1710935 4.1700702 4.1690855 4.1683373 4.1677074 4.1670775 4.1666446 4.165936 ] | 0.5 | 45 | 3142.443
84 | [4.1848741 4.1805429 4.1775899 4.1755819 4.1736922 4.1722355 4.1710935 4.1700306 4.1692038 4.1683769 4.1677861 4.1671171 4.1664872 4.1660147] | 0.5 | 45 | 3140.538
85 | [4.1845984 4.1802673 4.1774325 4.175149 4.1734562 4.171999 4.1707392 4.1698732 4.1690068 4.1679831 4.1673532 4.1668019 4.1662903 4.1656208] | 0.5 | 45 | 3138.454
86 | [4.1848345 4.1804643 4.1776295 4.1753063 4.1734953 4.1721959 4.1709757 4.169991 4.1692433 4.1684556 4.1676288 4.1669989 4.166605 4.1659751] | 0.5 | 45 | 3136.686
87 | [4.1848345 4.1806216 4.1775508 4.175385 4.1736922 4.1722746 4.171133 4.1700306 4.1690855 4.1684165 4.167747 4.1670775 4.1665263 4.1661329] | 0.5 | 45 | 3135.299
88 | [4.1847167 4.180346 4.1775899 4.1752672 4.1736135 4.1721959 4.1709757 4.1698337 4.1689677 4.1681409 4.1675897 4.1669202 4.1663294 4.1657391] | 0.5 | 45 | 3133.347
89 | [4.1848741 4.1805038 4.1777081 4.1755428 4.1736526 4.1723142 4.1710148 4.169991 4.1690855 4.1683373 4.1675897 4.1669598 4.1664476 4.1658177] | 0.5 | 45 | 3132.122
90 | [4.1848741 4.1806216 4.1777477 4.1755033 4.1736135 4.1723142 4.1709757 4.169991 4.1690855 4.1682196 4.1675897 4.1669598 4.166369 4.1658964] | 0.5 | 45 | 3130.58
91 | [4.1848345 4.1806612 4.1775899 4.175385 4.1738496 4.1722746 4.1709757 4.1700702 4.1690855 4.1683373 4.1676683 4.1670384 4.1665263 4.1659751] | 0.5 | 45 | 3128.691
92 | [4.1847167 4.1804643 4.1775899 4.1753063 4.1737318 4.1721568 4.1709757 4.1698732 4.1690068 4.1682196 4.1674714 4.1669202 4.1663294 4.1658177] | 0.5 | 45 | 3126.974
93 | [4.1848345 4.1805038 4.1775899 4.1753459 4.1736922 4.1723142 4.1711726 4.1700306 4.1690855 4.1682982 4.1678257 4.1671171 4.1663294 4.1658573] | 0.5 | 45 | 3125.63
94 | [4.1848741 4.1805038 4.1775112 4.1753459 4.1736526 4.1721568 4.1709361 4.1700702 4.1691251 4.1681409 4.1673927 4.1668415 4.1662903 4.1656995] | 0.5 | 45 | 3124.151
95 | [4.1847167 4.1804643 4.1777477 4.1754246 4.1738496 4.1722746 4.1710544 4.1698732 4.1690464 4.1682196 4.1674318 4.1668019 4.1662903 4.1658177] | 0.5 | 45 | 3122.369
96 | [4.1847954 4.1804247 4.1775508 4.1752276 4.1734166 4.1721568 4.1708574 4.1699519 4.1688886 4.1681013 4.1673141 4.1665263 4.1660933 4.1654239] | 0.5 | 45 | 3120.923
97 | [4.1843228 4.1799526 4.1771965 4.1749129 4.173141 4.1716056 4.1703849 4.1694007 4.1684165 4.1677074 4.1669202 4.1664085 4.1658177 4.1652269] | 0.5 | 45 | 3119.314
98 | [4.1846771 4.1804643 4.1776295 4.1753459 4.1737709 4.1721172 4.1709757 4.1697946 4.1690464 4.1680226 4.1674714 4.1667233 4.1662116 4.1656995] | 0.5 | 45 | 3118.177
99 | [4.1846375 4.1802673 4.1774721 4.175149 4.173377 4.171999 4.1707001 4.1696763 4.1687708 4.1679044 4.1671958 4.1665659 4.1659751 4.1653452] | 0.5 | 45 | 3116.699
100 | [4.1846771 4.1803069 4.1772752 4.1750703 4.1733379 4.1719599 4.1707001 4.1695976 4.1685739 4.1680617 4.1671171 4.1665263 4.165936 4.1654239] | 0.5 | 45 | 3115.124
101 | [4.1845984 4.1801887 4.1771569 4.1750703 4.1732593 4.1717629 4.1705031 4.1694794 4.1684952 4.167747 4.1669989 4.1664085 4.1657391 4.1652269] | 0.5 | 45 | 3113.342
102 | [4.1846771 4.1801887 4.1774325 4.1751094 4.1733379 4.1718812 4.1705818 4.1697946 4.1685343 4.1678257 4.1670384 4.1665659 4.1658964 4.1652665] | 0.5 | 45 | 3112.2
103 | [4.1846771 4.1803069 4.1773539 4.1752672 4.173574 4.1719599 4.1706605 4.1696367 4.1686525 4.1677861 4.1670384 4.1665659 4.1658573 4.1654239] | 0.5 | 45 | 3110.871
105 | [4.1845984 4.180346 4.1773143 4.1752276 4.1734166 4.1718812 4.1707788 4.169558 4.1686921 4.1678257 4.1671171 4.166369 4.1657782 4.1652269] | 0.5 | 45 | 3109.347
106 | [4.1845589 4.18011 4.1771965 4.1748734 4.173141 4.1716447 4.1703458 4.1693611 4.1682196 4.1675501 4.1669202 4.1660933 4.1655817 4.1650696] | 0.5 | 45 | 3107.326
107 | [4.1844411 4.1800313 4.1770782 4.1747551 4.172905 4.1715269 4.1702275 4.1691642 4.1682196 4.1674318 4.1667233 4.1660933 4.1654239 4.1649122] | 0.5 | 45 | 3105.341
108 | [4.1844015 4.1801887 4.1771569 4.1750307 4.1731806 4.1716843 4.1704636 4.1692433 4.1684556 4.1675897 4.1667628 4.1661329 4.1655025 4.1649122] | 0.5 | 45 | 3104.142
109 | [4.1844802 4.1801887 4.1771965 4.1747947 4.1732197 4.1716056 4.1704245 4.1694398 4.1685343 4.1676288 4.1668415 4.166172 4.1655421 4.1649909] | 0.5 | 45 | 3102.844
110 | [4.1844411 4.1799917 4.1770782 4.1748343 4.1729836 4.1714873 4.1702275 4.1692038 4.1682196 4.1673927 4.1666446 4.1661329 4.1653452 4.164794 ] | 0.5 | 45 | 3101.277
111 | [4.1844015 4.18011 4.1770387 4.1748734 4.1730227 4.1715269 4.1702275 4.1690855 4.1681013 4.1674714 4.1665659 4.1658964 4.1655817 4.164794 ] | 0.5 | 45 | 3100.195
112 | [4.1843228 4.1799526 4.1768422 4.1746373 4.1727867 4.1712904 4.1701488 4.1689677 4.1679831 4.1672354 4.1664476 4.1657391 4.1653061 4.1645579] | 0.5 | 45 | 3098.626
113 | [4.1843228 4.1799526 4.1768422 4.1745586 4.1728654 4.1712513 4.169991 4.1690068 4.167944 4.1671171 4.1664085 4.1656604 4.1651878 4.164597 ] | 0.5 | 45 | 3097.197
114 | [4.1844015 4.1797557 4.1768813 4.1744795 4.1726685 4.1714087 4.1699519 4.1688495 4.1679044 4.1670775 4.1662903 4.1656604 4.1650305 4.1645579] | 0.5 | 45 | 3096.284
115 | [4.1843228 4.1798344 4.176724 4.174716 4.1728258 4.17133 4.169991 4.1688099 4.1681013 4.1670384 4.1664085 4.1657782 4.1649909 4.164597 ] | 0.5 | 45 | 3094.646
116 | [4.1842046 4.1797557 4.1768813 4.1746764 4.1727471 4.1712513 4.169991 4.1688886 4.1678257 4.1671171 4.1663294 4.1656604 4.1649909 4.1644397] | 0.5 | 45 | 3093.61
117 | [4.1841259 4.1797161 4.1766844 4.1743617 4.1723928 4.1708574 4.1697946 4.1687312 4.167747 4.1667233 4.1660538 4.1654239 4.1648726 4.1641641] | 0.5 | 45 | 3092.159
118 | [4.1842442 4.1794801 4.1766057 4.1742435 4.1724324 4.1710148 4.1695189 4.168613 4.1675897 4.1668019 4.1660147 4.1654239 4.164794 4.1642823] | 0.5 | 45 | 3090.793
119 | [4.1840472 4.1795979 4.176527 4.174283 4.1723537 4.1708179 4.169558 4.1685343 4.1675501 4.1666446 4.1660538 4.1653848 4.1647153 4.1640458] | 0.5 | 45 | 3089.383
120 | [4.1841655 4.1797161 4.176527 4.1742039 4.1724715 4.1709361 4.1696763 4.1685739 4.1675501 4.1668019 4.1658573 4.1653061 4.1647153 4.1642036] | 0.5 | 45 | 3088.571
121 | [4.1840076 4.1794801 4.1763697 4.1740861 4.1722746 4.170897 4.1694007 4.1682587 4.1674318 4.166605 4.1656604 4.1651092 4.1645184 4.1640067] | 0.5 | 45 | 3087.112
122 | [4.1840076 4.1797161 4.1766453 4.1744008 4.1724715 4.1710544 4.1696763 4.1687312 4.1675897 4.1667233 4.1658964 4.1655025 4.1647549 4.1642036] | 0.5 | 45 | 3086.001
123 | [4.1840472 4.1795979 4.1764483 4.1742039 4.1723142 4.1708179 4.1695189 4.1684556 4.1675501 4.1666842 4.1660933 4.1651483 4.164597 4.1640854] | 0.5 | 45 | 3084.901
124 | [4.1840076 4.1796374 4.1764088 4.1740861 4.1723142 4.1707392 4.1695976 4.1684952 4.1674714 4.1665659 4.1657391 4.1651483 4.164597 4.1639671] | 0.5 | 45 | 3083.703
125 | [4.1840076 4.1794014 4.1763301 4.1740074 4.1721959 4.1706605 4.169322 4.1682196 4.1672745 4.1664085 4.1656208 4.1649909 4.1643214 4.1637311] | 0.5 | 45 | 3082.083
126 | [4.1840472 4.1795192 4.1763301 4.1740074 4.1721959 4.1708179 4.1694398 4.1682196 4.1674318 4.166605 4.1657782 4.1650305 4.164361 4.1640458] | 0.5 | 45 | 3081.403
127 | [4.183929 4.1794801 4.1764483 4.1741252 4.1723142 4.1708574 4.1693611 4.1682587 4.1673141 4.1664085 4.1657782 4.1649513 4.164361 4.1638885] | 0.5 | 45 | 3079.902
128 | [4.1839685 4.1795979 4.176527 4.1742039 4.1725502 4.1708179 4.1694794 4.1683769 4.1674318 4.1667233 4.1657782 4.1652665 4.1644001 4.1640067] | 0.5 | 45 | 3078.896
129 | [4.1840472 4.1794405 4.1765666 4.1741252 4.1720781 4.1707001 4.1692433 4.1683373 4.1672745 4.166369 4.1657391 4.1650305 4.1642427 4.1637702] | 0.5 | 45 | 3077.903
131 | [4.1838503 4.1794405 4.1764874 4.1740861 4.1721172 4.1707392 4.169322 4.1681409 4.1671171 4.1663294 4.1655817 4.164794 4.1642427 4.1636128] | 0.5 | 45 | 3077.023
132 | [4.1837716 4.1794405 4.1762514 4.1737709 4.1718416 4.1703458 4.1689281 4.1678653 4.1669989 4.1662507 4.1653061 4.164794 4.1639671 4.1634555] | 0.5 | 45 | 3074.779
133 | [4.1836534 4.1791258 4.1760941 4.1738105 4.171999 4.1703062 4.1689281 4.167747 4.1668019 4.1660933 4.1651483 4.1645579 4.1639671 4.1633768] | 0.5 | 45 | 3073.691
134 | [4.1838107 4.1792436 4.1761332 4.1737318 4.1719599 4.1704245 4.1691251 4.1679831 4.1670775 4.1660933 4.1653848 4.164597 4.1640458 4.1633768] | 0.5 | 45 | 3072.589
135 | [4.1836143 4.1791258 4.1759758 4.1737318 4.1717234 4.1701488 4.1687708 4.1676683 4.1666842 4.1657391 4.1650696 4.1643214 4.1638098 4.163219 ] | 0.5 | 45 | 3071.194
136 | [4.1833777 4.1790466 4.1758971 4.1734953 4.1716447 4.1699519 4.1687708 4.1677074 4.166605 4.1657391 4.1650696 4.1642427 4.1636915 4.1631012] | 0.5 | 45 | 3070.006
137 | [4.1836534 4.1790862 4.1759758 4.1736135 4.1716843 4.1702666 4.1688886 4.1676288 4.1666842 4.1658177 4.1651878 4.164361 4.1637702 4.1632586] | 0.5 | 45 | 3069.212
138 | [4.1835747 4.1790075 4.1758971 4.1736135 4.1716447 4.1701093 4.1688099 4.1675897 4.1666842 4.1658177 4.1651092 4.1642427 4.1636915 4.1629829] | 0.5 | 45 | 3067.76
139 | [4.1836929 4.1790466 4.1758971 4.1735349 4.171566 4.1700702 4.1686921 4.167747 4.1666842 4.1658964 4.1649513 4.1643214 4.1636524 4.1631799] | 0.5 | 45 | 3066.757
140 | [4.1835351 4.1788502 4.1759362 4.1736135 4.1714873 4.1700306 4.1687708 4.1675105 4.1665263 4.1657391 4.1648726 4.1641641 4.1635342 4.1631403] | 0.5 | 45 | 3065.723
141 | [4.1836143 4.1790075 4.1758184 4.1734166 4.171566 4.1698732 4.1686525 4.1675897 4.1664872 4.1655025 4.1648335 4.1641641 4.1636524 4.1629043] | 0.5 | 45 | 3064.507
142 | [4.1835351 4.1790466 4.1758184 4.173377 4.1716056 4.169991 4.1685343 4.1675897 4.1664085 4.1656208 4.1649122 4.1642036 4.1635342 4.1630616] | 0.5 | 45 | 3063.535
143 | [4.1832991 4.1787715 4.1754246 4.1731806 4.1712904 4.169558 4.1683769 4.1671958 4.1660538 4.1653848 4.1644001 4.1638098 4.163219 4.1625891] | 0.5 | 45 | 3062.358
144 | [4.183496 4.1789289 4.1757398 4.1733379 4.1714873 4.1697154 4.168613 4.1675105 4.166369 4.1655421 4.1648335 4.1640458 4.1634555 4.1629043] | 0.5 | 45 | 3061.47
145 | [4.1832991 4.1789289 4.1756606 4.173377 4.1714087 4.1698337 4.168613 4.1674318 4.1663294 4.1656208 4.1646757 4.1638885 4.1633768 4.1626678] | 0.5 | 45 | 3060.406
146 | [4.1832991 4.1786532 4.1755819 4.1731014 4.1711726 4.169558 4.1682982 4.1671958 4.1660933 4.1653452 4.1645184 4.1637702 4.1632586 4.1626678] | 0.5 | 45 | 3058.956
147 | [4.1832991 4.1787319 4.1754246 4.1730623 4.1712117 4.1696367 4.1682982 4.1671562 4.1660933 4.1652665 4.1645184 4.1637702 4.1631799 4.1623921] | 0.5 | 45 | 3057.973
148 | [4.1833777 4.1786923 4.1754642 4.173141 4.1712904 4.1697154 4.1683373 4.1671562 4.1660933 4.1653452 4.1645579 4.1638885 4.1630616 4.1626287] | 0.5 | 45 | 3056.971
149 | [4.1833386 4.1788502 4.1756215 4.173141 4.1712117 4.1695189 4.1684556 4.1671171 4.1660933 4.1653848 4.1644793 4.163928 4.1632586 4.1624713] | 0.5 | 45 | 3056.424
150 | [4.1833386 4.1787715 4.1755033 4.1730227 4.1711726 4.1696367 4.1683373 4.1672354 4.1660933 4.1652269 4.1644793 4.1637311 4.1631012 4.1625104] | 0.5 | 45 | 3054.997
151 | [4.1832595 4.1786923 4.1754246 4.1730623 4.1710544 4.1695189 4.16818 4.1669989 4.1660538 4.1650305 4.164361 4.1634946 4.1630225 4.16255 ] | 0.5 | 45 | 3053.792
152 | [4.1833777 4.1786532 4.1755819 4.1731806 4.1712117 4.169558 4.1682982 4.1671958 4.1660538 4.1653061 4.1645579 4.1636915 4.1631403 4.1624713] | 0.5 | 45 | 3052.968
153 | [4.183063 4.178535 4.1753063 4.1728258 4.1709361 4.169322 4.1678653 4.1668415 4.1656995 4.1649513 4.1642036 4.1634159 4.1627073 4.1621561] | 0.5 | 45 | 3051.554
154 | [4.1831808 4.1784959 4.175385 4.172905 4.1710148 4.169558 4.1680226 4.1669202 4.165936 4.1649513 4.1642036 4.1635733 4.1629043 4.1621561] | 0.5 | 45 | 3050.945
155 | [4.1832204 4.1784959 4.1752672 4.172905 4.1709757 4.1694398 4.1680617 4.1669202 4.1658573 4.1650305 4.1640854 4.1633372 4.1627073 4.1621561] | 0.5 | 45 | 3050.009
157 | [4.1820393 4.1770782 4.1739283 4.1710935 4.1690464 4.1671171 4.1656995 4.1644397 4.1632586 4.1623135 4.1614475 4.1605024 4.1597152 4.1591244] | 0.5 | 45 | 3043.814
158 | [4.1832991 4.1786923 4.175385 4.1731014 4.1710935 4.169558 4.1681013 4.1668415 4.1658964 4.1651092 4.1643214 4.1634946 4.1629043 4.1622744] | 0.5 | 45 | 3047.546
159 | [4.1832204 4.178535 4.1753459 4.1727867 4.1710148 4.1691642 4.1680226 4.1667628 4.1657782 4.1647153 4.1640458 4.1633372 4.1627073 4.1621561] | 0.5 | 45 | 3046.062
160 | [4.1831808 4.1785746 4.1752276 4.1728258 4.1709757 4.1692038 4.167944 4.1669202 4.1658177 4.1648726 4.1639671 4.1632981 4.1626678 4.1620774] | 0.5 | 45 | 3045.107
161 | [4.1831021 4.1786137 4.1754246 4.1728654 4.1709361 4.1693611 4.1680226 4.1669598 4.1658177 4.1650305 4.1640067 4.1634555 4.1628647 4.1622348] | 0.5 | 45 | 3041.284
162 | [4.1832595 4.1786137 4.175385 4.1729836 4.1710544 4.1694398 4.1681013 4.1668415 4.165936 4.1650305 4.1642427 4.1635733 4.1628647 4.1622348] | 0.5 | 45 | 3044.065
163 | [4.1831808 4.1784167 4.1751885 4.1727867 4.170897 4.1692038 4.1678257 4.166605 4.1656208 4.164794 4.163928 4.1632981 4.1626678 4.1618409] | 0.5 | 45 | 3042.651
164 | [4.1830235 4.178535 4.175149 4.1726685 4.1707788 4.1691642 4.1679044 4.1666842 4.1656208 4.164597 4.1638885 4.163219 4.1625104 4.1619987] | 0.5 | 45 | 3041.661
165 | [4.1833386 4.1788106 4.175385 4.1730623 4.1710544 4.1693611 4.1681013 4.1668019 4.1660538 4.1649513 4.1640458 4.1633768 4.1628256 4.1621165] | 0.5 | 45 | 3040.852
166 | [4.1829839 4.1782203 4.1750307 4.1725898 4.1707788 4.1690068 4.1677074 4.1666446 4.1654239 4.1646757 4.1638098 4.1631403 4.1625104 4.1618409] | 0.5 | 45 | 3039.515
167 | [4.183063 4.178299 4.1750703 4.1727471 4.1705031 4.1690855 4.1676288 4.1664872 4.1654239 4.164597 4.1638489 4.1631403 4.1625891 4.1620378] | 0.5 | 45 | 3038.587
168 | [4.1829448 4.1783776 4.175149 4.1724715 4.1707392 4.1690068 4.1677074 4.1664085 4.1655025 4.1647153 4.1636915 4.1631012 4.1623135 4.1617622] | 0.5 | 45 | 3037.57
169 | [4.1832204 4.1784563 4.1751885 4.1730227 4.1708179 4.169322 4.1678653 4.1666842 4.1657391 4.1647549 4.1639671 4.1632981 4.1625104 4.1621561] | 0.5 | 45 | 3036.959
170 | [4.183063 4.1784167 4.1752672 4.1725898 4.1708574 4.169322 4.1677861 4.1665659 4.1656995 4.1647549 4.1639671 4.1631799 4.1624713 4.1619201] | 0.5 | 45 | 3035.839
171 | [4.1831417 4.1784959 4.1753063 4.1729441 4.1707788 4.1690855 4.1678653 4.166605 4.1656604 4.1646757 4.163928 4.1632586 4.1626287 4.1619592] | 0.5 | 45 | 3034.849
172 | [4.1829448 4.1784959 4.1751885 4.1726294 4.1706605 4.1690068 4.1675897 4.1665263 4.1656208 4.1646366 4.1636915 4.1629829 4.1624317 4.1617622] | 0.5 | 45 | 3033.872
173 | [4.1829839 4.1782203 4.1749129 4.1724715 4.1704245 4.1688495 4.1675501 4.1662116 4.1652269 4.1645184 4.1635342 4.1630225 4.1621165 4.1616049] | 0.5 | 45 | 3032.602
174 | [4.1830235 4.1782594 4.175149 4.1728654 4.1707788 4.1691642 4.1678653 4.166605 4.1654634 4.1647549 4.1637702 4.1631403 4.1625104 4.1619201] | 0.5 | 45 | 3032.52
175 | [4.1828265 4.1782203 4.1749916 4.1725502 4.1706605 4.1688886 4.1675501 4.1662903 4.1653452 4.1643214 4.1635733 4.1628647 4.1621957 4.1617231] | 0.5 | 45 | 3031.328
176 | [4.1830235 4.1782594 4.1751094 4.1726685 4.1706214 4.1690068 4.1676288 4.1665263 4.1656995 4.1644793 4.1637702 4.1631012 4.1623921 4.1618018] | 0.5 | 45 | 3030.114
177 | [4.1831417 4.1784167 4.1752672 4.172708 4.1708574 4.1691251 4.167747 4.1666446 4.1655817 4.1647153 4.163928 4.1631012 4.1625104 4.1618409] | 0.5 | 45 | 3029.607
178 | [4.1830235 4.1783776 4.1751094 4.172708 4.1708179 4.1690464 4.167747 4.1666446 4.1655025 4.1646366 4.1636524 4.1629434 4.1623921 4.1617622] | 0.5 | 45 | 3028.534
179 | [4.1829052 4.1783381 4.175149 4.1726294 4.1706605 4.1689677 4.1677074 4.1664476 4.1654634 4.1645184 4.1636128 4.1631012 4.1622744 4.1617622] | 0.5 | 45 | 3027.53
180 | [4.1829448 4.1782203 4.1749916 4.1725502 4.1704636 4.1688495 4.1674318 4.1663294 4.1653061 4.1644397 4.1636128 4.1628256 4.1621957 4.1617231] | 0.5 | 45 | 3026.946
181 | [4.1828661 4.1781411 4.1750307 4.1724715 4.1705818 4.1690068 4.1675897 4.1664085 4.1653848 4.1644001 4.1636524 4.1628647 4.1621957 4.1614866] | 0.5 | 45 | 3025.955
183 | [4.1829052 4.178102 4.1748734 4.1724715 4.1704636 4.1688099 4.1673141 4.1660538 4.1650305 4.1641245 4.1633768 4.16255 4.1619201 4.1613293] | 0.5 | 45 | 3024.83
184 | [4.1829052 4.1782203 4.1751885 4.1725111 4.1705031 4.1689281 4.1676288 4.1664476 4.1653061 4.164361 4.1634555 4.1628256 4.1621165 4.1615262] | 0.5 | 45 | 3023.612
185 | [4.1830235 4.1780233 4.1748734 4.1724715 4.1704245 4.1688495 4.1675105 4.1662903 4.1651483 4.1642823 4.1632981 4.1629043 4.1620774 4.1615653] | 0.5 | 45 | 3022.647
186 | [4.1827478 4.1781411 4.1748734 4.1722746 4.1703062 4.1688099 4.1672745 4.1660538 4.1649513 4.1641641 4.1633372 4.16255 4.1619592 4.1613688] | 0.5 | 45 | 3021.116
187 | [4.1829052 4.1781807 4.1748734 4.1724715 4.1705031 4.1688099 4.1674714 4.1661329 4.1652269 4.1641641 4.1634555 4.162786 4.1620378 4.1615262] | 0.5 | 45 | 3020.505
188 | [4.1827478 4.1780233 4.1746373 4.1721172 4.170188 4.1685343 4.1671958 4.165936 4.1650305 4.1640854 4.1631799 4.1625891 4.1617622 4.1612506] | 0.5 | 45 | 3019.878
189 | [4.1824331 4.1779051 4.1744795 4.171999 4.1700702 4.1684952 4.1670384 4.1656995 4.1648335 4.1638098 4.1630616 4.1623921 4.1617231 4.160975 ] | 0.5 | 45 | 3018.594
190 | [4.1826692 4.1779051 4.1746764 4.1722746 4.1702275 4.1684952 4.1671171 4.165936 4.1647549 4.1640458 4.1631403 4.1624317 4.1619201 4.161211 ] | 0.5 | 45 | 3018.148
191 | [4.1824722 4.1776295 4.1744404 4.1718812 4.169991 4.16818 4.1669598 4.1656995 4.1644793 4.1638489 4.1629043 4.1621165 4.1614866 4.1608176] | 0.5 | 45 | 3016.581
192 | [4.1825118 4.1778264 4.1745586 4.1719599 4.1700306 4.1683769 4.1670384 4.1658177 4.1647549 4.1637311 4.1629043 4.1621561 4.1614866 4.1609354] | 0.5 | 45 | 3016.071
193 | [4.1826296 4.1777081 4.1744404 4.1719203 4.1697946 4.1682587 4.1669202 4.1656208 4.1646757 4.1638885 4.162786 4.1621561 4.1615653 4.1610537] | 0.5 | 45 | 3014.982
194 | [4.1827874 4.1778655 4.1747551 4.1721568 4.1703849 4.1684556 4.1671562 4.1658573 4.164794 4.163928 4.163219 4.1622348 4.1618018 4.161211 ] | 0.5 | 45 | 3014.422
195 | [4.1826692 4.1779051 4.1745586 4.1719203 4.1701093 4.1684556 4.1669598 4.1656995 4.1650305 4.1638489 4.1630225 4.1621957 4.1615653 4.1611719] | 0.5 | 45 | 3013.475
196 | [4.1824722 4.177669 4.1744404 4.1718025 4.1697946 4.16818 4.1667233 4.1656995 4.1644793 4.1636915 4.1628647 4.1619592 4.1612897 4.1608176] | 0.5 | 45 | 3012.261
197 | [4.1825509 4.1779051 4.1746373 4.1720386 4.169991 4.1683769 4.1670775 4.1658964 4.1647549 4.1638489 4.1630225 4.1622348 4.1615653 4.1610537] | 0.5 | 45 | 3012.035
198 | [4.1824331 4.1778264 4.1743221 4.1718812 4.1698732 4.1682196 4.1668806 4.1656604 4.1645184 4.1637311 4.162786 4.1619987 4.1613688 4.1606994] | 0.5 | 45 | 3011.114
199 | [4.1824722 4.1778264 4.1744008 4.1718812 4.1698732 4.1682196 4.1669202 4.1655817 4.1646366 4.1637311 4.1627073 4.1619987 4.1614079 4.1608963] | 0.5 | 45 | 3010.524
200 | [4.1813698 4.1762118 4.1724715 4.1698337 4.1675501 4.1657782 4.1642036 4.1628256 4.1616445 4.1605811 4.1595182 4.1586518 4.1580219 4.1574316] | 0.5 | 45 | 3002.873
201 | [4.1825509 4.1777477 4.1744795 4.171999 4.169991 4.1684556 4.1668806 4.1657391 4.1647549 4.1636524 4.1631403 4.1621561 4.1616445 4.1608963] | 0.5 | 45 | 3008.544
202 | [4.182354 4.1776295 4.1743617 4.1717629 4.169755 4.1681409 4.166605 4.1654634 4.1644001 4.1635733 4.162786 4.1620774 4.1612897 4.1606994] | 0.5 | 45 | 3007.552
203 | [4.1825118 4.1777081 4.1743617 4.1718416 4.1699519 4.16818 4.1668806 4.1658177 4.164597 4.1636524 4.1628256 4.1621561 4.1614079 4.1608963] | 0.5 | 45 | 3006.828
204 | [4.1824722 4.1777477 4.1744795 4.1718812 4.169991 4.1682587 4.1667628 4.1658177 4.1645579 4.1637702 4.1629829 4.162353 4.1615262 4.1609354] | 0.5 | 45 | 3006.37
205 | [4.1824722 4.1777081 4.1744008 4.1718025 4.1699123 4.1684165 4.1667233 4.1656208 4.1645579 4.1635342 4.1628256 4.1621957 4.1613688 4.1606994] | 0.5 | 45 | 3003.347
206 | [4.182354 4.1775112 4.1744404 4.1716843 4.1697946 4.1681409 4.1666842 4.1654239 4.164361 4.1634159 4.1625891 4.1618409 4.1610932 4.1605024] | 0.5 | 45 | 3004.614
207 | [4.1822753 4.1775508 4.1742435 4.1717234 4.1698337 4.1680617 4.1664476 4.1653848 4.1642823 4.1632981 4.1624317 4.1617231 4.1610932 4.1605024] | 0.5 | 45 | 3003.662
1 | [4.1872697 4.1835294 4.1810489 4.1791983 4.1777411 4.1765203 4.1756935 4.174788 4.1740398 4.1735282 4.1728191 4.1723466 4.1719923 4.1714807] | 0.5 | 45 | 3333.553
2 | [4.1872697 4.1834507 4.181088 4.1791587 4.1778593 4.1765599 4.1756935 4.1749454 4.1742368 4.173646 4.1730947 4.1727014 4.1722679 4.1715989] | 0.5 | 45 | 3332.619
3 | [4.1871123 4.1833324 4.1810093 4.1792374 4.1777411 4.1765995 4.1758118 4.1749454 4.1742764 4.173646 4.1730161 4.1726618 4.1722288 4.1718745] | 0.5 | 45 | 3329.225
4 | [4.1870732 4.1835294 4.1810093 4.179316 4.1778989 4.1768355 4.1758904 4.1750636 4.174355 4.1737642 4.1732917 4.17278 4.1723862 4.1719136] | 0.5 | 45 | 3325.836
5 | [4.1872306 4.1834111 4.1812062 4.1794343 4.1780562 4.1768355 4.1758513 4.1750636 4.1743155 4.1738825 4.1732917 4.172977 4.1725044 4.172071 ] | 0.5 | 45 | 3322.089
6 | [4.1872306 4.1836081 4.1811275 4.179316 4.1779776 4.1769538 4.1758513 4.175221 4.1745124 4.1738429 4.1734495 4.172977 4.1725044 4.1723075] | 0.5 | 45 | 3318.959
7 | [4.187191 4.1835685 4.181088 4.1795526 4.1781349 4.1769538 4.1758513 4.1752605 4.1744733 4.1739612 4.1734886 4.1730556 4.1727014 4.1721106] | 0.5 | 45 | 3316.191
8 | [4.1870732 4.1835685 4.1810093 4.1794343 4.1780167 4.1769142 4.1758513 4.1752605 4.1744733 4.1740007 4.1734495 4.1731343 4.1726618 4.1722679] | 0.5 | 45 | 3312.598
9 | [4.1871519 4.1833715 4.1811666 4.179316 4.1778989 4.1766782 4.17593 4.1749849 4.174552 4.1739216 4.1733313 4.1730556 4.1726618 4.1721501] | 0.5 | 45 | 3309.113
10 | [4.1873093 4.1834898 4.1810093 4.179316 4.1778989 4.1768355 4.1758513 4.1750636 4.1743155 4.1738825 4.1734495 4.1729374 4.1725044 4.1721501] | 0.5 | 45 | 3305.428
11 | [4.1871519 4.1834898 4.1810489 4.1791983 4.1778593 4.1767569 4.1759691 4.1751819 4.1745124 4.1738429 4.1732917 4.172977 4.1725831 4.1721892] | 0.5 | 45 | 3302.248
12 | [4.1871519 4.1834507 4.1810489 4.179316 4.1779776 4.1767173 4.1759691 4.1751032 4.1745124 4.1738429 4.1734099 4.172977 4.1725831 4.1721106] | 0.5 | 45 | 3299.024
13 | [4.1870337 4.1834111 4.1809306 4.1791587 4.177938 4.1767569 4.1758118 4.1751423 4.174355 4.1739216 4.1733704 4.172977 4.1724648 4.1721892] | 0.5 | 45 | 3295.913
14 | [4.1871123 4.1833324 4.180891 4.1791983 4.177938 4.1766782 4.1757727 4.1751423 4.174355 4.1739216 4.1733704 4.1728191 4.1724648 4.172071 ] | 0.5 | 45 | 3293.118
15 | [4.1868763 4.1832142 4.1807337 4.1788831 4.177505 4.1764417 4.1754575 4.174788 4.1742368 4.1735673 4.1730947 4.1726618 4.1721501 4.1719532] | 0.5 | 45 | 3289.889
16 | [4.1867976 4.1832142 4.1807337 4.1789618 4.1775441 4.1765203 4.1754966 4.174788 4.1740007 4.1734886 4.1730161 4.1725044 4.1721501 4.1719136] | 0.5 | 45 | 3286.69
17 | [4.1868763 4.1831355 4.1808124 4.1788044 4.1775441 4.1765203 4.1754966 4.1746306 4.1740794 4.1735673 4.1730161 4.1725044 4.1722288 4.171638 ] | 0.5 | 45 | 3283.789
18 | [4.1867185 4.1829782 4.1806154 4.1788044 4.1773477 4.1762447 4.1753392 4.1745124 4.1738825 4.1733313 4.17278 4.1723466 4.1719532 4.1715593] | 0.5 | 45 | 3280.693
19 | [4.1866794 4.1829386 4.1804976 4.1788435 4.1773081 4.176127 4.175221 4.1745911 4.1737251 4.1732917 4.1727405 4.1723075 4.1717954 4.171638 ] | 0.5 | 45 | 3277.697
20 | [4.1866398 4.1828995 4.1804581 4.1785679 4.1771111 4.1760874 4.1751423 4.1743155 4.1736856 4.1732526 4.1725831 4.1721106 4.1717167 4.1714411] | 0.5 | 45 | 3274.252
21 | [4.1867185 4.1828599 4.1804185 4.1786466 4.1772685 4.176127 4.1753001 4.1743941 4.173646 4.1731739 4.1727014 4.1721501 4.1717563 4.171402 ] | 0.5 | 45 | 3271.287
22 | [4.1866007 4.1830173 4.1805763 4.1785679 4.1772294 4.1760483 4.1750245 4.1741977 4.1735282 4.1730947 4.1725435 4.1721106 4.1716776 4.1712837] | 0.5 | 45 | 3268.193
23 | [4.1866794 4.1827812 4.1803398 4.1785679 4.1770325 4.17593 4.1749454 4.1741185 4.173646 4.1728587 4.1725044 4.1719532 4.1715593 4.171205 ] | 0.5 | 45 | 3265.044
24 | [4.1866007 4.1828995 4.1803007 4.1785288 4.1770716 4.17593 4.1749063 4.1741977 4.1733704 4.1728191 4.1724257 4.1719532 4.1714411 4.1710868] | 0.5 | 45 | 3262.039
25 | [4.1865215 4.1827416 4.1802611 4.178371 4.1769538 4.1757331 4.1747093 4.1741185 4.1732526 4.1727405 4.1721501 4.1716776 4.171205 4.1708899] | 0.5 | 45 | 3258.5
27 | [4.1864038 4.182663 4.1799855 4.1780953 4.1765995 4.1755362 4.1744733 4.1737642 4.172977 4.1723466 4.1717563 4.1713624 4.1709294 4.1704569] | 0.5 | 45 | 3253.207
28 | [4.1864429 4.182663 4.1800642 4.1782532 4.1766782 4.1755362 4.1746306 4.1736069 4.1730947 4.1725044 4.1719136 4.1713624 4.1708899 4.1705356] | 0.5 | 45 | 3249.454
29 | [4.1864824 4.1827025 4.1799459 4.1781349 4.1765995 4.1754966 4.1744337 4.173646 4.1729374 4.1723862 4.1718745 4.1713233 4.1708899 4.1704569] | 0.5 | 45 | 3245.983
30 | [4.1864038 4.1825843 4.1799459 4.1781745 4.1765599 4.1753392 4.1743941 4.1734886 4.1728191 4.1722679 4.1716776 4.1713233 4.1708508 4.1703782] | 0.5 | 45 | 3242.678
31 | [4.1863642 4.1825447 4.1798673 4.1779776 4.1765995 4.1754179 4.1743941 4.1734099 4.17278 4.1719923 4.1715198 4.1711264 4.1707716 4.1702204] | 0.5 | 45 | 3239.267
32 | [4.1862459 4.1822691 4.1797495 4.1776624 4.176127 4.1749454 4.1740007 4.173213 4.1724257 4.1718745 4.171205 4.1707716 4.170496 4.1699057] | 0.5 | 45 | 3235.814
33 | [4.1860886 4.1822691 4.1797886 4.1777411 4.1762447 4.1750636 4.1739612 4.1730947 4.1724257 4.1718349 4.1713233 4.1708112 4.1702995 4.1697483] | 0.5 | 45 | 3232.588
34 | [4.1862459 4.18223 4.1795917 4.1776624 4.1762447 4.1749063 4.1739216 4.172977 4.1722288 4.1716776 4.1710477 4.1705356 4.1701026 4.1697087] | 0.5 | 45 | 3229.305
35 | [4.1861281 4.1823087 4.1795526 4.177702 4.1760483 4.1749454 4.1738038 4.1730161 4.1722679 4.1714807 4.1709294 4.1704569 4.1699057 4.1695905] | 0.5 | 45 | 3226.227
36 | [4.1861672 4.1823483 4.1796312 4.1775837 4.1760483 4.1748276 4.1737251 4.1728191 4.1721892 4.1715593 4.1708508 4.1703386 4.1699448 4.1694727] | 0.5 | 45 | 3223.136
37 | [4.1861672 4.1823087 4.1794739 4.1775837 4.1760483 4.1747093 4.1737642 4.1727014 4.1719923 4.1713233 4.1707716 4.1702204 4.169827 4.1693149] | 0.5 | 45 | 3220.015
38 | [4.1858916 4.1820331 4.1792374 4.1773477 4.1756935 4.1744337 4.1733313 4.1727014 4.1717563 4.1710868 4.1704173 4.1699448 4.1695118 4.1691179] | 0.5 | 45 | 3217.096
39 | [4.1862459 4.1822691 4.179513 4.177505 4.1759691 4.1747489 4.173646 4.17278 4.1720319 4.171205 4.1705356 4.1701026 4.1696692 4.1692362] | 0.5 | 45 | 3213.629
40 | [4.1863642 4.1821904 4.1795917 4.1775837 4.1759691 4.1747093 4.173646 4.1726227 4.1719532 4.1712441 4.1705751 4.170063 4.1697087 4.1692758] | 0.5 | 45 | 3210.8
41 | [4.1860886 4.1822691 4.1794343 4.1773081 4.17593 4.1746306 4.1735673 4.1726227 4.1718349 4.1711264 4.1704569 4.170063 4.1695514 4.1692362] | 0.5 | 45 | 3207.724
42 | [4.1861281 4.1821904 4.1794343 4.177505 4.1758118 4.1744733 4.1733313 4.1724648 4.1717167 4.1710081 4.1705356 4.169827 4.1692758 4.168921 ] | 0.5 | 45 | 3204.708
43 | [4.1860099 4.1820726 4.1793947 4.1773868 4.1758118 4.1745124 4.1734099 4.1724648 4.171638 4.1708899 4.1702995 4.169827 4.1692758 4.1687245] | 0.5 | 45 | 3202.634
44 | [4.1860495 4.1821117 4.1793947 4.1773868 4.1756935 4.1743941 4.1733704 4.1723075 4.1715989 4.1709685 4.17026 4.1696692 4.1691575 4.1687636] | 0.5 | 45 | 3199.32
45 | [4.1859312 4.1820726 4.1793947 4.1773477 4.1756544 4.1742368 4.1734495 4.1722288 4.1713624 4.1708112 4.1701417 4.1695118 4.1691179 4.1685667] | 0.5 | 45 | 3196.189
46 | [4.1860099 4.1820726 4.1791983 4.1773868 4.1756935 4.1743941 4.1732526 4.1724257 4.171638 4.1708112 4.1701026 4.1696301 4.1690392 4.1686454] | 0.5 | 45 | 3193.469
47 | [4.1861281 4.1820726 4.1794343 4.1773477 4.1756935 4.1743941 4.1732526 4.1723075 4.1714807 4.1707716 4.1701026 4.1695905 4.168921 4.1685276] | 0.5 | 45 | 3191.106
48 | [4.1860495 4.1819935 4.1793947 4.1772294 4.1755757 4.1742764 4.173213 4.1722288 4.1714411 4.1707325 4.1701026 4.1694727 4.1690392 4.168488 ] | 0.5 | 45 | 3188.536
49 | [4.1858525 4.1817966 4.1789618 4.1769538 4.1751819 4.1739612 4.1728587 4.1719923 4.1711655 4.1702995 4.1696301 4.1691179 4.1685667 4.1681337] | 0.5 | 45 | 3186.512
50 | [4.185813 4.1817966 4.17908 4.1769929 4.1753788 4.1740007 4.1729374 4.1719136 4.1710477 4.1703782 4.1697483 4.1691179 4.1685667 4.1681733] | 0.5 | 45 | 3183.749
51 | [4.1859703 4.1818757 4.1791983 4.1770716 4.1756148 4.1741581 4.1730947 4.1721106 4.1712837 4.1705356 4.1699057 4.1693149 4.1687636 4.168252 ] | 0.5 | 45 | 3181.28
53 | [4.1860099 4.1819935 4.1792769 4.1772294 4.1756544 4.1742764 4.1731739 4.1721501 4.1713233 4.1706929 4.1700239 4.1693544 4.168685 4.1681337] | 0.5 | 45 | 3178.039
54 | [4.1860886 4.1819544 4.1791587 4.1769929 4.1753392 4.1741581 4.1729374 4.1721501 4.1711655 4.17026 4.1696301 4.1691966 4.1685667 4.1681733] | 0.5 | 45 | 3174.926
55 | [4.1857343 4.1817575 4.1787648 4.1767173 4.1751423 4.1737642 4.1728191 4.1717167 4.1708508 4.170063 4.1693544 4.1687636 4.1681337 4.1677008] | 0.5 | 45 | 3172.714
56 | [4.185813 4.1817179 4.1788831 4.1768355 4.1752605 4.1739612 4.1727014 4.1716776 4.1707716 4.1700239 4.1693544 4.1688423 4.1682124 4.1678581] | 0.5 | 45 | 3170.055
57 | [4.185813 4.1817575 4.1789618 4.1768751 4.1753001 4.1738429 4.17278 4.1717954 4.1708508 4.17026 4.1695118 4.1688819 4.1684489 4.1680551] | 0.5 | 45 | 3168.01
58 | [4.1859703 4.1817966 4.1788831 4.1768355 4.1753001 4.1738429 4.1727405 4.1717563 4.1706929 4.1699057 4.1694331 4.1687636 4.1682911 4.1677399] | 0.5 | 45 | 3165.717
59 | [4.1859703 4.1817179 4.17908 4.1768355 4.1751423 4.1740007 4.1726618 4.1717563 4.1709685 4.1701026 4.1695118 4.1687636 4.1684093 4.1678185] | 0.5 | 45 | 3163.8
60 | [4.1857738 4.1817179 4.1788435 4.176796 4.175221 4.1737251 4.1725831 4.1717167 4.1706929 4.1699843 4.1693149 4.1687245 4.168252 4.1677399] | 0.5 | 45 | 3161.74
61 | [4.1853013 4.181088 4.1782532 4.1762447 4.1745911 4.1733313 4.1719923 4.1710081 4.1701417 4.1693544 4.168685 4.1680942 4.1676216 4.1668739] | 0.5 | 45 | 3161.66
62 | [4.1849861 4.1809697 4.1781745 4.1760483 4.1741977 4.1728191 4.1717167 4.1707716 4.1699057 4.1690788 4.1684093 4.1678185 4.1673069 4.1666374] | 0.5 | 45 | 3159.241
63 | [4.1853404 4.1810489 4.1782136 4.1760087 4.1743941 4.172977 4.1719136 4.1708899 4.1699448 4.1691966 4.1684489 4.1678185 4.1673069 4.1667161] | 0.5 | 45 | 3157.578
64 | [4.1852226 4.1809697 4.177938 4.1759691 4.1742764 4.1728587 4.1717954 4.1706142 4.1697874 4.1688819 4.1682911 4.1677008 4.1672282 4.1664801] | 0.5 | 45 | 3155.66
65 | [4.1851044 4.1809306 4.1779776 4.17593 4.1741977 4.17278 4.1716776 4.1706929 4.1696692 4.168921 4.1680942 4.1676612 4.1670704 4.1666374] | 0.5 | 45 | 3154.088
66 | [4.1849861 4.1808519 4.177938 4.1756544 4.1740794 4.1727014 4.1715198 4.1703782 4.1695118 4.1689606 4.1681733 4.1674252 4.166913 4.1664014] | 0.5 | 45 | 3152.477
67 | [4.1851435 4.181088 4.177938 4.1759691 4.1741581 4.1728983 4.1715989 4.1705356 4.1696692 4.1690001 4.168252 4.1678185 4.1671495 4.166677 ] | 0.5 | 45 | 3151.088
68 | [4.1849465 4.1807733 4.1778989 4.1756544 4.1740794 4.1725435 4.1715198 4.1703386 4.1694331 4.1687245 4.1679368 4.167346 4.1666374 4.1662831] | 0.5 | 45 | 3149.266
69 | [4.1848679 4.1806154 4.1777806 4.1755362 4.1739216 4.1725435 4.1712441 4.1701417 4.1692758 4.168488 4.1677399 4.1671886 4.1667161 4.1662831] | 0.5 | 45 | 3147.884
70 | [4.1851435 4.1808519 4.1778593 4.1757727 4.1740794 4.1726227 4.1715198 4.1704569 4.1695905 4.1688819 4.168252 4.1675038 4.1669917 4.1664801] | 0.5 | 45 | 3146.825
71 | [4.1849074 4.1808124 4.1778593 4.1755757 4.1740794 4.1724648 4.1713624 4.17026 4.1692758 4.1685667 4.1679764 4.1673856 4.1667161 4.1662831] | 0.5 | 45 | 3145.157
72 | [4.1849465 4.1806941 4.177702 4.1757727 4.1740398 4.1723862 4.1713233 4.1704173 4.1694727 4.1687245 4.1679368 4.1672673 4.1668739 4.1662831] | 0.5 | 45 | 3143.609
73 | [4.1847892 4.1805367 4.1775837 4.1754575 4.1738825 4.1722679 4.1711655 4.1702204 4.1693544 4.1684093 4.1677399 4.1671495 4.1668344 4.1661649] | 0.5 | 45 | 3141.853
74 | [4.1848679 4.180655 4.1777411 4.1756935 4.1738825 4.1725831 4.1713233 4.1702204 4.1692758 4.1686063 4.1680155 4.1673069 4.1666374 4.1661649] | 0.5 | 45 | 3140.542
75 | [4.1846318 4.1802216 4.1773477 4.1751032 4.1733704 4.1719532 4.1708508 4.1697483 4.1688423 4.1681337 4.1673856 4.166677 4.1662436 4.1656923] | 0.5 | 45 | 3138.672
76 | [4.1847892 4.1804581 4.1776624 4.1755362 4.1736856 4.1722679 4.1710477 4.1699448 4.1690392 4.1682911 4.1675429 4.1670704 4.1664014 4.1659679] | 0.5 | 45 | 3137.734
77 | [4.1848288 4.1805367 4.1777411 4.1754966 4.1737642 4.1723075 4.171205 4.1701813 4.1691966 4.1683698 4.1677794 4.1671886 4.166677 4.1660471] | 0.5 | 45 | 3136.701
79 | [4.1846318 4.1803794 4.1775837 4.1753788 4.1735673 4.1721106 4.1710081 4.1699448 4.1690788 4.168252 4.1675825 4.1668739 4.1662831 4.1658106] | 0.5 | 45 | 3134.807
80 | [4.1845922 4.1803007 4.1773477 4.1753392 4.1734495 4.1719136 4.1706929 4.1697874 4.168921 4.1681337 4.1675038 4.166913 4.1663227 4.1656532] | 0.5 | 45 | 3132.568
81 | [4.1847892 4.1803794 4.1774654 4.1753788 4.1735282 4.1721106 4.1708899 4.1699448 4.1689606 4.168252 4.1673856 4.1669526 4.1663618 4.1658106] | 0.5 | 45 | 3130.949
82 | [4.1845922 4.1802611 4.1773868 4.1751423 4.173213 4.1719532 4.1706929 4.1696301 4.1689606 4.1679368 4.1673856 4.166677 4.1661258 4.1656532] | 0.5 | 45 | 3129.434
83 | [4.1846709 4.1803794 4.1773477 4.1751032 4.1733704 4.1718349 4.1706538 4.1697087 4.1687245 4.1681733 4.1674252 4.166677 4.1661649 4.1656532] | 0.5 | 45 | 3128.413
84 | [4.1845922 4.1806154 4.1774263 4.1751423 4.1734099 4.172071 4.1708112 4.169827 4.1689606 4.1680155 4.1673069 4.1667557 4.1662045 4.1656923] | 0.5 | 45 | 3127.136
85 | [4.1849074 4.1804581 4.1774654 4.1752605 4.1735282 4.1719532 4.1707325 4.1697874 4.1688032 4.1680551 4.1674252 4.1667948 4.1663618 4.165771 ] | 0.5 | 45 | 3125.785
86 | [4.1845136 4.1802611 4.177505 4.175221 4.1733704 4.1719923 4.1706538 4.1697087 4.1687636 4.1680551 4.1673856 4.1667161 4.1661649 4.1656137] | 0.5 | 45 | 3124.091
87 | [4.1848288 4.1805367 4.177702 4.1755362 4.173646 4.1723075 4.1711655 4.170063 4.1691966 4.168488 4.1677399 4.16711 4.1665587 4.1660471] | 0.5 | 45 | 3123.481
88 | [4.1847892 4.1806154 4.1777411 4.1753788 4.1736856 4.1723466 4.1711655 4.1699057 4.1690788 4.1683698 4.1676612 4.16711 4.1664801 4.1660075] | 0.5 | 45 | 3122.162
89 | [4.1847501 4.1806154 4.177702 4.1754575 4.1736069 4.1722679 4.1710477 4.1701417 4.1691575 4.1684093 4.1677008 4.1671495 4.1665192 4.1660862] | 0.5 | 45 | 3121.314
90 | [4.1848288 4.1803794 4.1774654 4.1751032 4.1734099 4.1719923 4.1708508 4.169827 4.1688423 4.1680155 4.1676216 4.1668344 4.1662045 4.1659288] | 0.5 | 45 | 3119.788
91 | [4.1848288 4.1803398 4.1775441 4.1753392 4.1735673 4.1721892 4.1711264 4.1700239 4.1690392 4.168252 4.1675429 4.1670704 4.1665192 4.1660075] | 0.5 | 45 | 3118.494
92 | [4.1846709 4.1805763 4.1776233 4.175221 4.1734886 4.172071 4.1708508 4.1698661 4.1690001 4.1682124 4.1675038 4.166913 4.1663227 4.1658106] | 0.5 | 45 | 3117.18
93 | [4.1848288 4.1804185 4.1775837 4.1753001 4.1736069 4.1720319 4.1708508 4.1699057 4.1689606 4.168252 4.1674252 4.166913 4.1663227 4.165771 ] | 0.5 | 45 | 3115.97
94 | [4.1847501 4.1804581 4.1773477 4.1753788 4.1735673 4.172071 4.1709294 4.169827 4.1690392 4.1680942 4.1673856 4.1668739 4.1662831 4.165771 ] | 0.5 | 45 | 3114.911
95 | [4.1847892 4.1804581 4.177505 4.1753001 4.1733704 4.172071 4.1708112 4.1698661 4.1689606 4.1681337 4.167346 4.1667948 4.1664014 4.1658502] | 0.5 | 45 | 3113.592
96 | [4.1845922 4.1802611 4.1773868 4.1749063 4.1734495 4.1718745 4.1707716 4.1695905 4.168685 4.1680942 4.1672673 4.1667161 4.1660471 4.1656923] | 0.5 | 45 | 3112.601
97 | [4.1843562 4.1800642 4.1772294 4.1749849 4.1731343 4.1717167 4.1703386 4.1695514 4.168488 4.1678185 4.1669917 4.1665983 4.1658106 4.1653776] | 0.5 | 45 | 3110.556
98 | [4.1847105 4.1805367 4.1773477 4.1751819 4.1734495 4.1721106 4.1708112 4.1699448 4.168921 4.1680551 4.1674643 4.1667948 4.1663227 4.165771 ] | 0.5 | 45 | 3109.402
99 | [4.1847501 4.1802611 4.1773477 4.1751423 4.1735282 4.1718349 4.1706538 4.1697087 4.1688032 4.1680155 4.1672282 4.1667948 4.1660862 4.1656137] | 0.5 | 45 | 3107.993
100 | [4.1847892 4.1804581 4.177505 4.1750245 4.1733313 4.1718745 4.1708112 4.1696692 4.168921 4.1678977 4.1673856 4.1667948 4.1662045 4.1656137] | 0.5 | 45 | 3106.679
101 | [4.1846318 4.1803007 4.1773868 4.1751423 4.1732917 4.1719532 4.1706538 4.169827 4.1687636 4.1678581 4.1674252 4.1667161 4.1661258 4.1655746] | 0.5 | 45 | 3105.155
102 | [4.1844745 4.1801038 4.1771507 4.1748276 4.1731739 4.1717563 4.170496 4.1694331 4.1685667 4.1677399 4.1671495 4.1664405 4.1658893 4.1654954] | 0.5 | 45 | 3103.712
103 | [4.1844745 4.1802216 4.1771898 4.1748276 4.1731343 4.171638 4.1705356 4.1694727 4.1685667 4.1678185 4.1669917 4.1664405 4.1660075 4.1654954] | 0.5 | 45 | 3102.489
105 | [4.1844745 4.1801825 4.1771898 4.1749063 4.1731343 4.171638 4.1705751 4.1694331 4.1686454 4.1676612 4.1668739 4.1662436 4.1656923 4.1652594] | 0.5 | 45 | 3101.181
106 | [4.1844349 4.1801429 4.1770325 4.174788 4.1730947 4.1715593 4.1702995 4.1694727 4.1684093 4.1675038 4.166913 4.1662436 4.1656137 4.1652198] | 0.5 | 45 | 3099.158
107 | [4.1843953 4.1800642 4.1771111 4.1749063 4.1730161 4.1716776 4.1702995 4.1692758 4.168488 4.1676612 4.166913 4.1662436 4.165771 4.1651807] | 0.5 | 45 | 3097.736
108 | [4.1843953 4.1800642 4.1771898 4.1748667 4.1730947 4.1717954 4.1703386 4.1693149 4.1684489 4.1675429 4.1670704 4.1664801 4.1658106 4.1652594] | 0.5 | 45 | 3096.132
109 | [4.1845531 4.1799855 4.1771111 4.1746697 4.1730947 4.1715593 4.1702995 4.1692758 4.1683698 4.1676612 4.1667557 4.1661649 4.1656532 4.1652198] | 0.5 | 45 | 3094.611
110 | [4.1844349 4.1799068 4.1771507 4.1746697 4.1728587 4.171638 4.1701813 4.1691179 4.1681733 4.1673856 4.1668344 4.1661649 4.165535 4.1649837] | 0.5 | 45 | 3093.265
111 | [4.1842775 4.1799855 4.1769929 4.1747093 4.1728983 4.171402 4.1701417 4.1690788 4.1683307 4.1674643 4.166677 4.1660862 4.1656137 4.1650624] | 0.5 | 45 | 3092.156
112 | [4.1843562 4.1799459 4.1769142 4.1746306 4.1728587 4.1712837 4.1701813 4.1689606 4.1680942 4.1673856 4.1665192 4.1660471 4.1654167 4.1648655] | 0.5 | 45 | 3090.796
113 | [4.1842775 4.1799459 4.1769142 4.1746306 4.1728983 4.1712837 4.1701026 4.1690392 4.1682124 4.1674643 4.1667161 4.1660862 4.165535 4.1649442] | 0.5 | 45 | 3089.541
114 | [4.1841197 4.1798282 4.1768355 4.1744733 4.1726227 4.1711655 4.1699843 4.1688423 4.1680155 4.16711 4.1664801 4.1658893 4.1651807 4.1647081] | 0.5 | 45 | 3088.226
115 | [4.1843562 4.1799068 4.1768355 4.1745911 4.172977 4.1713624 4.1703386 4.1690788 4.1681337 4.1674252 4.1665983 4.1660075 4.1654954 4.1649442] | 0.5 | 45 | 3086.703
116 | [4.1841593 4.1799068 4.1769538 4.1747093 4.1727014 4.1713233 4.1700239 4.168921 4.1680551 4.1671886 4.1666374 4.1659288 4.1652594 4.1646686] | 0.5 | 45 | 3085.274
117 | [4.1841989 4.1797495 4.1767569 4.1745124 4.1727405 4.1711655 4.1699057 4.168921 4.1679764 4.1671495 4.1664405 4.1658106 4.1652198 4.1646295] | 0.5 | 45 | 3084.003
118 | [4.1842775 4.1798282 4.1768355 4.1745124 4.1725831 4.1711264 4.1699843 4.1689606 4.1679764 4.16711 4.1665192 4.1658106 4.1652989 4.1646686] | 0.5 | 45 | 3083.006
119 | [4.1841593 4.1797886 4.1767569 4.1746306 4.1727405 4.1711655 4.1699448 4.168921 4.1680155 4.1672673 4.1664801 4.165771 4.1651807 4.1646295] | 0.5 | 45 | 3081.348
120 | [4.1840806 4.1795917 4.1764417 4.1744733 4.1724257 4.1709294 4.1696692 4.1686454 4.1676216 4.1668739 4.1660862 4.1654563 4.1648655 4.1644721] | 0.5 | 45 | 3079.856
121 | [4.1838441 4.1794343 4.1762843 4.1740007 4.1721501 4.1706142 4.1695118 4.1682911 4.1671495 4.1665587 4.1659288 4.1652198 4.1647477 4.1640387] | 0.5 | 45 | 3077.948
122 | [4.1841593 4.1797495 4.1766782 4.1742764 4.1726227 4.1711655 4.169827 4.1687636 4.1678185 4.1669917 4.1661649 4.165535 4.1650233 4.1643929] | 0.5 | 45 | 3077.02
123 | [4.1841197 4.1797099 4.1765995 4.1743155 4.1725435 4.1711264 4.1699057 4.168685 4.1677008 4.1668344 4.1660862 4.1655746 4.1650624 4.1643538] | 0.5 | 45 | 3075.754
124 | [4.1840019 4.1796312 4.1765203 4.174355 4.1724257 4.1710081 4.1694727 4.1685667 4.1676216 4.166913 4.1659679 4.165338 4.1647477 4.1643538] | 0.5 | 45 | 3074.521
125 | [4.1838837 4.1794739 4.1765995 4.1741977 4.1723466 4.1708508 4.1697087 4.1685667 4.1675038 4.1668344 4.1659679 4.165338 4.1647081 4.1642356] | 0.5 | 45 | 3072.949
126 | [4.1839623 4.179513 4.1765995 4.1741977 4.1723862 4.1709685 4.1695118 4.1685276 4.1676612 4.1667161 4.1658893 4.1653776 4.1646686 4.1640782] | 0.5 | 45 | 3071.801
127 | [4.1840019 4.1794343 4.1765203 4.1742368 4.1721892 4.1708899 4.1695905 4.1683698 4.1673856 4.166677 4.1659679 4.165338 4.1647081 4.1640782] | 0.5 | 45 | 3069.982
128 | [4.1841197 4.1795526 4.1765995 4.1741581 4.1724257 4.1708112 4.1695514 4.1683307 4.1675429 4.1665192 4.1660075 4.1654167 4.1647081 4.1640782] | 0.5 | 45 | 3068.7
129 | [4.1839232 4.179513 4.1765203 4.1741977 4.1723466 4.1708112 4.1695118 4.1684093 4.1675038 4.1665983 4.1658502 4.1651807 4.1646295 4.1640387] | 0.5 | 45 | 3067.273
131 | [4.1838441 4.1794343 4.1764026 4.1740794 4.1722679 4.1707325 4.1694727 4.1682911 4.1672673 4.1664801 4.165771 4.1650624 4.1644721 4.1637239] | 0.5 | 45 | 3065.904
132 | [4.1840019 4.1795917 4.1764417 4.1741977 4.1723862 4.1708508 4.1694727 4.1684093 4.1675038 4.1666374 4.1658893 4.1652198 4.1645112 4.1638813] | 0.5 | 45 | 3063.923
133 | [4.1837263 4.1791983 4.1762056 4.1737642 4.172071 4.1703386 4.1690788 4.1679764 4.16711 4.1661258 4.1654167 4.1647081 4.1641569 4.1635661] | 0.5 | 45 | 3061.936
134 | [4.1837263 4.1792374 4.176127 4.1737642 4.1720319 4.1703386 4.1690392 4.1680551 4.16711 4.1662831 4.1653776 4.1647868 4.1640387 4.1635661] | 0.5 | 45 | 3060.513
135 | [4.1836081 4.1790404 4.1758904 4.1735673 4.1717954 4.1702204 4.1687636 4.1679368 4.1668739 4.1658106 4.1651807 4.1643929 4.1638026 4.1632905] | 0.5 | 45 | 3058.725
136 | [4.1836476 4.1790013 4.1759691 4.173646 4.1717167 4.1703386 4.168921 4.1678185 4.166913 4.1660862 4.1651807 4.1647868 4.1638026 4.1634483] | 0.5 | 45 | 3057.564
137 | [4.1834898 4.1788044 4.1756544 4.1733704 4.1714411 4.1699057 4.1685276 4.1675038 4.1665983 4.1656532 4.1647868 4.1641569 4.1634874 4.1630149] | 0.5 | 45 | 3055.831
138 | [4.1836081 4.17908 4.1757727 4.1734495 4.171638 4.1702995 4.1688819 4.1677399 4.1667557 4.165771 4.165102 4.1643143 4.1636448 4.1631331] | 0.5 | 45 | 3054.559
139 | [4.1836081 4.1792374 4.1762056 4.1735673 4.1717954 4.1702995 4.1688819 4.1677399 4.1668344 4.1659288 4.1652594 4.1645899 4.163763 4.1633692] | 0.5 | 45 | 3053.287
140 | [4.1834898 4.1789227 4.1759691 4.173646 4.171638 4.1700239 4.1688423 4.1677399 4.166677 4.1658502 4.1649837 4.1643538 4.1636844 4.1630936] | 0.5 | 45 | 3051.68
141 | [4.1834111 4.1789618 4.1758513 4.1734495 4.171638 4.1700239 4.1687636 4.1677008 4.1665983 4.165771 4.1649051 4.1642752 4.163763 4.1631331] | 0.5 | 45 | 3050.296
142 | [4.1832538 4.1789618 4.1756935 4.1732917 4.171402 4.1697874 4.1686454 4.1673856 4.1662831 4.1655746 4.1647868 4.1641569 4.163527 4.1629758] | 0.5 | 45 | 3048.757
143 | [4.1834111 4.1788831 4.1758904 4.1732917 4.1715198 4.1699057 4.1687245 4.1673856 4.1664801 4.1655746 4.1649051 4.1640782 4.163527 4.1630149] | 0.5 | 45 | 3047.513
144 | [4.1834507 4.1788044 4.1756935 4.1734099 4.1715198 4.1699843 4.1686063 4.1675825 4.1665587 4.165771 4.1648264 4.1641569 4.163527 4.1628971] | 0.5 | 45 | 3046.167
145 | [4.1832929 4.1786466 4.1756544 4.1733313 4.1713233 4.1697874 4.1683698 4.1673069 4.1662045 4.1653776 4.1646295 4.1640387 4.1633692 4.1627002] | 0.5 | 45 | 3044.236
146 | [4.1834507 4.1788044 4.1756935 4.1734495 4.1715593 4.1699843 4.1684489 4.1675429 4.1663227 4.165535 4.1647868 4.1640782 4.1634088 4.1629362] | 0.5 | 45 | 3043.138
147 | [4.1835294 4.1789618 4.1758118 4.1734099 4.1715198 4.169827 4.1686063 4.1673069 4.1663618 4.165535 4.1647081 4.1640782 4.1633692 4.162818 ] | 0.5 | 45 | 3041.741
148 | [4.1834111 4.1788831 4.1758118 4.1732917 4.1715593 4.1698661 4.1687245 4.1673856 4.1663227 4.1654954 4.1646295 4.1639204 4.1634483 4.1627002] | 0.5 | 45 | 3040.461
149 | [4.1831355 4.1785679 4.1753788 4.1731343 4.1711264 4.1696301 4.168252 4.1670313 4.1661258 4.1652594 4.1643538 4.1636448 4.1629758 4.1624246] | 0.5 | 45 | 3038.654
150 | [4.1832929 4.1785288 4.1754966 4.1730947 4.171205 4.1694727 4.1681733 4.1669917 4.1659679 4.1650624 4.1644721 4.1636448 4.1630936 4.1624246] | 0.5 | 45 | 3037.146
151 | [4.1830959 4.1784892 4.1753392 4.1730161 4.1709685 4.1694727 4.168252 4.1670313 4.1662045 4.165102 4.1643143 4.1637239 4.1630545 4.1624246] | 0.5 | 45 | 3035.315
152 | [4.1832142 4.1787648 4.1756148 4.1731739 4.1711655 4.1697087 4.1683307 4.1669526 4.1661258 4.1652594 4.1643929 4.1636844 4.1632905 4.1624246] | 0.5 | 45 | 3034.064
153 | [4.1831355 4.1784105 4.1754179 4.1728587 4.1708899 4.1693935 4.1680942 4.166913 4.1658502 4.1650233 4.1641569 4.1634483 4.1628971 4.1622276] | 0.5 | 45 | 3032.418
154 | [4.1831751 4.1786861 4.1753392 4.172977 4.1710477 4.1692758 4.1679764 4.1668739 4.1658106 4.1649051 4.1643538 4.1634874 4.162818 4.1623063] | 0.5 | 45 | 3031.133
155 | [4.1831355 4.1784892 4.1753001 4.1729374 4.1711264 4.1693935 4.1680155 4.1668344 4.1658893 4.1648655 4.1642752 4.1633692 4.162818 4.1621094] | 0.5 | 45 | 3029.841
157 | [4.1829386 4.1782532 4.1750636 4.1725831 4.1705356 4.1688819 4.1675825 4.1662831 4.1652198 4.1643538 4.1633301 4.1625819 4.1619124 4.1615186] | 0.5 | 45 | 3026.857
158 | [4.1832142 4.1785288 4.1756148 4.1730161 4.1712441 4.1697087 4.1680942 4.1669526 4.1660075 4.1650624 4.1642752 4.1637239 4.162818 4.1623063] | 0.5 | 45 | 3026.353
159 | [4.1831751 4.1786466 4.1755362 4.172977 4.1711264 4.1695905 4.1680942 4.16711 4.1660471 4.1650624 4.1642752 4.1636448 4.1628575 4.1622276] | 0.5 | 45 | 3024.633
160 | [4.1831355 4.1786075 4.1754179 4.1728983 4.1711264 4.1693149 4.1680942 4.1668344 4.1658502 4.1649837 4.1641569 4.1634874 4.1627002 4.1622667] | 0.5 | 45 | 3023.013
161 | [4.1830959 4.1785288 4.1754966 4.1729374 4.1710477 4.1694727 4.1681337 4.1668344 4.165771 4.1648655 4.164196 4.1634483 4.1628575 4.162149 ] | 0.5 | 45 | 3020.481
162 | [4.1831355 4.1785288 4.1754966 4.1730947 4.1711264 4.1695514 4.1678977 4.1668739 4.1658106 4.1648655 4.1641173 4.1633692 4.1627393 4.162149 ] | 0.5 | 45 | 3020.547
163 | [4.1830568 4.1784501 4.1753001 4.17278 4.1709294 4.1692362 4.1677399 4.1665983 4.1656923 4.1646295 4.1638417 4.1631331 4.1624246 4.1618338] | 0.5 | 45 | 3018.711
164 | [4.1831751 4.1785679 4.1753788 4.1730947 4.1711655 4.1694331 4.1679764 4.1667948 4.1656923 4.1648655 4.1638813 4.1631727 4.1625819 4.1620307] | 0.5 | 45 | 3017.778
165 | [4.1830173 4.1783319 4.175221 4.1727014 4.1708112 4.1690788 4.1677008 4.1665587 4.1656137 4.1647081 4.163763 4.1630149 4.1625032 4.1618733] | 0.5 | 45 | 3015.829
166 | [4.1831751 4.1786075 4.1751819 4.1728587 4.1709685 4.1692758 4.1678581 4.1668739 4.1658106 4.1647081 4.1640387 4.1632514 4.1625819 4.161952 ] | 0.5 | 45 | 3014.743
167 | [4.1830959 4.1784105 4.1753392 4.17278 4.1707716 4.1691575 4.1677008 4.1667161 4.1655746 4.1647081 4.1638026 4.1630545 4.162385 4.1617942] | 0.5 | 45 | 3013.093
168 | [4.1832142 4.1785288 4.1752605 4.1728587 4.1709294 4.1693544 4.1678977 4.1669526 4.1656923 4.1649051 4.1640387 4.1631331 4.162621 4.1619911] | 0.5 | 45 | 3011.995
169 | [4.1831355 4.1785679 4.1753788 4.1728191 4.1710081 4.1693149 4.1679764 4.1667161 4.1658106 4.1648264 4.1640782 4.1632905 4.1625032 4.1619911] | 0.5 | 45 | 3010.688
170 | [4.1832538 4.1787257 4.1754966 4.1728587 4.1711655 4.1692362 4.1678581 4.1666374 4.1659679 4.1648264 4.1641569 4.1634483 4.1625032 4.161952 ] | 0.5 | 45 | 3009.279
171 | [4.1830568 4.178371 4.1751819 4.17278 4.1706929 4.1690788 4.1677794 4.1664014 4.1654563 4.1644325 4.163763 4.1630936 4.1623063 4.1616368] | 0.5 | 45 | 3007.467
172 | [4.1831751 4.1786075 4.1753001 4.1730947 4.1709294 4.1691966 4.1678581 4.1668739 4.1656532 4.1647477 4.1638813 4.1633301 4.1625423 4.161952 ] | 0.5 | 45 | 3006.546
173 | [4.1831355 4.1784892 4.175221 4.17278 4.1708112 4.1692758 4.1678581 4.1665983 4.1656137 4.1646295 4.1640782 4.1630149 4.1624637 4.1618338] | 0.5 | 45 | 3005.068
174 | [4.1829782 4.1782532 4.1751819 4.1726227 4.1706142 4.1690788 4.1676612 4.1664801 4.1654167 4.1644721 4.1636057 4.162818 4.162149 4.1615582] | 0.5 | 45 | 3003.715
175 | [4.1830568 4.1785288 4.1752605 4.1728983 4.1706929 4.1691966 4.1678977 4.1665587 4.1655746 4.1644721 4.1636844 4.1629362 4.1624246 4.1618338] | 0.5 | 45 | 3002.75
176 | [4.1828599 4.178371 4.1751032 4.1727014 4.1707716 4.1691575 4.1677399 4.1665192 4.165535 4.1647477 4.1636057 4.1628575 4.1623063 4.1616368] | 0.5 | 45 | 3000.889
177 | [4.1831751 4.1786861 4.1751423 4.1728983 4.1708112 4.1692362 4.1678185 4.166677 4.165535 4.1647477 4.1638813 4.1631331 4.1622667 4.1616764] | 0.5 | 45 | 2999.941
178 | [4.1832142 4.1786466 4.1753001 4.1728587 4.1709294 4.1693149 4.1678977 4.1667557 4.1654167 4.1645899 4.1639204 4.1630545 4.1624246 4.1616764] | 0.5 | 45 | 2998.623
179 | [4.1831355 4.1785288 4.1751819 4.1728983 4.1708899 4.1690392 4.1678185 4.1665587 4.1654167 4.1645899 4.1636844 4.1629758 4.1623063 4.1614795] | 0.5 | 45 | 2997.404
180 | [4.1828995 4.178371 4.1750245 4.1725831 4.1706142 4.1688032 4.1675038 4.1663227 4.1652989 4.1642356 4.1634874 4.1626606 4.1619911 4.1613221] | 0.5 | 45 | 2996.034
181 | [4.1828995 4.1782532 4.1750245 4.1727405 4.1708899 4.1691575 4.1675429 4.1664014 4.165338 4.1644721 4.1637239 4.1627789 4.1621094 4.1614008] | 0.5 | 45 | 2994.856
183 | [4.1832142 4.1786075 4.1753392 4.1730161 4.1709294 4.1693149 4.1678185 4.1666374 4.1654954 4.1644721 4.1636844 4.1629758 4.1622276 4.1616368] | 0.5 | 45 | 2993.735
184 | [4.1830173 4.1784105 4.1752605 4.1727405 4.1705751 4.1690392 4.1676216 4.1664801 4.1653776 4.1643929 4.1636844 4.1627789 4.162149 4.1615582] | 0.5 | 45 | 2991.872
185 | [4.1831355 4.1782923 4.1751032 4.1726618 4.1706929 4.1689606 4.1676216 4.1662436 4.165338 4.1644325 4.163527 4.1627002 4.161952 4.1614008] | 0.5 | 45 | 2990.373
186 | [4.1828599 4.1782136 4.1751032 4.1724648 4.170496 4.1688423 4.167346 4.1661649 4.1651411 4.1640782 4.1633301 4.162621 4.1619911 4.161243 ] | 0.5 | 45 | 2988.648
187 | [4.1829386 4.1782923 4.1750245 4.1725435 4.1705356 4.1689606 4.1676216 4.1664405 4.1652989 4.1643143 4.1633692 4.1627789 4.1618733 4.1612039] | 0.5 | 45 | 2987.558
188 | [4.1827416 4.1781745 4.1747093 4.1723075 4.1703782 4.168685 4.1673069 4.1660471 4.1648655 4.1640782 4.1630545 4.1622667 4.1615582 4.1609674] | 0.5 | 45 | 2986.209
189 | [4.1827812 4.1779776 4.1747093 4.1722288 4.1703782 4.1686063 4.1672673 4.1660471 4.1649442 4.1638417 4.1631331 4.162385 4.1615582 4.1610856] | 0.5 | 45 | 2985.177
190 | [4.1827812 4.1780562 4.1748667 4.1723862 4.1704569 4.1685667 4.16711 4.1659679 4.1648655 4.1638813 4.1630149 4.1622276 4.1616764 4.1611643] | 0.5 | 45 | 2984.01
191 | [4.1826239 4.1778593 4.1746306 4.1721501 4.1701813 4.1683307 4.1669917 4.1657319 4.1646295 4.1635661 4.1627393 4.1621881 4.1612039 4.16081 ] | 0.5 | 45 | 2982.519
192 | [4.1825843 4.1778989 4.174788 4.1721106 4.1701813 4.1684093 4.1669526 4.1657319 4.1646295 4.1636448 4.1626606 4.1619124 4.1612039 4.1604948] | 0.5 | 45 | 2981.142
193 | [4.182663 4.1778593 4.1747489 4.1721106 4.1701026 4.1683307 4.1670704 4.1658502 4.1647081 4.1638026 4.162818 4.1619911 4.1613612 4.1606917] | 0.5 | 45 | 2980.042
194 | [4.1823874 4.1777806 4.1744733 4.1718349 4.1699057 4.1681733 4.1667557 4.165535 4.1645508 4.1636844 4.1626606 4.1619911 4.1613612 4.1604557] | 0.5 | 45 | 2978.644
195 | [4.1825447 4.1778989 4.174552 4.172071 4.1701026 4.1683698 4.1669526 4.1658106 4.1645508 4.1636057 4.1627393 4.1619911 4.1612039 4.160574 ] | 0.5 | 45 | 2977.634
196 | [4.1825056 4.1777806 4.1745124 4.1719532 4.170063 4.1683307 4.1668344 4.1656923 4.1647081 4.1636057 4.1627393 4.1620698 4.1611252 4.1604948] | 0.5 | 45 | 2976.527
197 | [4.1825447 4.1778197 4.1744733 4.1721501 4.1700239 4.1684093 4.1668344 4.1656532 4.1645899 4.1636448 4.162621 4.161952 4.1612039 4.160574 ] | 0.5 | 45 | 2975.398
198 | [4.1825056 4.1775441 4.1744337 4.1719923 4.1697874 4.1680942 4.1667161 4.1654563 4.1643929 4.1633692 4.1624246 4.1617551 4.1609674 4.1604557] | 0.5 | 45 | 2974.296
199 | [4.1826239 4.1778593 4.1747489 4.1720319 4.1699843 4.1683698 4.1669526 4.1656923 4.1645508 4.1636057 4.1625819 4.1621094 4.1611252 4.1605344] | 0.5 | 45 | 2973.434
200 | [4.1825056 4.1776624 4.174552 4.1719136 4.1699843 4.1683307 4.166913 4.1655746 4.1643929 4.1633301 4.1622667 4.1614399 4.1606131 4.1601405] | 0.5 | 45 | 2971.49
201 | [4.1823874 4.1777806 4.1743941 4.1719136 4.1697087 4.1682124 4.1666374 4.1654563 4.164196 4.1633301 4.1625819 4.1616764 4.1608887 4.1601801] | 0.5 | 45 | 2970.779
202 | [4.1823087 4.1776624 4.1744337 4.1719136 4.1698661 4.1680942 4.166677 4.1654563 4.1643143 4.1634088 4.1624637 4.1616764 4.1608887 4.1604161] | 0.5 | 45 | 2969.938
203 | [4.182466 4.177702 4.1744733 4.1721106 4.1699057 4.168252 4.1668739 4.1655746 4.1644721 4.1633692 4.1625032 4.1617551 4.1611252 4.1604161] | 0.5 | 45 | 2969.235
204 | [4.1821117 4.177505 4.1742764 4.171402 4.1694727 4.1678185 4.1663618 4.1652198 4.1639204 4.1628971 4.1620307 4.1611643 4.1604948 4.1599045] | 0.5 | 45 | 2967.348
205 | [4.1824269 4.1776624 4.1743155 4.1716776 4.1699448 4.1681733 4.166677 4.1653776 4.1642356 4.1632514 4.1625819 4.1616368 4.1607704 4.1601801] | 0.5 | 45 | 2967.165
206 | [4.1824269 4.1778197 4.1744733 4.1718349 4.1696692 4.1678977 4.1666374 4.1652989 4.1642752 4.1633301 4.1622667 4.1615977 4.1608496 4.1602588] | 0.5 | 45 | 2965.805
207 | [4.1824269 4.1777411 4.1743155 4.1717167 4.1698661 4.1679764 4.1665587 4.1653776 4.164196 4.1631727 4.1622276 4.1613221 4.1606917 4.1601801] | 0.5 | 45 | 2964.564
1 | [4.187418 4.183835 4.1813149 4.17974 4.178165 4.1769447 4.1759996 4.1750941 4.1744637 4.1738338 4.1735191 4.1728101 4.1724558 4.1719441] | 0.5 | 45 | 3341.95
2 | [4.187418 4.1838741 4.1815515 4.1796613 4.1783619 4.1770625 4.1761174 4.1752906 4.1748185 4.1741095 4.1735191 4.1730466 4.1727314 4.1723375] | 0.5 | 45 | 3342.254
3 | [4.1874967 4.1837564 4.1813545 4.1795826 4.1782436 4.1771021 4.1762357 4.1755271 4.1747789 4.1741095 4.1735978 4.1730466 4.1727314 4.1723771] | 0.5 | 45 | 3338.608
4 | [4.187418 4.1839137 4.1815515 4.1798973 4.1782436 4.1772594 4.1762753 4.1754088 4.1749363 4.1743064 4.1736369 4.1732039 4.1728497 4.1725345] | 0.5 | 45 | 3336.337
5 | [4.187418 4.1838741 4.1815119 4.1795826 4.1782436 4.1772594 4.1762753 4.1754088 4.1748185 4.1741881 4.1738734 4.1733222 4.1730466 4.1724954] | 0.5 | 45 | 3332.237
6 | [4.187654 4.1838741 4.1815119 4.1795826 4.1782436 4.1771808 4.1762753 4.175724 4.1748972 4.1743851 4.1737947 4.1732435 4.1728497 4.1724558] | 0.5 | 45 | 3328.591
7 | [4.1873393 4.1839137 4.1815515 4.17974 4.1782832 4.1771412 4.1762753 4.1756454 4.1748972 4.1743064 4.1737552 4.1732826 4.1728497 4.1726527] | 0.5 | 45 | 3325.019
8 | [4.1874967 4.1838741 4.1814332 4.1794643 4.1782832 4.177299 4.1763144 4.1754484 4.1748576 4.1742277 4.1736765 4.1734405 4.1729283 4.1724558] | 0.5 | 45 | 3322.199
9 | [4.1872997 4.1837955 4.1813545 4.1793857 4.178165 4.1771021 4.176157 4.1752119 4.1747789 4.1739125 4.1735582 4.1730857 4.1726923 4.1724954] | 0.5 | 45 | 3317.934
10 | [4.1871819 4.1836777 4.1813545 4.179543 4.1782045 4.1772203 4.1761174 4.1754088 4.1747394 4.1742673 4.1737161 4.1731644 4.1728888 4.1724167] | 0.5 | 45 | 3314.107
11 | [4.1872997 4.1837168 4.1814332 4.1795039 4.1781259 4.1769838 4.176157 4.1753697 4.1746607 4.1741095 4.1735191 4.1731253 4.1727314 4.1723375] | 0.5 | 45 | 3310.004
12 | [4.1871819 4.1834807 4.1810789 4.1792674 4.1778893 4.1768265 4.1758027 4.1749759 4.1744246 4.1739917 4.1732826 4.173007 4.1724954 4.1722984] | 0.5 | 45 | 3305.861
13 | [4.1873784 4.1837564 4.1811576 4.1794643 4.1780863 4.1770234 4.1762357 4.1752119 4.174582 4.1740308 4.1734796 4.173007 4.1728888 4.1722198] | 0.5 | 45 | 3301.514
14 | [4.1871424 4.1836381 4.1811576 4.1792283 4.1781259 4.1767478 4.1758814 4.1749759 4.1743851 4.1738338 4.1732826 4.172771 4.1724954 4.1720228] | 0.5 | 45 | 3298.102
15 | [4.1869063 4.183126 4.1808033 4.1790314 4.1775351 4.176393 4.1755662 4.1746216 4.1740704 4.1735191 4.1729679 4.172574 4.1721411 4.1718259] | 0.5 | 45 | 3293.28
16 | [4.1868668 4.1832442 4.1807637 4.1789918 4.1775746 4.1765113 4.1754088 4.1746216 4.1740704 4.1733222 4.1729679 4.1725345 4.1720619 4.1717472] | 0.5 | 45 | 3288.549
17 | [4.1870637 4.1834021 4.1807637 4.1789918 4.177496 4.1762753 4.1753697 4.1746607 4.1739125 4.1735191 4.1728497 4.1724167 4.1719832 4.171629 ] | 0.5 | 45 | 3283.716
18 | [4.1868668 4.1831656 4.180685 4.1788344 4.1773381 4.1762753 4.1751728 4.1744246 4.1739125 4.1731644 4.1727314 4.1721411 4.1719046 4.1714716] | 0.5 | 45 | 3278.464
19 | [4.1869454 4.1830869 4.1805277 4.1786771 4.1773381 4.1760387 4.1751332 4.1742277 4.1735191 4.173007 4.1723375 4.1721015 4.1716685 4.1712747] | 0.5 | 45 | 3273.058
20 | [4.1867881 4.1828504 4.1803308 4.1784801 4.1769838 4.1758027 4.1748576 4.1741095 4.1732435 4.1727314 4.1722589 4.1717076 4.1713533 4.1709204] | 0.5 | 45 | 3266.739
21 | [4.1865516 4.1830082 4.1803308 4.1784406 4.1768656 4.1756454 4.1747394 4.1739521 4.1730466 4.172574 4.1719832 4.1715107 4.1710777 4.170763 ] | 0.5 | 45 | 3260.759
22 | [4.1867485 4.1827717 4.1801734 4.1784015 4.1768265 4.1756454 4.1746607 4.1736369 4.1729679 4.1723375 4.1717863 4.1713929 4.1709204 4.170763 ] | 0.5 | 45 | 3254.755
23 | [4.1865911 4.1828504 4.1800551 4.1780863 4.1766691 4.1754875 4.1744246 4.1735582 4.1728888 4.1720619 4.1717076 4.1711564 4.170763 4.1702905] | 0.5 | 45 | 3248.408
24 | [4.1864729 4.1827717 4.1799765 4.1780076 4.1763539 4.1752119 4.1739917 4.1732039 4.1724558 4.1717472 4.1713142 4.1708808 4.1701722 4.1699357] | 0.5 | 45 | 3242.163
25 | [4.1864729 4.182457 4.1798582 4.1778502 4.1761174 4.1749759 4.1737161 4.173007 4.1722984 4.1715107 4.1710777 4.1704082 4.1699357 4.1695423] | 0.5 | 45 | 3235.338
27 | [4.1866307 4.1826143 4.1801338 4.1780076 4.1761966 4.1751728 4.1742277 4.1729283 4.1722198 4.171432 4.1708808 4.1702905 4.169857 4.1693058] | 0.5 | 45 | 3226.362
28 | [4.1864338 4.1826143 4.1798973 4.1778502 4.1763144 4.1749363 4.1738338 4.1729283 4.1717863 4.171196 4.1707234 4.1699357 4.1695423 4.1690698] | 0.5 | 45 | 3219.421
29 | [4.1865125 4.182457 4.1798973 4.177968 4.1762753 4.1748576 4.1737161 4.172574 4.1719441 4.1713142 4.1705661 4.1702118 4.1695027 4.1690302] | 0.5 | 45 | 3213.404
30 | [4.1864338 4.1825747 4.1797009 4.1776924 4.1762753 4.1749363 4.1736369 4.172574 4.1717472 4.1709991 4.1703691 4.1697392 4.1691089 4.1687942] | 0.5 | 45 | 3207.197
31 | [4.1863546 4.182457 4.1796217 4.1775746 4.1759601 4.174582 4.1733613 4.1726131 4.1716685 4.1708417 4.1700149 4.169621 4.1690302 4.1685576] | 0.5 | 45 | 3201.21
32 | [4.1864729 4.1825747 4.1796217 4.1777716 4.1760783 4.1746607 4.1735978 4.1724558 4.1716685 4.1709204 4.1702509 4.1697392 4.1690698 4.1685576] | 0.5 | 45 | 3195.61
33 | [4.1861973 4.18226 4.1793857 4.1774564 4.1760387 4.1745429 4.1734405 4.1724954 4.1714716 4.1707234 4.1701722 4.1694636 4.1688728 4.1685185] | 0.5 | 45 | 3189.549
34 | [4.1862369 4.1821814 4.179543 4.1775351 4.1760387 4.1744637 4.1735582 4.172574 4.1718259 4.1709204 4.1701722 4.1695423 4.1690302 4.168282 ] | 0.5 | 45 | 3184.09
35 | [4.1862369 4.1823387 4.1793857 4.177496 4.1758027 4.1745429 4.1734009 4.1723375 4.1715107 4.170763 4.1700149 4.1694636 4.1687546 4.1682429] | 0.5 | 45 | 3178.619
36 | [4.1862369 4.18226 4.1796217 4.177496 4.1758418 4.1745429 4.1734796 4.1723375 4.1714716 4.1706839 4.1701722 4.1693454 4.1688728 4.1682429] | 0.5 | 45 | 3173.135
37 | [4.1862369 4.1820235 4.1793461 4.1773777 4.1758027 4.1744246 4.1733222 4.1722984 4.171432 4.1705265 4.169857 4.1690698 4.1685972 4.1681643] | 0.5 | 45 | 3168.038
38 | [4.1860003 4.1819448 4.1791496 4.1772203 4.1754484 4.1741881 4.1731253 4.1720619 4.1711173 4.1701326 4.1695423 4.1687942 4.1684003 4.1678491] | 0.5 | 45 | 3162.845
39 | [4.1861973 4.1821027 4.179307 4.177299 4.1757631 4.174346 4.1730466 4.1721411 4.1713142 4.1705661 4.1697783 4.1691484 4.168479 4.1679673] | 0.5 | 45 | 3157.111
40 | [4.1861582 4.1821027 4.1793461 4.177299 4.1756058 4.1742673 4.1730857 4.1720228 4.1713533 4.1706052 4.169857 4.1690698 4.1686759 4.1680064] | 0.5 | 45 | 3152.306
41 | [4.1861582 4.1821027 4.1792283 4.1770625 4.1755271 4.1741881 4.1730466 4.1720619 4.1712747 4.1704082 4.1696997 4.1690698 4.1684003 4.1679277] | 0.5 | 45 | 3147.087
42 | [4.1861582 4.1819448 4.1793461 4.1771412 4.1755271 4.1740704 4.173007 4.1721015 4.171196 4.1703296 4.1696997 4.1690302 4.1684003 4.1678886] | 0.5 | 45 | 3142.445
43 | [4.1861186 4.1818662 4.1792283 4.1770625 4.1754484 4.1740308 4.1728497 4.1718655 4.1709595 4.1701722 4.1695423 4.1687942 4.1680064 4.1677308] | 0.5 | 45 | 3138.784
44 | [4.1860399 4.1819448 4.1790705 4.1769838 4.1754088 4.1738338 4.1726923 4.1718655 4.1709595 4.1700149 4.1693845 4.1686759 4.1682034 4.1676917] | 0.5 | 45 | 3133.203
45 | [4.1859612 4.1818662 4.1790705 4.1771021 4.1752515 4.1738734 4.1728497 4.1717472 4.1709204 4.1699753 4.1693058 4.1687546 4.1681247 4.1674948] | 0.5 | 45 | 3128.305
46 | [4.1860003 4.1819448 4.1791887 4.1769052 4.1753697 4.1741095 4.172771 4.1717472 4.1709204 4.1700935 4.1694636 4.1687546 4.1679673 4.167613 ] | 0.5 | 45 | 3123.855
47 | [4.1859217 4.1820235 4.1790314 4.1769447 4.1751728 4.1739125 4.1726923 4.1716685 4.1707234 4.169857 4.1692667 4.1685576 4.1680064 4.1673374] | 0.5 | 45 | 3119.538
48 | [4.1859217 4.1818662 4.1789527 4.1769052 4.1751332 4.1737947 4.172574 4.1715899 4.1708021 4.1698966 4.1692271 4.1685185 4.1679673 4.1673765] | 0.5 | 45 | 3115.565
49 | [4.1857643 4.1815119 4.1787558 4.1766295 4.1748576 4.1734009 4.1723375 4.171432 4.1704874 4.169621 4.1689124 4.168046 4.1676521 4.166904 ] | 0.5 | 45 | 3112.141
50 | [4.185843 4.1815515 4.1787949 4.1766691 4.1748576 4.1735582 4.1723771 4.1713929 4.1704874 4.1696601 4.1691089 4.168282 4.1677704 4.1671405] | 0.5 | 45 | 3107.938
51 | [4.1858826 4.1818271 4.178874 4.1766691 4.175015 4.1737161 4.1723771 4.1713142 4.1705265 4.1697783 4.1689911 4.1683216 4.1677704 4.1671405] | 0.5 | 45 | 3103.722
53 | [4.185843 4.1817875 4.1787162 4.1767478 4.1749363 4.1735191 4.1723375 4.1713142 4.1704874 4.1699753 4.1690698 4.1683612 4.16781 4.1672587] | 0.5 | 45 | 3101.534
54 | [4.1859217 4.1815119 4.1787162 4.17659 4.1746607 4.1733613 4.1721015 4.1710386 4.1700935 4.1693058 4.1686759 4.1680856 4.1673374 4.1668253] | 0.5 | 45 | 3096.749
55 | [4.1856461 4.1814332 4.1785588 4.1762753 4.1746216 4.1732039 4.1720619 4.1711173 4.170054 4.169188 4.1685576 4.1677704 4.1671796 4.1666679] | 0.5 | 45 | 3092.835
56 | [4.1857643 4.1814723 4.1786375 4.1763539 4.174582 4.1730857 4.1720619 4.1709204 4.169857 4.169188 4.1681643 4.1676917 4.1671405 4.1663923] | 0.5 | 45 | 3088.585
57 | [4.1857247 4.1816692 4.1785192 4.1764326 4.174582 4.1731253 4.1719441 4.1708021 4.169857 4.1689911 4.1681643 4.1676521 4.1668649 4.1663923] | 0.5 | 45 | 3085.04
58 | [4.1855674 4.1813936 4.1785192 4.1761966 4.1745033 4.1728888 4.1716685 4.1706839 4.1696997 4.1689515 4.1679673 4.1673374 4.1666679 4.166038 ] | 0.5 | 45 | 3081.362
59 | [4.185607 4.1813545 4.1785588 4.1762357 4.1745033 4.1728888 4.1717863 4.1705661 4.1695423 4.1688333 4.168046 4.1675344 4.1668649 4.1661558] | 0.5 | 45 | 3077.906
60 | [4.1857247 4.1813149 4.1784015 4.1762357 4.1744637 4.1729283 4.171629 4.1705661 4.1695814 4.1687546 4.1679277 4.1672587 4.1666284 4.1659198] | 0.5 | 45 | 3074.344
61 | [4.1855674 4.1813545 4.1784015 4.176157 4.1742673 4.1726131 4.1713533 4.1703296 4.1693454 4.1683216 4.1675735 4.1667862 4.1663527 4.1657228] | 0.5 | 45 | 3073.179
62 | [4.1851735 4.1808424 4.1778107 4.1754484 4.1736765 4.1722198 4.1706448 4.1696601 4.1686368 4.1677308 4.1671009 4.1662741 4.1657228 4.1648569] | 0.5 | 45 | 3069.543
63 | [4.1848979 4.1807637 4.1776137 4.1754088 4.1736369 4.1719832 4.1705661 4.1693845 4.1683612 4.1675344 4.1667466 4.166038 4.1652899 4.1646204] | 0.5 | 45 | 3066.223
64 | [4.1849766 4.1805668 4.1776137 4.1752515 4.1735582 4.1720619 4.1706839 4.1694241 4.1684399 4.1676521 4.1665106 4.1661167 4.1652503 4.1646204] | 0.5 | 45 | 3063.92
65 | [4.1846619 4.1802912 4.1773381 4.1750546 4.1728888 4.1714716 4.1701326 4.1690302 4.1680064 4.1670222 4.1663136 4.1655655 4.1650143 4.1643844] | 0.5 | 45 | 3060.686
66 | [4.1847405 4.1804094 4.1773381 4.1749759 4.1730466 4.1713929 4.1702905 4.1689124 4.1680064 4.1671405 4.1662741 4.1656046 4.1648569 4.1640692] | 0.5 | 45 | 3057.871
67 | [4.1849375 4.1803699 4.1773777 4.1748972 4.1732039 4.1715107 4.1702118 4.1691484 4.1681643 4.1670618 4.1665893 4.1655259 4.1647778 4.1641479] | 0.5 | 45 | 3054.62
68 | [4.1846619 4.1803699 4.177299 4.1748972 4.1730857 4.171629 4.1701722 4.1690302 4.1679277 4.1671796 4.1661954 4.1654081 4.1646991 4.1642661] | 0.5 | 45 | 3052.005
69 | [4.1846223 4.1802125 4.1772594 4.1750546 4.1729283 4.1713142 4.1700149 4.1687942 4.1678491 4.1668253 4.1660771 4.1651716 4.1643844 4.1639118] | 0.5 | 45 | 3049.317
70 | [4.1845436 4.1802125 4.1771808 4.1749363 4.1728101 4.171432 4.1698179 4.1687942 4.1676917 4.166707 4.1658802 4.1651325 4.1643057 4.1636753] | 0.5 | 45 | 3046.584
71 | [4.1845045 4.1801338 4.1769838 4.1745429 4.1724954 4.1710386 4.1696997 4.168479 4.1674552 4.166471 4.1656442 4.1646204 4.1640301 4.1635575] | 0.5 | 45 | 3043.529
72 | [4.1844649 4.1801338 4.1770234 4.1747003 4.1729679 4.1712747 4.1699753 4.1685972 4.167613 4.1666679 4.1659594 4.1650143 4.1642265 4.1635575] | 0.5 | 45 | 3041.06
73 | [4.1845045 4.1801338 4.1769838 4.1745429 4.172574 4.1709595 4.1696601 4.1683216 4.1672587 4.1664314 4.1654081 4.16466 4.1638722 4.1633606] | 0.5 | 45 | 3037.951
74 | [4.1844254 4.1799765 4.1769052 4.1744246 4.1724558 4.1709595 4.1694241 4.1683216 4.1672978 4.1663136 4.1654081 4.1646991 4.1638331 4.1631241] | 0.5 | 45 | 3035.682
75 | [4.1845832 4.1801734 4.1770625 4.1744637 4.1726131 4.1711564 4.1695027 4.1685972 4.1674161 4.1663923 4.1652899 4.1646204 4.1639118 4.1630454] | 0.5 | 45 | 3033.182
76 | [4.1844254 4.1798582 4.1767869 4.1743064 4.1724167 4.1706448 4.1693845 4.1681247 4.1669831 4.1659594 4.1651716 4.1641479 4.1634784 4.1627698] | 0.5 | 45 | 3030.543
77 | [4.1845045 4.1801338 4.1768656 4.1746216 4.1725345 4.1708808 4.1693845 4.1682034 4.1671796 4.166235 4.1651325 4.1644235 4.1637545 4.1628881] | 0.5 | 45 | 3028.273
79 | [4.1843467 4.1799369 4.1769052 4.174346 4.1724167 4.1706052 4.1694241 4.1680856 4.1671009 4.166235 4.1652112 4.1645417 4.1636753 4.1631637] | 0.5 | 45 | 3027.967
80 | [4.1841893 4.1797009 4.1765113 4.1739521 4.1719441 4.1704082 4.1689124 4.1676917 4.1665893 4.1654868 4.1646204 4.1637936 4.163085 4.1623759] | 0.5 | 45 | 3023.336
81 | [4.1845045 4.1799765 4.1767869 4.1743851 4.1723375 4.170763 4.1689911 4.1679673 4.1668253 4.1658802 4.1650143 4.1643057 4.163518 4.1627307] | 0.5 | 45 | 3021.469
82 | [4.1842289 4.1797009 4.1765113 4.1741095 4.1720228 4.1704478 4.1690302 4.1677704 4.1668649 4.1658015 4.1648173 4.1639905 4.163321 4.1624155] | 0.5 | 45 | 3018.661
83 | [4.184268 4.1798973 4.17659 4.174149 4.1722589 4.1704478 4.1689124 4.1677308 4.1667862 4.1656046 4.1648569 4.1640301 4.1631637 4.1624551] | 0.5 | 45 | 3016.182
84 | [4.184268 4.1797009 4.1764722 4.1741095 4.1722198 4.1704082 4.1692271 4.1679673 4.166707 4.1658802 4.1651325 4.1641088 4.1633997 4.1627698] | 0.5 | 45 | 3013.958
85 | [4.1843076 4.1798582 4.17659 4.1741095 4.1722198 4.1703691 4.1691484 4.1681247 4.1668649 4.1657228 4.1649747 4.1641479 4.1633606 4.1626515] | 0.5 | 45 | 3011.7
86 | [4.184268 4.1798582 4.1767082 4.1742277 4.1721802 4.1706448 4.1692271 4.1679673 4.1669831 4.1658802 4.1650143 4.164463 4.1634393 4.1626911] | 0.5 | 45 | 3009.021
87 | [4.1843467 4.17974 4.1767082 4.1745033 4.1725345 4.170763 4.1693845 4.1679673 4.1671009 4.1659594 4.1652112 4.1643448 4.163518 4.1629667] | 0.5 | 45 | 3007.3
88 | [4.1843076 4.1798186 4.1766691 4.174149 4.1722198 4.1705265 4.1692271 4.168046 4.1667862 4.1659594 4.1650143 4.1640692 4.1634784 4.1626911] | 0.5 | 45 | 3004.794
89 | [4.1842289 4.1798582 4.17659 4.1741095 4.1720228 4.1706839 4.1691484 4.1678491 4.1667466 4.1658015 4.1648173 4.1640301 4.1632819 4.1626124] | 0.5 | 45 | 3002.795
90 | [4.1842289 4.17974 4.1766691 4.1742277 4.1722984 4.1706448 4.1693058 4.1680856 4.1669831 4.1659594 4.1651325 4.1643448 4.1633606 4.1629272] | 0.5 | 45 | 3001.089
91 | [4.184268 4.179543 4.1765113 4.1738734 4.1721015 4.1705661 4.1689911 4.1677308 4.1666284 4.1659198 4.1647778 4.1639509 4.1632819 4.1624942] | 0.5 | 45 | 2998.025
92 | [4.1841497 4.1796613 4.1765509 4.1740704 4.1722589 4.1703691 4.1691089 4.16781 4.1665893 4.1658802 4.1648173 4.1639905 4.163321 4.1625338] | 0.5 | 45 | 2995.905
93 | [4.1843863 4.1797009 4.1765113 4.1739521 4.1719832 4.1703691 4.1691089 4.1677704 4.166707 4.1656046 4.16466 4.1638722 4.1631241 4.1624155] | 0.5 | 45 | 2994.198
94 | [4.1842289 4.1796613 4.17659 4.174149 4.1721015 4.1706448 4.1689515 4.1677308 4.1667466 4.1656046 4.1649747 4.1639905 4.163321 4.1624551] | 0.5 | 45 | 2992.019
95 | [4.1841893 4.1795826 4.1764722 4.1740308 4.1719441 4.1702905 4.1688333 4.1675735 4.166471 4.1655259 4.1647387 4.1638722 4.1629272 4.1622581] | 0.5 | 45 | 2989.605
96 | [4.1843076 4.1797009 4.1766691 4.1741881 4.1720228 4.1706052 4.169188 4.1677704 4.1668253 4.1657228 4.1650534 4.1640301 4.1634393 4.1626515] | 0.5 | 45 | 2987.928
97 | [4.1839137 4.1794643 4.1764326 4.1735978 4.1717472 4.1701326 4.1688728 4.1675735 4.1663136 4.1652899 4.1643448 4.1637149 4.1629667 4.1620612] | 0.5 | 45 | 2986.199
98 | [4.1842289 4.1796613 4.1765113 4.174149 4.1721015 4.1704082 4.1688333 4.1677704 4.166707 4.1655655 4.1647778 4.1639118 4.1632423 4.1625729] | 0.5 | 45 | 2984.679
99 | [4.1841106 4.1797009 4.17659 4.1739917 4.1719046 4.1703691 4.1689515 4.1679277 4.1667466 4.1656046 4.1648173 4.1639509 4.1631241 4.1624942] | 0.5 | 45 | 2982.745
100 | [4.1841497 4.1795039 4.1765113 4.1737947 4.1719832 4.1701326 4.1688333 4.1675344 4.1666679 4.1656046 4.1645813 4.1638331 4.1630454 4.1622581] | 0.5 | 45 | 2980.515
101 | [4.1841106 4.1796613 4.1765509 4.1741095 4.1721015 4.1702509 4.1689124 4.1677704 4.1666679 4.1656837 4.16466 4.1638331 4.1631637 4.1623759] | 0.5 | 45 | 2978.761
102 | [4.1842289 4.1795039 4.17659 4.1738734 4.1719832 4.1702905 4.1689911 4.1677308 4.1665893 4.1657228 4.1645813 4.1637936 4.163085 4.1623759] | 0.5 | 45 | 2976.526
103 | [4.1841893 4.17974 4.1764326 4.1739125 4.1717863 4.1702509 4.1688728 4.1675344 4.166471 4.1655259 4.1646204 4.1636753 4.1630063 4.1622186] | 0.5 | 45 | 2974.685
105 | [4.1840711 4.1796217 4.17659 4.1740308 4.1719832 4.1704082 4.1689124 4.1677704 4.1667466 4.1657228 4.1646991 4.1639118 4.1631637 4.1624551] | 0.5 | 45 | 2973.318
106 | [4.1841497 4.179307 4.1762357 4.1737161 4.1719046 4.1702118 4.1687942 4.1672978 4.1663136 4.1654472 4.1645813 4.1635575 4.1629667 4.1622972] | 0.5 | 45 | 2969.846
107 | [4.1839137 4.1794252 4.1760387 4.1737161 4.1718259 4.1700935 4.1685576 4.1673765 4.166235 4.1652899 4.164463 4.1635575 4.1627307 4.1620612] | 0.5 | 45 | 2967.446
108 | [4.1841106 4.179307 4.1760387 4.1737552 4.1717863 4.1701326 4.1687546 4.1672978 4.1661558 4.1653686 4.1644235 4.163518 4.1626911 4.161943 ] | 0.5 | 45 | 2965.163
109 | [4.1838741 4.179307 4.1763539 4.1736765 4.1717472 4.1701326 4.1685576 4.1672978 4.1663527 4.1652899 4.1645417 4.1634393 4.1626515 4.1620612] | 0.5 | 45 | 2963.403
110 | [4.1839924 4.1792674 4.1761966 4.1735978 4.1715899 4.169857 4.168479 4.1671009 4.1661167 4.1650929 4.1640692 4.1631637 4.1624942 4.161746 ] | 0.5 | 45 | 2961.47
111 | [4.1840711 4.1794252 4.1760783 4.1737161 4.1715107 4.170054 4.168282 4.1671405 4.1659594 4.1651716 4.1639905 4.1632028 4.1625729 4.1617069] | 0.5 | 45 | 2959.283
112 | [4.1838741 4.1793461 4.1761174 4.1736369 4.1717472 4.1699753 4.168282 4.1672587 4.1660771 4.1651325 4.1642265 4.1632819 4.1624551 4.1617856] | 0.5 | 45 | 2957.195
113 | [4.1838741 4.1793857 4.1760783 4.1736369 4.1715107 4.1699357 4.1684003 4.1671009 4.1659198 4.1650143 4.1639509 4.1632819 4.1622972 4.16151 ] | 0.5 | 45 | 2954.969
114 | [4.1838741 4.1793857 4.1761174 4.1734405 4.1715503 4.1697783 4.1685185 4.1669831 4.1659198 4.164896 4.1639905 4.1633606 4.1624942 4.1617069] | 0.5 | 45 | 2953.637
115 | [4.1836777 4.1789527 4.1757631 4.1733222 4.1711564 4.1694636 4.1681643 4.1666679 4.1655655 4.1644235 4.1635575 4.1627698 4.1621003 4.1611557] | 0.5 | 45 | 2951.509
116 | [4.1837168 4.1791887 4.1759601 4.1734009 4.1715107 4.1697783 4.1682034 4.1669831 4.1658802 4.1647778 4.1637936 4.163085 4.1622972 4.16151 ] | 0.5 | 45 | 2949.214
117 | [4.183835 4.1792283 4.1761174 4.1735582 4.1714716 4.1697392 4.1683612 4.1671009 4.1658802 4.1648173 4.1639905 4.1630454 4.1623759 4.1615491] | 0.5 | 45 | 2946.998
118 | [4.1837564 4.1791887 4.1756454 4.1734405 4.1713533 4.1695027 4.1682034 4.1666679 4.1657228 4.1647778 4.1637936 4.1628485 4.1620216 4.1612735] | 0.5 | 45 | 2944.45
119 | [4.1837168 4.1789918 4.1759996 4.1734796 4.1713929 4.1696997 4.1681643 4.1668253 4.1656442 4.1645417 4.1638331 4.1625729 4.161943 4.1612735] | 0.5 | 45 | 2942.821
120 | [4.1837168 4.1790314 4.1756058 4.1734009 4.1713142 4.1695027 4.1680064 4.1666679 4.1656837 4.164463 4.1636753 4.1628485 4.161943 4.1610374] | 0.5 | 45 | 2940.757
121 | [4.1834412 4.1787949 4.1754875 4.1730857 4.1711564 4.1693058 4.1679277 4.1667466 4.1653686 4.1643844 4.163321 4.1625729 4.1616673 4.1607618] | 0.5 | 45 | 2938.998
122 | [4.1834807 4.1788344 4.1756058 4.1732435 4.1712351 4.1694636 4.1681247 4.1666284 4.1654472 4.1643057 4.163518 4.1624942 4.16151 4.1610374] | 0.5 | 45 | 2936.094
123 | [4.1833625 4.1787949 4.1754875 4.1731253 4.1710777 4.1693058 4.1677704 4.1665497 4.1652503 4.1644235 4.1632819 4.1626124 4.1615491 4.1608405] | 0.5 | 45 | 2934.278
124 | [4.1834807 4.1790705 4.1755662 4.1731253 4.1711173 4.1694636 4.1677704 4.1664314 4.1652503 4.164463 4.1633997 4.1623759 4.1615491 4.1607618] | 0.5 | 45 | 2932.175
125 | [4.1834021 4.1787558 4.1756058 4.173007 4.1709595 4.1693058 4.1676521 4.1663527 4.1652112 4.1641479 4.1632028 4.1622581 4.1613131 4.1606045] | 0.5 | 45 | 2930.283
126 | [4.1834807 4.178874 4.175724 4.1732039 4.1709991 4.1692667 4.1679277 4.1665106 4.1652899 4.1641874 4.163321 4.1623759 4.1617069 4.1608405] | 0.5 | 45 | 2929.18
127 | [4.1834807 4.1785984 4.1754484 4.1729679 4.1709204 4.1691484 4.1675735 4.1664314 4.1651716 4.1641874 4.1629667 4.1621795 4.1613917 4.1605649] | 0.5 | 45 | 2927.343
128 | [4.1833229 4.1784406 4.1752119 4.1729283 4.1708808 4.1693454 4.1676521 4.166235 4.1649747 4.1638722 4.1628881 4.1622186 4.1613131 4.1604075] | 0.5 | 45 | 2925.124
129 | [4.1833229 4.1787558 4.1753697 4.173007 4.1708808 4.1693454 4.1676521 4.1663136 4.165329 4.1641874 4.1630063 4.1619825 4.1613131 4.1604075] | 0.5 | 45 | 2923.542
131 | [4.1834412 4.1787558 4.1754875 4.1731644 4.1711564 4.1693058 4.1678886 4.166904 4.1658411 4.1647387 4.1637545 4.1630063 4.1622581 4.1614313] | 0.5 | 45 | 2924.793
132 | [4.1834412 4.1787558 4.1754088 4.172771 4.1709991 4.1692271 4.1676917 4.1663136 4.1651325 4.1641088 4.163321 4.1622186 4.1614704 4.1605649] | 0.5 | 45 | 2921.279
133 | [4.1832442 4.1784801 4.1752906 4.172574 4.1706448 4.1688728 4.1674161 4.1660771 4.164896 4.1638331 4.1628094 4.1618643 4.1611161 4.1602106] | 0.5 | 45 | 2919.315
134 | [4.1830473 4.1783619 4.1752119 4.1724954 4.1704478 4.1688333 4.1672192 4.1657228 4.1648569 4.163518 4.1624942 4.1615887 4.1609192 4.159935 ] | 0.5 | 45 | 2916.877
135 | [4.1830473 4.1782436 4.1749759 4.1724167 4.1703296 4.1685972 4.1671009 4.1659594 4.1645417 4.1634393 4.1624551 4.161746 4.1606832 4.1598954] | 0.5 | 45 | 2915.104
136 | [4.1829295 4.1782832 4.1747789 4.1722589 4.1701722 4.1684399 4.1667466 4.1652899 4.1642265 4.1632819 4.1621003 4.1613131 4.1603289 4.1596985] | 0.5 | 45 | 2913.555
137 | [4.1828504 4.1781259 4.1748576 4.1721802 4.1702905 4.1683216 4.1667862 4.1656046 4.1643057 4.1632028 4.1621399 4.1611557 4.1603289 4.1595807] | 0.5 | 45 | 2911.846
138 | [4.1828113 4.1780472 4.1747789 4.1722589 4.1699753 4.1681643 4.1668253 4.1654081 4.1641874 4.163085 4.1621795 4.1611161 4.1602497 4.1593051] | 0.5 | 45 | 2910.143
139 | [4.1828504 4.1780472 4.1748185 4.1721411 4.1700149 4.1682429 4.166707 4.1652503 4.1640301 4.1631241 4.161943 4.1611161 4.1600924 4.1593838] | 0.5 | 45 | 2908.439
140 | [4.1830869 4.1782832 4.1749363 4.1722198 4.1701326 4.168479 4.1669436 4.1654868 4.1643448 4.1631637 4.1622972 4.1611948 4.1603289 4.1596198] | 0.5 | 45 | 2907.079
141 | [4.1827326 4.177968 4.1745429 4.1718655 4.1697783 4.168046 4.1664314 4.164896 4.1639509 4.1627698 4.1618247 4.1606832 4.1599741 4.1591868] | 0.5 | 45 | 2905.223
142 | [4.1830082 4.1781259 4.174582 4.1720228 4.1698966 4.1681247 4.1665893 4.1654868 4.1639118 4.1627307 4.161746 4.1608014 4.1598167 4.1591082] | 0.5 | 45 | 2903.961
143 | [4.1826143 4.1780076 4.1747394 4.1720619 4.1700935 4.1683216 4.1665893 4.1652899 4.1640692 4.1626124 4.1616673 4.1608405 4.1597776 4.1590295] | 0.5 | 45 | 2902.776
144 | [4.1826143 4.1779289 4.1744246 4.1719046 4.169621 4.16781 4.1663136 4.1647778 4.1638331 4.1624155 4.16151 4.1605258 4.159502 4.1587539] | 0.5 | 45 | 2901.501
145 | [4.1826539 4.1778502 4.1744246 4.1719046 4.169621 4.1676917 4.1661558 4.1648173 4.1635575 4.1622972 4.1613917 4.1604075 4.1594229 4.1588717] | 0.5 | 45 | 2899.991
146 | [4.1824174 4.1776137 4.1745033 4.1719046 4.1697392 4.1676917 4.1661954 4.1648173 4.1635575 4.1623368 4.1612735 4.1602893 4.1594229 4.1585569] | 0.5 | 45 | 2898.27
147 | [4.1825747 4.1777716 4.1743851 4.1717863 4.1695814 4.1678491 4.1662741 4.1649356 4.1635575 4.1624942 4.16151 4.1603289 4.159502 4.1586356] | 0.5 | 45 | 2896.893
148 | [4.1828113 4.1778893 4.1744637 4.1719832 4.1697783 4.1676917 4.1660771 4.1649356 4.1636753 4.1626515 4.1613917 4.160368 4.1591868 4.1585569] | 0.5 | 45 | 2895.507
149 | [4.182693 4.1778502 4.1742277 4.1717076 4.1695027 4.1676521 4.1660771 4.1647778 4.1633997 4.1622186 4.1611948 4.1603289 4.1592264 4.1584783] | 0.5 | 45 | 2893.992
150 | [4.1825356 4.177732 4.1741881 4.1716685 4.1694636 4.1676917 4.166038 4.164463 4.163321 4.1620612 4.1611557 4.1601319 4.1591868 4.1581631] | 0.5 | 45 | 2892.624
151 | [4.1824961 4.1775746 4.1742673 4.1716685 4.1694241 4.1674948 4.1659985 4.1646204 4.1632028 4.1620612 4.1608405 4.1598167 4.1591082 4.1582813] | 0.5 | 45 | 2890.641
152 | [4.182457 4.1775746 4.1742277 4.1716685 4.1692667 4.1674552 4.1660771 4.1645021 4.1632819 4.1620612 4.1608014 4.1599741 4.1589508 4.1580448] | 0.5 | 45 | 2888.933
153 | [4.182457 4.1775746 4.1743851 4.1714716 4.1694636 4.1676917 4.1658015 4.1646204 4.1633606 4.1619825 4.1609192 4.1599741 4.1590686 4.1581631] | 0.5 | 45 | 2888.018
154 | [4.1823783 4.177496 4.1740704 4.1712747 4.1690698 4.1671405 4.1657228 4.1641479 4.1626911 4.1616282 4.1604466 4.1595807 4.1584783 4.1578875] | 0.5 | 45 | 2885.888
155 | [4.182457 4.1775746 4.1739917 4.1713929 4.1691484 4.1672587 4.1656837 4.1641479 4.1629667 4.1616673 4.1607223 4.1596594 4.158596 4.1577692] | 0.5 | 45 | 2885.243
157 | [4.1826539 4.177732 4.1744246 4.1719441 4.1699753 4.1682034 4.1669436 4.1656837 4.1644235 4.1634784 4.1625729 4.1615887 4.1608405 4.1597776] | 0.5 | 45 | 2887.711
158 | [4.1821418 4.1771808 4.1739917 4.171629 4.1695027 4.1677704 4.1661167 4.1648173 4.163518 4.1624942 4.1613131 4.160368 4.159502 4.1584387] | 0.5 | 45 | 2882.615
159 | [4.1824961 4.1776137 4.1742673 4.171432 4.1693845 4.1675344 4.1659198 4.1644235 4.1632423 4.1619039 4.1608014 4.1598954 4.1588717 4.1579661] | 0.5 | 45 | 2881.794
160 | [4.1823783 4.1774564 4.1740308 4.171432 4.1693845 4.1672587 4.1657228 4.1642661 4.1629667 4.161746 4.1606436 4.1596985 4.1586752 4.1576905] | 0.5 | 45 | 2880.26
161 | [4.1826539 4.1775746 4.1741881 4.1713929 4.1693058 4.1673374 4.1657228 4.1643448 4.1631241 4.1618247 4.1607223 4.1596594 4.1588326 4.1578875] | 0.5 | 45 | 2879.617
162 | [4.1823387 4.1775351 4.1741881 4.1714716 4.1691089 4.1673765 4.1657624 4.1642265 4.1627698 4.1615491 4.1604075 4.1595411 4.1585569 4.1576514] | 0.5 | 45 | 2878.252
163 | [4.1823783 4.1775351 4.1741881 4.171432 4.1690698 4.1672192 4.1654868 4.1640301 4.1628881 4.1614704 4.1604862 4.159502 4.1584387 4.1575332] | 0.5 | 45 | 2877.289
164 | [4.1822205 4.1774564 4.174149 4.1713142 4.1692271 4.1673765 4.1655655 4.1639118 4.1628881 4.1617069 4.1606045 4.1594625 4.1585569 4.1575727] | 0.5 | 45 | 2876.454
165 | [4.1822991 4.1774168 4.1738734 4.1712351 4.1688728 4.1671009 4.1652503 4.1639509 4.1626124 4.1612735 4.160171 4.1591473 4.1582417 4.1571393] | 0.5 | 45 | 2874.25
166 | [4.1822991 4.1776137 4.1739917 4.1711564 4.1690302 4.1671009 4.1654081 4.1638722 4.1626911 4.1615887 4.1604466 4.1592264 4.15836 4.1575727] | 0.5 | 45 | 2873.985
167 | [4.1821814 4.177496 4.1739917 4.1709991 4.1690302 4.1671009 4.1652112 4.1640301 4.1626515 4.1614313 4.1599741 4.1591082 4.1580844 4.1574149] | 0.5 | 45 | 2872.607
168 | [4.1824174 4.1775746 4.1739521 4.1711564 4.1690302 4.1669436 4.1654081 4.1638722 4.1624551 4.1614313 4.1600137 4.1592655 4.158124 4.1574149] | 0.5 | 45 | 2871.828
169 | [4.1824174 4.1774168 4.1738734 4.1711564 4.1689515 4.1670222 4.1653686 4.1639118 4.1625338 4.1611948 4.1602106 4.1591473 4.1583204 4.1572971] | 0.5 | 45 | 2871.83
170 | [4.1822205 4.1774564 4.1738734 4.171196 4.1689515 4.1668649 4.165329 4.1634784 4.1623368 4.1611948 4.1602106 4.1590295 4.1581631 4.1571393] | 0.5 | 45 | 2871.026
171 | [4.182457 4.1773777 4.1739125 4.1711173 4.1689515 4.1669436 4.1650929 4.1637545 4.1624155 4.1611557 4.1600137 4.1589899 4.1580057 4.1570606] | 0.5 | 45 | 2869.598
172 | [4.1824174 4.1773381 4.1739917 4.171196 4.1689124 4.1670222 4.1653686 4.1636753 4.1625338 4.1611948 4.160171 4.1589508 4.1580844 4.157218 ] | 0.5 | 45 | 2868.868
173 | [4.1823387 4.1775746 4.1739917 4.1712747 4.1687942 4.1668649 4.165329 4.1638722 4.1625338 4.1612735 4.1600924 4.1589112 4.157927 4.1570606] | 0.5 | 45 | 2867.831
174 | [4.1823783 4.177299 4.1738338 4.1712747 4.1689515 4.1669831 4.1651716 4.1637936 4.1622581 4.1611557 4.1600137 4.1588326 4.1580448 4.1570215] | 0.5 | 45 | 2866.97
175 | [4.182457 4.177496 4.1737947 4.1711173 4.1690698 4.1670618 4.1652899 4.1637149 4.1624942 4.1611161 4.159935 4.1587143 4.158124 4.1569819] | 0.5 | 45 | 2866.135
176 | [4.1819448 4.1768265 4.1733613 4.1706052 4.1683216 4.1663923 4.1643844 4.163085 4.1616282 4.1604466 4.1594625 4.1582417 4.1573362 4.1564307] | 0.5 | 45 | 2864.517
177 | [4.1819844 4.1772594 4.1736369 4.1710386 4.168479 4.1665893 4.164896 4.1634784 4.1620216 4.1606045 4.1596594 4.1583996 4.1574545 4.1566668] | 0.5 | 45 | 2863.378
178 | [4.1823783 4.1775351 4.1739917 4.1711173 4.1688333 4.1668253 4.1650929 4.1634784 4.1622972 4.1609979 4.1600533 4.1587143 4.1577301 4.1570606] | 0.5 | 45 | 2862.696
179 | [4.1823783 4.1773381 4.1738338 4.1710386 4.1689124 4.1667466 4.1650929 4.1632819 4.1621399 4.1609192 4.1598563 4.1586752 4.1577692 4.1569819] | 0.5 | 45 | 2861.371
180 | [4.18226 4.1773777 4.1739125 4.1708417 4.1686759 4.1666679 4.1649747 4.1634393 4.1621399 4.1607618 4.1596985 4.158596 4.1575727 4.1569033] | 0.5 | 45 | 2859.968
181 | [4.1821418 4.1771808 4.1735191 4.170763 4.1685576 4.1665106 4.1646991 4.1632423 4.1618643 4.1605258 4.1595807 4.1582026 4.1573362 4.156549 ] | 0.5 | 45 | 2859.029
183 | [4.1819844 4.1771021 4.1736369 4.1709204 4.1687942 4.1670222 4.1652899 4.1638331 4.1625729 4.1613526 4.1604075 4.1591473 4.1582813 4.1574545] | 0.5 | 45 | 2859.268
184 | [4.1819448 4.1771021 4.1736765 4.1707234 4.1685185 4.1666679 4.1647778 4.1634393 4.1620216 4.1609588 4.1596198 4.1585569 4.1576905 4.1566668] | 0.5 | 45 | 2856.814
185 | [4.1821027 4.1769838 4.1735191 4.170763 4.168282 4.1663136 4.1645417 4.1629272 4.1616282 4.1604862 4.1593051 4.1582026 4.1572971 4.156352 ] | 0.5 | 45 | 2855.192
186 | [4.1819057 4.1768265 4.1731644 4.1704082 4.1681643 4.1661558 4.1643844 4.1628485 4.1612735 4.160171 4.1589899 4.1579661 4.1571002 4.1562338] | 0.5 | 45 | 2853.884
187 | [4.1819057 4.1772203 4.1735582 4.1708021 4.1683216 4.1662741 4.1645813 4.163085 4.1616673 4.1605258 4.1593051 4.15836 4.1572971 4.156352 ] | 0.5 | 45 | 2853.157
188 | [4.1818271 4.1768265 4.1735191 4.1705661 4.1680064 4.166038 4.1644235 4.1627307 4.1613131 4.1602106 4.1590686 4.1580448 4.1569819 4.1561551] | 0.5 | 45 | 2851.21
189 | [4.1820235 4.1770234 4.1734009 4.170763 4.1684399 4.166235 4.1646991 4.1629667 4.1617856 4.1604862 4.1592264 4.158124 4.157218 4.1562734] | 0.5 | 45 | 2850.552
190 | [4.1817479 4.17659 4.1730466 4.1700935 4.1677308 4.1656837 4.1639509 4.1624155 4.161077 4.159935 4.1587539 4.1574936 4.1565881 4.1558795] | 0.5 | 45 | 2848.69
191 | [4.1819448 4.1767869 4.1731644 4.1704082 4.1678886 4.1659594 4.1642265 4.1626911 4.1613131 4.1600924 4.158793 4.1577301 4.1567454 4.1559978] | 0.5 | 45 | 2847.623
192 | [4.1818271 4.1766691 4.1731644 4.1702509 4.1676521 4.1659198 4.1639905 4.1625729 4.1611557 4.1598954 4.1588326 4.1578088 4.1567063 4.1559582] | 0.5 | 45 | 2846.218
193 | [4.1814723 4.1765113 4.172771 4.1702118 4.1677308 4.1656837 4.1639118 4.1624942 4.161077 4.1598563 4.1584783 4.1576514 4.156549 4.1556826] | 0.5 | 45 | 2844.649
194 | [4.1817479 4.1766295 4.1729679 4.1700935 4.1677308 4.1658802 4.1640301 4.1625338 4.1611161 4.1598563 4.1586356 4.1578088 4.1565094 4.1558008] | 0.5 | 45 | 2843.802
195 | [4.1816301 4.1767869 4.1728101 4.1700935 4.1676521 4.1657624 4.1639509 4.1624551 4.161077 4.1598167 4.1585174 4.1576514 4.1566277 4.1556826] | 0.5 | 45 | 2842.5
196 | [4.1817479 4.1766691 4.1730857 4.170054 4.1676917 4.1657228 4.1639905 4.1623759 4.1607618 4.1596594 4.1584387 4.1573758 4.1565881 4.1555643] | 0.5 | 45 | 2841.439
197 | [4.1816301 4.1764722 4.1729679 4.1701326 4.1677308 4.1659198 4.1639509 4.1622186 4.1610374 4.1597776 4.1586356 4.1575332 4.156549 4.1555643] | 0.5 | 45 | 2840.286
198 | [4.1815906 4.1765509 4.1728497 4.1698966 4.167613 4.1655259 4.1637545 4.1621399 4.1608801 4.1597381 4.1583996 4.1573758 4.1565094 4.155407 ] | 0.5 | 45 | 2839.057
199 | [4.1816692 4.176393 4.1729283 4.170054 4.1676521 4.1655259 4.1638722 4.1621795 4.1608014 4.1596198 4.1584387 4.1574149 4.1563125 4.1555643] | 0.5 | 45 | 2829.329
200 | [4.1815119 4.1764722 4.1728101 4.1699753 4.1675735 4.1655655 4.1638722 4.1622972 4.1609192 4.159502 4.1584783 4.1575332 4.1562734 4.1553283] | 0.5 | 45 | 2837.089
201 | [4.1816692 4.1764326 4.1726923 4.169857 4.1675344 4.1656046 4.1636753 4.1622186 4.1607223 4.159502 4.158124 4.1572576 4.1562734 4.1552887] | 0.5 | 45 | 2836.153
202 | [4.1814332 4.1765509 4.1728497 4.1698966 4.1675344 4.1654472 4.1636753 4.1623759 4.1608014 4.159502 4.1582813 4.1573362 4.1562338 4.1553283] | 0.5 | 45 | 2835.559
203 | [4.1815119 4.1762357 4.1726923 4.1695027 4.1674552 4.1652899 4.1634393 4.161943 4.1603289 4.1592655 4.158124 4.1570215 4.1559582 4.1551313] | 0.5 | 45 | 2833.097
204 | [4.1814332 4.1762357 4.1726527 4.1696997 4.1673374 4.1652503 4.1635966 4.1618643 4.1604862 4.1592655 4.158124 4.1569819 4.1561942 4.1551313] | 0.5 | 45 | 2832.365
205 | [4.1814723 4.1761966 4.1726131 4.1698966 4.1672192 4.165329 4.163518 4.1621399 4.1606436 4.1590686 4.1580844 4.1570215 4.1561942 4.1552496] | 0.5 | 45 | 2831.025
206 | [4.1814723 4.1761174 4.1724954 4.1696601 4.1672192 4.1652112 4.1636362 4.1618643 4.1604466 4.1590295 4.1580448 4.1569033 4.1560369 4.1550527] | 0.5 | 45 | 2829.971
207 | [4.1815119 4.1763539 4.1725345 4.1696997 4.1674161 4.1654081 4.1634784 4.1617856 4.1606045 4.1591868 4.1581631 4.1570215 4.1559582 4.1551709] | 0.5 | 45 | 2824.94
1 | [4.1871405 4.1835575 4.1811557 4.179266 4.1778879 4.1766281 4.1755257 4.1748562 4.174108 4.1735568 4.1729269 4.1724544 4.1721787 4.1716671] | 0.5 | 45 | 3347.93
2 | [4.1872191 4.1835575 4.1811953 4.179266 4.1778488 4.1766672 4.1758013 4.1749744 4.1742263 4.1736751 4.1732421 4.17273 4.1721787 4.1719031] | 0.5 | 45 | 3343.96
3 | [4.1872587 4.1835971 4.1811166 4.1793056 4.178124 4.1769037 4.1759195 4.1750135 4.1744623 4.1737146 4.1732421 4.1729269 4.1724153 4.1721787] | 0.5 | 45 | 3341.616
4 | [4.1872191 4.1834788 4.1811557 4.1792264 4.1778879 4.1767855 4.1757617 4.1750135 4.1743836 4.1737537 4.1732421 4.1728482 4.1723366 4.1721001] | 0.5 | 45 | 3335.856
5 | [4.1873374 4.1835575 4.1812739 4.179266 4.178124 4.1769428 4.1759586 4.1751318 4.1745806 4.1739507 4.173439 4.1730452 4.1726122 4.1722183] | 0.5 | 45 | 3332.363
6 | [4.1872587 4.1835575 4.1811557 4.1794233 4.1779275 4.1769037 4.1759982 4.1751714 4.1744623 4.1740294 4.1733599 4.1730843 4.1726909 4.172297 ] | 0.5 | 45 | 3327.803
7 | [4.1872978 4.1836758 4.1812348 4.1794233 4.1780062 4.1769824 4.1760769 4.1752105 4.1746593 4.1740294 4.1734781 4.1730452 4.1726909 4.1723366] | 0.5 | 45 | 3323.764
8 | [4.18718 4.1836362 4.1812348 4.1794629 4.1780453 4.1769824 4.176116 4.1752105 4.1745415 4.1740294 4.1733599 4.1730056 4.1725726 4.1722574] | 0.5 | 45 | 3320.703
9 | [4.1869831 4.1834788 4.1809592 4.1791873 4.1778879 4.1766281 4.175683 4.1750135 4.1742659 4.1737933 4.1732025 4.1726122 4.1724544 4.1719818] | 0.5 | 45 | 3315.682
10 | [4.1871405 4.1835575 4.1809196 4.1793056 4.1778092 4.1767464 4.1757617 4.1749744 4.1744623 4.1738324 4.1732812 4.1728086 4.172533 4.1721001] | 0.5 | 45 | 3311.72
11 | [4.1870618 4.1834397 4.1809983 4.179069 4.1778488 4.1767068 4.1757226 4.1748958 4.1741867 4.173872 4.1732025 4.1728482 4.1723366 4.1721001] | 0.5 | 45 | 3307.757
12 | [4.1870222 4.1834397 4.1810379 4.1791086 4.1775732 4.1765885 4.1757226 4.1749744 4.1742263 4.1737537 4.1732025 4.17273 4.172297 4.1720214] | 0.5 | 45 | 3303.807
13 | [4.18718 4.1833215 4.1807227 4.1789508 4.1775732 4.1763525 4.1755648 4.1746988 4.1741867 4.1736355 4.1730056 4.1726513 4.1721396 4.1717458] | 0.5 | 45 | 3299.716
14 | [4.1869435 4.1832428 4.1806836 4.1789904 4.1774549 4.1764312 4.1754074 4.1745806 4.1739902 4.1735177 4.1728878 4.1724544 4.1719818 4.1715884] | 0.5 | 45 | 3296.48
15 | [4.1867466 4.1829276 4.1805654 4.1786361 4.1772184 4.1762342 4.1751318 4.1743836 4.1737537 4.1731634 4.1726909 4.172297 4.1716671 4.1714311] | 0.5 | 45 | 3292.029
16 | [4.1869044 4.1830459 4.1804471 4.1785574 4.1771398 4.1760769 4.1750927 4.174305 4.1735964 4.1730452 4.172533 4.172061 4.1717458 4.1713915] | 0.5 | 45 | 3287.279
17 | [4.1866679 4.1829276 4.1803288 4.1785178 4.1771007 4.1759586 4.1748958 4.1742263 4.1736355 4.1729269 4.1724544 4.1719031 4.1716275 4.1711555] | 0.5 | 45 | 3283.258
18 | [4.1867075 4.1827307 4.1802111 4.1783209 4.177022 4.1757617 4.1748171 4.1739902 4.1732812 4.1728086 4.1722574 4.1717067 4.1713128 4.1709976] | 0.5 | 45 | 3278.208
19 | [4.1865106 4.1828489 4.1802897 4.1783209 4.176825 4.1755257 4.1746988 4.173872 4.1730843 4.1724939 4.1719818 4.1716275 4.1710763 4.1708798] | 0.5 | 45 | 3272.969
20 | [4.1866288 4.1827703 4.1800532 4.1782422 4.1767068 4.1754861 4.1745019 4.1737933 4.1731238 4.1724939 4.1719818 4.1714702 4.1709585 4.1706433] | 0.5 | 45 | 3267.408
21 | [4.1865892 4.1824551 4.1799746 4.1779275 4.1765885 4.1752892 4.1741867 4.1734781 4.1728482 4.1721396 4.1717854 4.1711555 4.170722 4.1703677] | 0.5 | 45 | 3261.383
22 | [4.1865106 4.1825733 4.1798172 4.1779275 4.1765099 4.1752105 4.1741476 4.1732812 4.17273 4.172061 4.1715097 4.1710372 4.1704464 4.1701708] | 0.5 | 45 | 3255.292
23 | [4.1864319 4.1824946 4.1797776 4.177691 4.1761556 4.1748958 4.1740294 4.1731238 4.172297 4.1717458 4.1711555 4.1708007 4.170289 4.1699739] | 0.5 | 45 | 3249.423
24 | [4.1862745 4.182416 4.1797776 4.1776519 4.1760769 4.1747775 4.1737537 4.1729665 4.1721001 4.1715097 4.1709189 4.1706829 4.1701317 4.1696591] | 0.5 | 45 | 3244.137
25 | [4.1861954 4.182219 4.179502 4.1775336 4.1759586 4.1746202 4.1735964 4.1726122 4.1718245 4.1712341 4.1706829 4.1701708 4.1696591 4.1693048] | 0.5 | 45 | 3239.681
27 | [4.1861954 4.1821795 4.1795416 4.1773367 4.1759195 4.1745806 4.1734781 4.1724939 4.1718245 4.1709585 4.1704464 4.1700134 4.1692653 4.1688714] | 0.5 | 45 | 3232.668
28 | [4.1861954 4.1821008 4.1793842 4.1773763 4.1757617 4.1743445 4.1733208 4.1724153 4.1714702 4.1708007 4.1702495 4.1696982 4.1691866 4.1686749] | 0.5 | 45 | 3226.409
29 | [4.186235 4.1821404 4.1794233 4.1773763 4.1757226 4.1742659 4.1732025 4.1723757 4.1713519 4.170722 4.1699347 4.1693835 4.1689506 4.1685567] | 0.5 | 45 | 3220.501
30 | [4.1861954 4.1820221 4.179266 4.1771398 4.175447 4.1742263 4.1730452 4.1721001 4.1711555 4.1704073 4.1696982 4.1691079 4.1687536 4.1681237] | 0.5 | 45 | 3214.566
31 | [4.186038 4.1820221 4.1793447 4.1771398 4.1754074 4.1740294 4.1730056 4.1718245 4.1709585 4.1702104 4.1695409 4.1688323 4.1683993 4.1679268] | 0.5 | 45 | 3209.143
32 | [4.1859593 4.1819825 4.179069 4.1771007 4.1753683 4.1740294 4.1726909 4.1718245 4.1709585 4.1700921 4.1694622 4.1687536 4.1682415 4.1678085] | 0.5 | 45 | 3203.212
33 | [4.1860776 4.1818647 4.1791086 4.177022 4.1754074 4.1739111 4.1727695 4.1717458 4.1708403 4.1701317 4.1692653 4.1687536 4.1680446 4.1675725] | 0.5 | 45 | 3197.194
34 | [4.1859198 4.1819434 4.1791873 4.1771793 4.175447 4.1741867 4.1728482 4.1720214 4.1709976 4.1701708 4.1695018 4.1687927 4.1682811 4.1676903] | 0.5 | 45 | 3192.048
35 | [4.1859593 4.1819434 4.1792264 4.1771007 4.1754074 4.1740294 4.1728482 4.171864 4.1709189 4.1700134 4.1695018 4.1687536 4.1680841 4.1675329] | 0.5 | 45 | 3187.475
36 | [4.1858411 4.1818647 4.1789904 4.1770611 4.1753683 4.1741476 4.17273 4.1717458 4.1708007 4.1699739 4.1691866 4.1685567 4.1679268 4.1675329] | 0.5 | 45 | 3182.663
37 | [4.1859989 4.1818647 4.1791477 4.1769037 4.1752501 4.1738324 4.1727695 4.1715884 4.1707616 4.1699739 4.1692653 4.1684384 4.1678481 4.1672969] | 0.5 | 45 | 3178.216
38 | [4.1855655 4.1814313 4.1787148 4.1765885 4.1748562 4.173439 4.1723366 4.1711946 4.1702495 4.1694622 4.168714 4.1681237 4.1674147 4.1668243] | 0.5 | 45 | 3173.65
39 | [4.1859593 4.1818647 4.1789117 4.1769428 4.1750927 4.1738324 4.1726909 4.1716275 4.1706042 4.1697378 4.1690292 4.1682415 4.167769 4.1671786] | 0.5 | 45 | 3168.531
40 | [4.1859593 4.1817465 4.179069 4.177022 4.1751318 4.1739111 4.17273 4.1716275 4.1706433 4.1699347 4.1691079 4.1683993 4.1676903 4.1672177] | 0.5 | 45 | 3163.92
41 | [4.1858807 4.1817465 4.178833 4.1768641 4.1751714 4.1737537 4.1726122 4.1714702 4.170722 4.1698165 4.1691866 4.1683993 4.167769 4.1671 ] | 0.5 | 45 | 3159.406
42 | [4.1858807 4.1817861 4.1789904 4.1769824 4.1752105 4.1738324 4.1726909 4.1716671 4.1707616 4.1699347 4.1691079 4.1684384 4.167769 4.1672573] | 0.5 | 45 | 3155.032
43 | [4.1856441 4.1816282 4.178833 4.1766672 4.1749349 4.173439 4.1723757 4.1711946 4.1702495 4.1695018 4.1687536 4.1680446 4.1672969 4.1668634] | 0.5 | 45 | 3151.379
44 | [4.1858411 4.1815891 4.1787934 4.1767068 4.1750135 4.1735964 4.1724153 4.1713915 4.1703677 4.1696196 4.1687927 4.1682024 4.1674933 4.1668243] | 0.5 | 45 | 3146.741
45 | [4.1856837 4.1815891 4.1787934 4.1767068 4.1750531 4.1735964 4.1723366 4.1713915 4.1704464 4.1696591 4.1689506 4.1679659 4.1675329 4.1669421] | 0.5 | 45 | 3142.238
46 | [4.1858807 4.1816678 4.1787543 4.1767068 4.1750531 4.1736751 4.1725726 4.1714311 4.1706042 4.1698165 4.168911 4.1682024 4.1674542 4.1670213] | 0.5 | 45 | 3138.105
47 | [4.1858411 4.1815104 4.1788721 4.1767464 4.1750531 4.1735568 4.1723757 4.1714311 4.1703677 4.1694622 4.168714 4.1680841 4.1676116 4.1669817] | 0.5 | 45 | 3134.296
48 | [4.1857233 4.1816282 4.1786752 4.1765099 4.1750927 4.1734781 4.1722574 4.1712341 4.1702495 4.1695018 4.1688323 4.1680055 4.1674933 4.1667848] | 0.5 | 45 | 3130.886
49 | [4.1854477 4.1813922 4.1785574 4.1763525 4.1746988 4.1731634 4.1721001 4.1710372 4.1700921 4.1692653 4.168478 4.1677299 4.1670604 4.1665487] | 0.5 | 45 | 3128.085
50 | [4.1855655 4.1813526 4.1784391 4.1762738 4.1746593 4.1731238 4.1719427 4.1708403 4.170053 4.1689897 4.1682811 4.1677299 4.1670213 4.1663909] | 0.5 | 45 | 3123.906
51 | [4.185605 4.1813922 4.1786361 4.1763525 4.1745415 4.1732025 4.1718245 4.1708403 4.1699739 4.169147 4.1683993 4.1676512 4.1671391 4.1664305] | 0.5 | 45 | 3120.039
53 | [4.185605 4.1814709 4.1785574 4.1763525 4.1745806 4.1732025 4.1721396 4.1709976 4.1701708 4.1693048 4.1685567 4.1678481 4.1671786 4.1667061] | 0.5 | 45 | 3117.946
54 | [4.1855655 4.1813526 4.1785178 4.1761556 4.1744623 4.1730452 4.1717854 4.1707616 4.1697378 4.1689506 4.1682811 4.1674542 4.1668634 4.1662335] | 0.5 | 45 | 3113.169
55 | [4.1853685 4.1810379 4.1782422 4.1759195 4.174305 4.1728086 4.1715488 4.1704464 4.1695018 4.1686749 4.1678085 4.1671786 4.1664305 4.1658792] | 0.5 | 45 | 3109.704
56 | [4.1853685 4.1809983 4.1781635 4.1759195 4.1741476 4.1728086 4.1715488 4.170486 4.1695409 4.168714 4.1678872 4.1672969 4.1664305 4.1659975] | 0.5 | 45 | 3105.706
57 | [4.1854868 4.1811953 4.1782422 4.1761556 4.1743445 4.1728878 4.1716275 4.1704464 4.1695018 4.1686354 4.1678872 4.1671786 4.1665878 4.1659579] | 0.5 | 45 | 3102.231
58 | [4.1854081 4.1811953 4.1782031 4.1759982 4.1742263 4.1728878 4.1715884 4.1704464 4.1695018 4.1686749 4.1678481 4.1671786 4.1664701 4.1659579] | 0.5 | 45 | 3098.767
59 | [4.1853294 4.1810379 4.178124 4.1759982 4.1741476 4.1726122 4.1714702 4.1703286 4.1693835 4.1686354 4.1676903 4.166903 4.1662335 4.1656823] | 0.5 | 45 | 3095.443
60 | [4.1854868 4.1811953 4.1782818 4.176116 4.1742659 4.1729269 4.1715884 4.1705647 4.1694226 4.1685958 4.167769 4.1670604 4.1664701 4.1658006] | 0.5 | 45 | 3092.681
61 | [4.1846995 4.1803684 4.1774154 4.1750927 4.1733208 4.1719031 4.1705647 4.1694226 4.1683993 4.1675329 4.1667457 4.1660366 4.1651707 4.1646585] | 0.5 | 45 | 3092.804
62 | [4.1844239 4.1800928 4.1771398 4.1748171 4.1730843 4.1715488 4.170289 4.1692653 4.1680446 4.1672177 4.1664305 4.165761 4.1648951 4.1643829] | 0.5 | 45 | 3089.672
63 | [4.18466 4.1801324 4.1771007 4.1748958 4.1730056 4.1715097 4.1702104 4.1691079 4.1680841 4.1672177 4.1664305 4.1655645 4.1648951 4.1643043] | 0.5 | 45 | 3086.841
64 | [4.184463 4.1800928 4.1768641 4.1747775 4.1728482 4.1715097 4.1700134 4.1689897 4.1679268 4.1669817 4.1660762 4.1654463 4.1645408 4.1641073] | 0.5 | 45 | 3083.79
65 | [4.1845026 4.1798959 4.1769428 4.1748171 4.1728482 4.1713519 4.1700134 4.1689897 4.1678481 4.1669817 4.1659579 4.1654067 4.1647377 4.16395 ] | 0.5 | 45 | 3081.313
66 | [4.1843843 4.1799746 4.1769428 4.1746988 4.1726909 4.1712732 4.1698561 4.1688714 4.1676512 4.1667848 4.1660762 4.1652889 4.1645799 4.1639109] | 0.5 | 45 | 3078.589
67 | [4.184463 4.1799355 4.1767464 4.1745019 4.1726513 4.1710763 4.1698952 4.1686354 4.1676512 4.1668243 4.1659188 4.1651311 4.1644621 4.1636744] | 0.5 | 45 | 3075.494
68 | [4.1843057 4.1798568 4.1767464 4.1745415 4.17273 4.1710763 4.1697774 4.1685958 4.1676512 4.1667061 4.1659975 4.1651311 4.1643043 4.1637139] | 0.5 | 45 | 3072.992
69 | [4.1840696 4.1795812 4.1767464 4.1743836 4.1724939 4.1708403 4.1696982 4.1684384 4.1674933 4.1664701 4.1656823 4.1648951 4.1642256 4.1634774] | 0.5 | 45 | 3070.099
70 | [4.1839514 4.1796989 4.1767068 4.1742659 4.1723366 4.1708798 4.1696591 4.1685171 4.1674147 4.1664305 4.1655645 4.1648164 4.16395 4.1632018] | 0.5 | 45 | 3067.513
71 | [4.1841087 4.1797385 4.1765885 4.1742659 4.1724153 4.1708007 4.1694622 4.1684384 4.1672573 4.1663518 4.1654854 4.1648951 4.1639895 4.1632414] | 0.5 | 45 | 3065.178
72 | [4.1841087 4.1795416 4.1764312 4.1741476 4.1722183 4.170722 4.1692653 4.1682415 4.1670604 4.1663122 4.1654854 4.1646981 4.1639109 4.1631627] | 0.5 | 45 | 3062.249
73 | [4.1841874 4.1796598 4.1765494 4.1742263 4.1723757 4.1707616 4.1693835 4.1681237 4.1672573 4.1663518 4.1654067 4.1647377 4.16395 4.1632414] | 0.5 | 45 | 3059.777
74 | [4.1839118 4.1793842 4.1763525 4.1738324 4.1720214 4.170486 4.1689897 4.1680841 4.1668634 4.1658792 4.1650524 4.1643829 4.1636353 4.1628084] | 0.5 | 45 | 3056.858
75 | [4.184227 4.1796598 4.1767068 4.1742263 4.1721787 4.1706042 4.1694226 4.1681628 4.1671 4.1661549 4.1652098 4.1645012 4.1637139 4.163084 ] | 0.5 | 45 | 3055.367
76 | [4.1839514 4.1793842 4.1762738 4.1738324 4.1719427 4.170289 4.1690683 4.1676903 4.1666274 4.1656823 4.1649342 4.1641073 4.1633596 4.1626506] | 0.5 | 45 | 3052.361
77 | [4.183991 4.1796203 4.1764312 4.1739507 4.1720214 4.1704073 4.1691079 4.1680446 4.1669817 4.1660366 4.1649342 4.1644225 4.1635957 4.1628084] | 0.5 | 45 | 3050.118
79 | [4.183991 4.1795416 4.1765099 4.1742659 4.1722574 4.1708798 4.169147 4.1682415 4.1671786 4.1663122 4.165525 4.1649737 4.1638713 4.1633987] | 0.5 | 45 | 3049.341
80 | [4.1835575 4.1789904 4.17588 4.1735177 4.1714702 4.1698952 4.168478 4.1672969 4.1663122 4.165328 4.1644225 4.1637926 4.1628475 4.1622963] | 0.5 | 45 | 3044.755
81 | [4.1838727 4.1793447 4.1761951 4.1739111 4.1719818 4.1703286 4.1688714 4.167769 4.1665878 4.1656432 4.1648164 4.1640286 4.1634774 4.1626506] | 0.5 | 45 | 3042.72
82 | [4.1838727 4.1792264 4.176116 4.1737933 4.1717458 4.1701708 4.168714 4.1676903 4.1664305 4.165761 4.1647768 4.1640682 4.1633596 4.1627293] | 0.5 | 45 | 3040.193
83 | [4.1838331 4.1791477 4.1759982 4.1735964 4.1717067 4.1699739 4.168714 4.1673756 4.1663518 4.1654067 4.1644621 4.1639109 4.1630445 4.1623359] | 0.5 | 45 | 3037.548
84 | [4.183794 4.1792264 4.1761951 4.1735568 4.1719031 4.1702495 4.168714 4.1674147 4.1663518 4.1654067 4.1646585 4.1638713 4.163084 4.1623359] | 0.5 | 45 | 3035.063
85 | [4.1838331 4.1793447 4.1760769 4.1736751 4.1717458 4.1700134 4.1687927 4.1675329 4.1663909 4.1655645 4.1646194 4.1636353 4.1631627 4.1623359] | 0.5 | 45 | 3032.916
86 | [4.183991 4.1793447 4.176116 4.173872 4.1719031 4.1702104 4.1687536 4.1675329 4.1665092 4.1654463 4.1648555 4.1639109 4.163084 4.162375 ] | 0.5 | 45 | 3030.404
87 | [4.1839514 4.1795812 4.1764312 4.1739507 4.1717854 4.1704464 4.1688714 4.1677299 4.1665092 4.1655645 4.1646194 4.1638317 4.1630049 4.1624932] | 0.5 | 45 | 3028.473
88 | [4.1839514 4.1793056 4.1761951 4.1737146 4.1717067 4.1702495 4.1687536 4.1676512 4.1665092 4.165525 4.1646981 4.1638713 4.163084 4.1622963] | 0.5 | 45 | 3026.131
89 | [4.1839118 4.179266 4.1760373 4.1736355 4.1717067 4.1701317 4.1685958 4.1674542 4.1663518 4.165525 4.1645799 4.1637139 4.1628475 4.1620603] | 0.5 | 45 | 3023.695
90 | [4.1837153 4.1793056 4.1759982 4.1735964 4.1715097 4.1698952 4.168478 4.1672573 4.1663909 4.1652889 4.1644621 4.1633987 4.1628475 4.1620603] | 0.5 | 45 | 3021.413
91 | [4.1839118 4.179266 4.176116 4.1736751 4.1717067 4.1701317 4.1685958 4.1674542 4.1663909 4.1652889 4.1644621 4.1635561 4.1628475 4.162178 ] | 0.5 | 45 | 3018.922
92 | [4.1838727 4.1791873 4.1759195 4.1735177 4.1715884 4.1698952 4.1685171 4.1672177 4.1663122 4.1652493 4.1643438 4.1634383 4.1626506 4.1620207] | 0.5 | 45 | 3016.473
93 | [4.183794 4.1792264 4.1760769 4.1735568 4.1715488 4.1698952 4.1686354 4.1672969 4.1661944 4.1652098 4.1644621 4.163517 4.1628084 4.1620207] | 0.5 | 45 | 3014.42
94 | [4.1839514 4.1793447 4.1762738 4.1735964 4.1717067 4.1700921 4.1685958 4.167336 4.1662731 4.1653676 4.1644225 4.1636353 4.1628084 4.1620207] | 0.5 | 45 | 3012.007
95 | [4.1839514 4.1794233 4.1762738 4.1737146 4.1718245 4.1702104 4.1685958 4.1673756 4.1663122 4.1652098 4.1643438 4.1634774 4.1627293 4.1620994] | 0.5 | 45 | 3009.907
96 | [4.1839118 4.179502 4.1761951 4.1736355 4.1717067 4.1700134 4.1686354 4.1671786 4.1661549 4.165328 4.1641469 4.1633987 4.1626902 4.1620603] | 0.5 | 45 | 3007.678
97 | [4.1835971 4.1791086 4.1758404 4.1732812 4.1713128 4.1695805 4.1682024 4.1670213 4.1657219 4.1650133 4.1637926 4.1630445 4.1624537 4.1615481] | 0.5 | 45 | 3005.159
98 | [4.1838331 4.1790299 4.1759982 4.1733994 4.1714311 4.1697774 4.168478 4.1670604 4.1660366 4.1648164 4.1639895 4.1631627 4.1623359 4.1617846] | 0.5 | 45 | 3002.472
99 | [4.1837153 4.1791086 4.1759982 4.1735568 4.1714702 4.1697774 4.1683202 4.1672573 4.1658397 4.1648951 4.1640682 4.1633987 4.1624537 4.1617846] | 0.5 | 45 | 3000.388
100 | [4.1837153 4.1791873 4.1758013 4.1733599 4.1713915 4.1696591 4.1682811 4.1670604 4.1658792 4.1649737 4.1639109 4.1630445 4.1622176 4.1615481] | 0.5 | 45 | 2998.092
101 | [4.1837153 4.1789904 4.1759195 4.1732812 4.1713128 4.1696591 4.1682415 4.1669817 4.165761 4.1648164 4.1639109 4.1629262 4.162178 4.161509 ] | 0.5 | 45 | 2996.15
102 | [4.1836758 4.1791477 4.1758013 4.1733994 4.1713915 4.1698165 4.1682415 4.1669421 4.1659579 4.1648555 4.1639109 4.163084 4.1622963 4.1615481] | 0.5 | 45 | 2994.019
103 | [4.1837544 4.1790299 4.17588 4.1733208 4.1713915 4.1696591 4.1682024 4.166903 4.1657219 4.1647768 4.1637926 4.1628871 4.1622572 4.1614695] | 0.5 | 45 | 2992.039
105 | [4.1838331 4.1792264 4.1760769 4.1735177 4.1715884 4.1699347 4.1685958 4.1674933 4.1663122 4.1654463 4.1646194 4.1637139 4.163084 4.1624932] | 0.5 | 45 | 2992.119
106 | [4.1835575 4.178833 4.1756439 4.1732421 4.1711946 4.1694226 4.1679268 4.1667457 4.1656432 4.1645408 4.1636744 4.1628475 4.1619816 4.1613121] | 0.5 | 45 | 2987.917
107 | [4.1835971 4.1789508 4.1755648 4.1731238 4.1711159 4.1694622 4.1680446 4.1666665 4.165328 4.1643829 4.1633987 4.1628084 4.1619816 4.1612334] | 0.5 | 45 | 2985.519
108 | [4.1835575 4.178833 4.1755648 4.1730843 4.1711159 4.1692653 4.1679268 4.1666274 4.165525 4.1644621 4.1635957 4.1625328 4.1618237 4.1609182] | 0.5 | 45 | 2983.753
109 | [4.1836362 4.1789117 4.1756439 4.1730056 4.1709976 4.1692262 4.167769 4.1664701 4.1652889 4.1644225 4.1633201 4.1624146 4.1616268 4.1609182] | 0.5 | 45 | 2981.74
110 | [4.1836362 4.1788721 4.1756439 4.1730056 4.1709189 4.1691866 4.1677299 4.1665092 4.1652889 4.1643043 4.1633201 4.1625328 4.161509 4.1609969] | 0.5 | 45 | 2979.889
111 | [4.1832428 4.1787148 4.1753287 4.17273 4.1706042 4.1688323 4.167336 4.1661153 4.1649342 4.1639109 4.1630049 4.161942 4.1610756 4.1604066] | 0.5 | 45 | 2977.399
112 | [4.1834397 4.1787934 4.1753287 4.1728086 4.170722 4.1689897 4.1674147 4.1660762 4.1649737 4.16395 4.1630049 4.1620994 4.1613121 4.1605639] | 0.5 | 45 | 2975.796
113 | [4.1834788 4.1787543 4.1755257 4.1729269 4.1708007 4.168911 4.1674542 4.1661549 4.1648951 4.1638713 4.1628475 4.162178 4.1611938 4.1604853] | 0.5 | 45 | 2973.962
114 | [4.1835575 4.1788721 4.175447 4.1729665 4.1706829 4.1690292 4.1674933 4.1661944 4.1649342 4.1640286 4.1629658 4.161942 4.1613121 4.1604853] | 0.5 | 45 | 2973.18
115 | [4.1830063 4.1782818 4.1748958 4.1723757 4.170289 4.1684384 4.1669421 4.1656036 4.1643438 4.1633596 4.162375 4.161509 4.1606035 4.1598945] | 0.5 | 45 | 2970.645
116 | [4.1831641 4.1783209 4.1748562 4.1723366 4.1701708 4.1684384 4.1668634 4.1654854 4.1642652 4.1632018 4.1623359 4.1614304 4.1606426 4.1598945] | 0.5 | 45 | 2968.299
117 | [4.1833215 4.1784391 4.1750927 4.1724153 4.1703286 4.1685958 4.1671786 4.1656823 4.1645408 4.1634774 4.1624146 4.1613908 4.1607213 4.1600523] | 0.5 | 45 | 2966.884
118 | [4.1831641 4.1783605 4.1750927 4.1724544 4.1701708 4.1685567 4.166903 4.1656036 4.1643438 4.1632414 4.1622176 4.1614304 4.1604457 4.1598158] | 0.5 | 45 | 2965
119 | [4.1832428 4.1784787 4.1751714 4.1726122 4.1701708 4.1683993 4.1668243 4.1656823 4.1643438 4.1632018 4.1623359 4.1614304 4.1605639 4.1597767] | 0.5 | 45 | 2963.88
120 | [4.1831245 4.1783209 4.1749349 4.1722574 4.1702104 4.1683598 4.1668243 4.1654067 4.1641865 4.1631231 4.1620207 4.1610756 4.1602883 4.1594615] | 0.5 | 45 | 2962.831
121 | [4.1830063 4.1779666 4.1746202 4.172061 4.1698561 4.1679659 4.1663518 4.1650524 4.163753 4.1628084 4.1618237 4.1608791 4.1600523 4.1591468] | 0.5 | 45 | 2961.215
122 | [4.1830459 4.1783209 4.1748958 4.1721396 4.1698952 4.1681237 4.1666274 4.1652098 4.16395 4.1629262 4.1619816 4.1611152 4.1602883 4.1593828] | 0.5 | 45 | 2959.934
123 | [4.1829672 4.178124 4.1746593 4.1721396 4.1699347 4.1682024 4.1664701 4.1651311 4.1639895 4.1627688 4.1618237 4.1608396 4.1600523 4.1590676] | 0.5 | 45 | 2958.125
124 | [4.1830063 4.1780849 4.1746593 4.1719031 4.1698952 4.1679659 4.1663518 4.1649737 4.1637139 4.1626506 4.1616268 4.1606822 4.1599731 4.1590285] | 0.5 | 45 | 2956.472
125 | [4.1828885 4.1781635 4.1745019 4.1719031 4.1696196 4.1678872 4.1662335 4.1647377 4.1636353 4.162375 4.1615481 4.1605639 4.1597767 4.1588712] | 0.5 | 45 | 2955.153
126 | [4.1828885 4.1779666 4.1744623 4.1717854 4.1696982 4.1677299 4.1661549 4.1647377 4.1635561 4.1624146 4.161509 4.1603279 4.1596189 4.158989 ] | 0.5 | 45 | 2953.816
127 | [4.1827307 4.1778092 4.174305 4.1715097 4.1695409 4.1675329 4.1659975 4.1645408 4.1632414 4.1620994 4.1611938 4.1602488 4.1594615 4.158556 ] | 0.5 | 45 | 2952.609
128 | [4.1828489 4.1779666 4.1744232 4.1717067 4.1694622 4.1676116 4.1659975 4.1645408 4.1633596 4.1621389 4.1612725 4.1604066 4.1594615 4.1585956] | 0.5 | 45 | 2951.485
129 | [4.1828885 4.1778879 4.1745806 4.1718245 4.1694226 4.1677299 4.1659975 4.1646194 4.1633987 4.1622176 4.1611152 4.160131 4.1593432 4.1586347] | 0.5 | 45 | 2949.742
131 | [4.1829672 4.1783209 4.1747379 4.1719818 4.1699739 4.1681628 4.1667061 4.1652493 4.16395 4.1628084 4.1619024 4.1609969 4.1600914 4.1592255] | 0.5 | 45 | 2950.359
132 | [4.1828489 4.1778092 4.174305 4.1717067 4.1695409 4.1678872 4.1660762 4.1647377 4.1635957 4.162375 4.1613121 4.1604853 4.1597767 4.1586742] | 0.5 | 45 | 2947.526
133 | [4.1825733 4.177691 4.1741867 4.1713915 4.1690683 4.1672177 4.1658006 4.1642652 4.1629658 4.161942 4.1609182 4.1598554 4.1592255 4.15832 ] | 0.5 | 45 | 2945.67
134 | [4.1825337 4.1775336 4.1739902 4.1712341 4.1688714 4.1671 4.1655645 4.1640682 4.1627688 4.161706 4.1606822 4.1596975 4.1588712 4.1580048] | 0.5 | 45 | 2943.891
135 | [4.1824551 4.1772976 4.1735568 4.1708798 4.1688323 4.1669421 4.1652098 4.1636744 4.1624932 4.1613512 4.1604457 4.1593828 4.1584773 4.1579261] | 0.5 | 45 | 2942.083
136 | [4.1823764 4.1773367 4.1738324 4.1709189 4.1685958 4.1667457 4.1652098 4.1637139 4.1625719 4.1611938 4.1604457 4.1594224 4.1586347 4.1576896] | 0.5 | 45 | 2940.986
137 | [4.182416 4.1773367 4.1736355 4.1708798 4.1685958 4.1667457 4.1650133 4.1635957 4.1624146 4.1612725 4.160367 4.1593828 4.1583986 4.1576896] | 0.5 | 45 | 2939.54
138 | [4.1823373 4.1772184 4.1737537 4.1708403 4.1684384 4.1664701 4.1649737 4.1635561 4.1622176 4.1610756 4.1600914 4.1591859 4.15832 4.1574931] | 0.5 | 45 | 2938.07
139 | [4.1824946 4.1776123 4.1738324 4.1708403 4.1686354 4.1668243 4.1651311 4.1637139 4.162375 4.1612334 4.1602488 4.1592255 4.1584377 4.1577687] | 0.5 | 45 | 2937.373
140 | [4.1825337 4.1774154 4.1737933 4.1708403 4.1686749 4.1667457 4.1651311 4.1635957 4.162375 4.1611938 4.1600523 4.1591859 4.1584377 4.1575322] | 0.5 | 45 | 2935.992
141 | [4.1823373 4.1771793 4.1736751 4.1706433 4.1684384 4.1665878 4.1648555 4.1632018 4.1620994 4.1609182 4.1598554 4.1589499 4.158123 4.1572566] | 0.5 | 45 | 2934.324
142 | [4.1824946 4.1771793 4.1737537 4.1708403 4.1685567 4.1665878 4.1649342 4.1634774 4.1622572 4.1609578 4.1600127 4.158989 4.1582017 4.157414 ] | 0.5 | 45 | 2932.813
143 | [4.1823373 4.1773763 4.1737146 4.1708403 4.168478 4.1665878 4.1648951 4.1634383 4.1622176 4.1609182 4.1598945 4.158989 4.158123 4.1572566] | 0.5 | 45 | 2931.509
144 | [4.1822581 4.1771007 4.1735964 4.1706829 4.1682811 4.1663518 4.1647377 4.1632414 4.1620603 4.1608 4.1598945 4.1587529 4.1578865 4.1570992] | 0.5 | 45 | 2929.75
145 | [4.1821795 4.1771398 4.1733994 4.1706042 4.1682415 4.1661153 4.1646194 4.1631231 4.1620603 4.1606426 4.1597371 4.1586347 4.1580443 4.156981 ] | 0.5 | 45 | 2928.514
146 | [4.182219 4.1770611 4.1732812 4.1706829 4.1682415 4.1662731 4.1646194 4.1631627 4.1619816 4.1607213 4.1596584 4.1585956 4.1578474 4.156981 ] | 0.5 | 45 | 2927.19
147 | [4.182219 4.177258 4.1736751 4.1708403 4.1686354 4.1665092 4.1649342 4.1634383 4.1620207 4.1608791 4.1598158 4.1588712 4.158123 4.157414 ] | 0.5 | 45 | 2926.217
148 | [4.1822581 4.1771007 4.1735964 4.1707616 4.1684384 4.1662731 4.1647768 4.1633596 4.1620207 4.1608 4.1596975 4.158792 4.1580443 4.1572175] | 0.5 | 45 | 2924.974
149 | [4.1821404 4.1769037 4.1732812 4.1704464 4.1682811 4.1662731 4.1645799 4.1630049 4.1617846 4.1604853 4.1595011 4.1585164 4.1576505 4.1568236] | 0.5 | 45 | 2923.262
150 | [4.1819434 4.1769824 4.1732421 4.170486 4.1681628 4.1661549 4.1645012 4.1630049 4.1618633 4.1604853 4.1594615 4.1587133 4.1576505 4.1568627] | 0.5 | 45 | 2922.268
151 | [4.1821008 4.1770611 4.1733994 4.1705251 4.1681237 4.1662335 4.1645799 4.163084 4.1618633 4.1606426 4.1594615 4.1585164 4.1577687 4.1570206] | 0.5 | 45 | 2920.915
152 | [4.1821404 4.1769428 4.1733599 4.1705647 4.1683202 4.1663909 4.1647377 4.1631627 4.1619816 4.1606426 4.1596189 4.1587529 4.1577687 4.1570597] | 0.5 | 45 | 2919.708
153 | [4.1819038 4.176825 4.1731634 4.170289 4.1679659 4.1660762 4.1643438 4.1628475 4.1615481 4.1605244 4.1593828 4.1584377 4.1574535 4.156745 ] | 0.5 | 45 | 2918.023
154 | [4.1819038 4.1769037 4.1732025 4.1704073 4.1680055 4.1661944 4.1644225 4.1629658 4.1616664 4.1604457 4.1594224 4.1584773 4.1575322 4.1568627] | 0.5 | 45 | 2917.431
155 | [4.1819038 4.1768641 4.1732421 4.170486 4.1681628 4.1661549 4.1643829 4.1629658 4.161706 4.160367 4.1593432 4.1584773 4.1574535 4.1566663] | 0.5 | 45 | 2916.49
157 | [4.182219 4.1773367 4.1739111 4.1708007 4.1687536 4.1667848 4.165328 4.1639109 4.1623359 4.1613121 4.1600914 4.1593432 4.1584773 4.1575322] | 0.5 | 45 | 2917.264
158 | [4.1820221 4.1768641 4.1731634 4.1703677 4.1682415 4.1663122 4.1646194 4.1630049 4.1617451 4.1606822 4.1596189 4.1586742 4.1578078 4.156981 ] | 0.5 | 45 | 2915.006
159 | [4.1819434 4.176825 4.1733208 4.1705647 4.1681237 4.1661944 4.1645799 4.163084 4.1619024 4.1608396 4.1595798 4.1586742 4.1578078 4.1570992] | 0.5 | 45 | 2913.707
160 | [4.1819038 4.1766281 4.1730843 4.1703677 4.1679659 4.1660366 4.1643829 4.1629658 4.161706 4.160367 4.1593828 4.1584377 4.1575718 4.1568627] | 0.5 | 45 | 2911.611
161 | [4.1817861 4.1765099 4.1729665 4.1701708 4.1679268 4.1659188 4.1643829 4.1627688 4.1615877 4.1604066 4.1593041 4.1583986 4.1574535 4.1567841] | 0.5 | 45 | 2910.274
162 | [4.1818647 4.1766281 4.1731634 4.1703677 4.1680446 4.1659579 4.1644225 4.1628084 4.1618237 4.1605639 4.1593041 4.1584773 4.1575718 4.1570992] | 0.5 | 45 | 2907.397
163 | [4.1821404 4.177022 4.1732812 4.1705251 4.1682024 4.1661549 4.1644621 4.1630049 4.1618237 4.1607213 4.1595798 4.1585164 4.1578474 4.1569023] | 0.5 | 45 | 2909.257
164 | [4.1819038 4.1767068 4.1732421 4.1703286 4.1679268 4.1660366 4.1643043 4.1629658 4.161706 4.1604853 4.1593828 4.158556 4.1576505 4.1568236] | 0.5 | 45 | 2907.704
165 | [4.1819038 4.1769428 4.1731238 4.1703677 4.1680446 4.1660366 4.1643829 4.1628084 4.1616664 4.160367 4.1593041 4.1583591 4.1576109 4.1566663] | 0.5 | 45 | 2906.212
166 | [4.1819434 4.1770611 4.1734781 4.1705647 4.1682811 4.1663518 4.1645408 4.1632414 4.161706 4.1604457 4.1595402 4.1585956 4.1577291 4.1570206] | 0.5 | 45 | 2905.352
167 | [4.1817465 4.1767068 4.1731238 4.170289 4.1679659 4.1659975 4.1642256 4.1628475 4.1614695 4.1604066 4.1591859 4.15832 4.1575718 4.156745 ] | 0.5 | 45 | 2903.728
168 | [4.1818647 4.1766672 4.1731238 4.1705251 4.1679659 4.1661153 4.1643829 4.1628871 4.161706 4.160367 4.1594224 4.1584377 4.1576896 4.1567841] | 0.5 | 45 | 2902.886
169 | [4.1817861 4.1767464 4.1733599 4.1702495 4.1679659 4.1659975 4.1644225 4.1627293 4.1614695 4.160367 4.1592255 4.15832 4.1574931 4.1568627] | 0.5 | 45 | 2901.647
170 | [4.1819038 4.1767464 4.1731238 4.1702104 4.1680055 4.1659188 4.1643829 4.1627688 4.161509 4.1602488 4.1591072 4.1582408 4.1573749 4.1566663] | 0.5 | 45 | 2900.717
171 | [4.1818647 4.1767068 4.1731238 4.1702495 4.1679268 4.1660762 4.1643043 4.1629262 4.161509 4.1604853 4.1593432 4.1584773 4.1574535 4.1568236] | 0.5 | 45 | 2899.228
172 | [4.1819825 4.1769037 4.1733208 4.170486 4.1681237 4.1661944 4.1643438 4.1628871 4.1615877 4.1605244 4.1594224 4.1584773 4.1576505 4.1568236] | 0.5 | 45 | 2897.81
173 | [4.1820221 4.1769428 4.1733208 4.1706042 4.1680841 4.1661549 4.1645408 4.1632018 4.161706 4.1604853 4.1594224 4.158556 4.1577291 4.1569023] | 0.5 | 45 | 2897.06
174 | [4.1821008 4.1769037 4.1735177 4.1706433 4.1682024 4.1663518 4.1645408 4.1630049 4.1617846 4.1605639 4.1596189 4.1585956 4.1576505 4.1569419] | 0.5 | 45 | 2895.888
175 | [4.1820617 4.1770611 4.1733994 4.1705251 4.1682024 4.1662335 4.1646585 4.1630049 4.161706 4.1605244 4.1594615 4.1584773 4.1576505 4.1567841] | 0.5 | 45 | 2895.647
176 | [4.1817465 4.1767855 4.1730452 4.1701708 4.1679659 4.1659188 4.1642256 4.1628084 4.1613512 4.1602883 4.1591468 4.1581621 4.1574535 4.1566663] | 0.5 | 45 | 2894.679
177 | [4.1820617 4.1769037 4.1733208 4.1705647 4.1682024 4.1661944 4.1644225 4.1630049 4.1616664 4.1604457 4.1594224 4.1584377 4.1576109 4.1568627] | 0.5 | 45 | 2893.045
178 | [4.1818252 4.176825 4.1731238 4.1702495 4.1678872 4.1659975 4.1642652 4.1628475 4.1613512 4.1602488 4.1592646 4.1583591 4.1574535 4.1565871] | 0.5 | 45 | 2891.633
179 | [4.1819825 4.1769428 4.1733208 4.1705251 4.1682024 4.1663518 4.1645408 4.1630049 4.161706 4.1604066 4.1593041 4.1585164 4.1575718 4.1566267] | 0.5 | 45 | 2890.999
180 | [4.1820617 4.1770611 4.1733208 4.1704464 4.1681628 4.1660366 4.1644225 4.1629262 4.161706 4.160367 4.1593828 4.1584773 4.1576109 4.1567054] | 0.5 | 45 | 2889.861
181 | [4.1816678 4.1765099 4.1730056 4.170053 4.1677299 4.1656823 4.1638713 4.1625328 4.1613121 4.1600523 4.158989 4.1580048 4.1570206 4.1562724] | 0.5 | 45 | 2888.907
183 | [4.1819434 4.1769428 4.1734781 4.1706042 4.1683202 4.1663122 4.1647377 4.1632414 4.1619816 4.1606822 4.1595798 4.1585956 4.1577291 4.1568236] | 0.5 | 45 | 2888.904
184 | [4.1819825 4.1768641 4.1732025 4.1704464 4.1681237 4.1661153 4.1644621 4.1628871 4.1615481 4.160367 4.1592646 4.1583591 4.1574931 4.1566663] | 0.5 | 45 | 2887.186
185 | [4.1821404 4.1769824 4.1732812 4.1704073 4.1680446 4.1660762 4.1643829 4.1628475 4.1614695 4.1603279 4.1593432 4.1583591 4.157414 4.1565871] | 0.5 | 45 | 2885.815
186 | [4.1820221 4.1769037 4.1733599 4.170289 4.1679268 4.1660366 4.1642652 4.1628475 4.1617451 4.1602883 4.1591859 4.1583591 4.1574931 4.1566267] | 0.5 | 45 | 2884.655
187 | [4.1820221 4.1769824 4.1733208 4.170486 4.1680055 4.1661944 4.1644621 4.1629262 4.1615481 4.160367 4.1593041 4.1583591 4.1575322 4.1566663] | 0.5 | 45 | 2883.585
188 | [4.1818252 4.1766672 4.1730843 4.1702104 4.1678872 4.1659188 4.1641073 4.1626506 4.1614304 4.1600914 4.1590285 4.1581621 4.1572566 4.1564693] | 0.5 | 45 | 2882.194
189 | [4.1819038 4.1769037 4.1730452 4.170289 4.1680055 4.1659579 4.1642256 4.1627293 4.1614695 4.1603279 4.1592255 4.1580834 4.1574535 4.156548 ] | 0.5 | 45 | 2881.499
190 | [4.1815891 4.1762738 4.1725726 4.1697378 4.1672969 4.1652889 4.1636353 4.1619816 4.1606426 4.1595798 4.1583986 4.1575718 4.156548 4.1560755] | 0.5 | 45 | 2879.612
191 | [4.1812739 4.1760769 4.1722574 4.1695018 4.1670604 4.1652889 4.1633987 4.1617451 4.1604853 4.1592646 4.1582017 4.1572962 4.1564693 4.1555638] | 0.5 | 45 | 2878.038
192 | [4.1813135 4.1761556 4.1724153 4.1696196 4.1671786 4.1652493 4.1634774 4.1619816 4.1606426 4.1594224 4.15832 4.1573353 4.1565084 4.1556029] | 0.5 | 45 | 2877.255
193 | [4.1815104 4.1762342 4.1725726 4.1697774 4.1674147 4.1654463 4.1639109 4.1623359 4.1607609 4.1596584 4.1586347 4.1576896 4.1566267 4.1559968] | 0.5 | 45 | 2876.545
194 | [4.1811557 4.176116 4.1724153 4.1693439 4.1672573 4.1650133 4.1635957 4.1619024 4.1604853 4.1592646 4.1583591 4.1572566 4.1564298 4.1556816] | 0.5 | 45 | 2875.476
195 | [4.1814313 4.1762342 4.17273 4.1695409 4.1674147 4.1652493 4.1634774 4.1619816 4.1607213 4.1596189 4.1584773 4.1574535 4.156548 4.1557603] | 0.5 | 45 | 2874.699
196 | [4.1811557 4.1759982 4.1723366 4.1693439 4.1671 4.1650133 4.1633596 4.1617846 4.1604457 4.1592255 4.1582804 4.1572175 4.1563115 4.1554847] | 0.5 | 45 | 2873.298
197 | [4.1813135 4.1758404 4.1723757 4.1693048 4.1669817 4.1650524 4.1633596 4.1618237 4.1604066 4.1591468 4.1582804 4.1572962 4.1563907 4.1555243] | 0.5 | 45 | 2872.104
198 | [4.1812739 4.1763525 4.1724544 4.1696196 4.1672177 4.165328 4.1634774 4.1618633 4.1605244 4.1593828 4.1583986 4.1574931 4.1565084 4.1555638] | 0.5 | 45 | 2871.046
199 | [4.1811557 4.1761951 4.1723757 4.1694226 4.166903 4.1650133 4.1634774 4.1617846 4.1603279 4.1592646 4.158123 4.1572175 4.1560755 4.1552091] | 0.5 | 45 | 2869.867
200 | [4.1812348 4.176116 4.1725726 4.1696196 4.1672573 4.1652098 4.1634774 4.1620603 4.1607213 4.1596189 4.1584377 4.157414 4.1564298 4.1555243] | 0.5 | 45 | 2869.362
201 | [4.1813526 4.1761556 4.1726513 4.1696591 4.1672969 4.165092 4.163517 4.1620603 4.1606822 4.1594224 4.1582804 4.1573749 4.1566267 4.1558785] | 0.5 | 45 | 2867.972
202 | [4.1811557 4.176116 4.1722183 4.1694226 4.1671391 4.1649737 4.1632805 4.1618633 4.1604066 4.1591859 4.1582408 4.1571383 4.1562328 4.1555243] | 0.5 | 45 | 2866.651
203 | [4.1811166 4.1760373 4.1721396 4.1694622 4.1671 4.1650133 4.1632414 4.1616268 4.160367 4.1590676 4.1580048 4.1570597 4.1561937 4.155406 ] | 0.5 | 45 | 2865.369
204 | [4.1812348 4.1759982 4.1722574 4.1694622 4.1670213 4.1650524 4.1631627 4.1618237 4.1604457 4.1593432 4.1580443 4.1570992 4.1561542 4.1553669] | 0.5 | 45 | 2864.24
205 | [4.1813526 4.1761556 4.172297 4.1694622 4.1671 4.165092 4.1633201 4.1617451 4.1605639 4.1591468 4.1582804 4.1571779 4.1562724 4.1555243] | 0.5 | 45 | 2863.164
206 | [4.1813135 4.1759586 4.1723757 4.1693439 4.166903 4.1650133 4.1632414 4.1618237 4.1603279 4.1591859 4.158123 4.1570992 4.1562724 4.1554847] | 0.5 | 45 | 2861.978
207 | [4.1811166 4.17588 4.1722183 4.1695018 4.1672573 4.1654067 4.1636744 4.1623359 4.1612725 4.160131 4.1590676 4.1580048 4.1570597 4.1563115] | 0.5 | 45 | 2861.467
1 | [4.1865382 4.1827183 4.1803164 4.1782689 4.1768117 4.1757092 4.1748037 4.1739769 4.1732678 4.1725593 4.1721654 4.1714568 4.171102 4.1707087] | 0.5 | 45 | 3334.599
2 | [4.1864986 4.1826792 4.1802378 4.1783085 4.17693 4.1757879 4.1749611 4.174016 4.1734257 4.1726775 4.1721258 4.1716928 4.171299 4.1707873] | 0.5 | 45 | 3330.173
3 | [4.18642 4.1827183 4.1802378 4.1783872 4.1770086 4.1759849 4.1748824 4.1741343 4.1733861 4.172874 4.1722836 4.1718898 4.171299 4.1711416] | 0.5 | 45 | 3326.431
4 | [4.186656 4.1828761 4.1803951 4.1787019 4.1772056 4.1760635 4.1750793 4.1743312 4.1737404 4.1731105 4.1725984 4.1721654 4.1717324 4.1713777] | 0.5 | 45 | 3323.868
5 | [4.1865773 4.1828761 4.1803951 4.1785445 4.1772056 4.1760244 4.175158 4.1744099 4.1736617 4.1731105 4.1727562 4.1721258 4.1716928 4.1713777] | 0.5 | 45 | 3320.902
6 | [4.1863804 4.1827974 4.180356 4.1785841 4.1772056 4.1759062 4.1750398 4.1743312 4.1736617 4.1729922 4.1726379 4.1720867 4.1717324 4.171299 ] | 0.5 | 45 | 3316.603
7 | [4.1864986 4.1827183 4.1804347 4.1785445 4.1771665 4.1760635 4.1751189 4.1744885 4.1737013 4.1731501 4.1727166 4.1720471 4.1718111 4.1713386] | 0.5 | 45 | 3313.355
8 | [4.1865382 4.1828365 4.1803164 4.1785445 4.1772451 4.1760244 4.1751976 4.1744494 4.17378 4.1731892 4.1727953 4.1721654 4.1717324 4.1713386] | 0.5 | 45 | 3310.132
9 | [4.1864986 4.1826792 4.180356 4.1785445 4.1771665 4.1759458 4.1751976 4.1742129 4.173583 4.1731105 4.172441 4.1720867 4.1717324 4.1713386] | 0.5 | 45 | 3307.616
10 | [4.1862626 4.1826792 4.1801195 4.1783476 4.1769695 4.1758671 4.1750007 4.1740947 4.1736221 4.1729136 4.1723228 4.172205 4.1714568 4.1712203] | 0.5 | 45 | 3304.371
11 | [4.1866169 4.1827579 4.180356 4.1785445 4.1771665 4.1760635 4.175158 4.1744494 4.1738586 4.1731892 4.1726775 4.1721654 4.1717324 4.1715355] | 0.5 | 45 | 3300.743
12 | [4.1863804 4.1828761 4.180356 4.1785841 4.1771665 4.1759849 4.175158 4.1742916 4.1737013 4.1731105 4.1725984 4.1722441 4.1717715 4.1713777] | 0.5 | 45 | 3297.44
13 | [4.1864595 4.1827183 4.1803164 4.1785841 4.1772842 4.1761427 4.1751189 4.1742525 4.1737013 4.1731501 4.1727166 4.1720471 4.1718502 4.1715355] | 0.5 | 45 | 3294.337
14 | [4.1863413 4.1824822 4.1801591 4.1783476 4.1768909 4.1759062 4.1748037 4.1740556 4.1733465 4.1727562 4.172441 4.172008 4.1715355 4.1710629] | 0.5 | 45 | 3290.833
15 | [4.1861048 4.1822853 4.1797652 4.1780324 4.1766152 4.1755123 4.1745672 4.1737404 4.1731105 4.1727166 4.1721654 4.1716533 4.1712599 4.1709051] | 0.5 | 45 | 3288.268
16 | [4.1860261 4.1824036 4.1799226 4.178072 4.1767726 4.1756701 4.1745281 4.17378 4.1731892 4.1726379 4.172008 4.1717324 4.1713777 4.1709447] | 0.5 | 45 | 3285.592
17 | [4.1862626 4.182364 4.1800408 4.1781507 4.176733 4.175591 4.1748037 4.1741343 4.1732678 4.1728349 4.1721258 4.1717324 4.171299 4.1708264] | 0.5 | 45 | 3281.852
18 | [4.1861048 4.1824822 4.1800013 4.1781116 4.176733 4.175591 4.1748037 4.1739373 4.1732678 4.1726775 4.1720867 4.1717324 4.1712599 4.1709051] | 0.5 | 45 | 3278.804
19 | [4.1862626 4.1824822 4.1800804 4.1782689 4.1768513 4.1757092 4.1748037 4.1739769 4.1733465 4.1729531 4.1722836 4.1718111 4.1713777 4.171102 ] | 0.5 | 45 | 3276.036
20 | [4.1861444 4.182364 4.1800013 4.1781507 4.176733 4.175591 4.1747251 4.1739769 4.1732678 4.1726775 4.1722441 4.1716928 4.1713777 4.1710629] | 0.5 | 45 | 3273.721
21 | [4.1861048 4.1823249 4.1796865 4.1779146 4.1765757 4.1755123 4.1746068 4.1738191 4.1731501 4.172441 4.1719685 4.1714959 4.171102 4.1709051] | 0.5 | 45 | 3269.885
22 | [4.1860261 4.1824036 4.1798835 4.1780324 4.176733 4.1754336 4.1744885 4.1738586 4.1731501 4.1724806 4.172008 4.1716142 4.1711812 4.1709051] | 0.5 | 45 | 3267.714
23 | [4.1860657 4.182128 4.1794896 4.1777964 4.1762605 4.1752763 4.1741738 4.1734257 4.1727953 4.1721654 4.1717715 4.1711812 4.1707873 4.170433 ] | 0.5 | 45 | 3263.317
24 | [4.1861444 4.182364 4.179647 4.1777177 4.1763787 4.1754732 4.1743708 4.173583 4.1729136 4.1723623 4.1716533 4.1713386 4.1709447 4.1705117] | 0.5 | 45 | 3260.342
25 | [4.1858292 4.1822066 4.1796079 4.1777964 4.1762214 4.1751976 4.1741343 4.1733861 4.1725984 4.1721654 4.1716142 4.171102 4.1707478 4.170433 ] | 0.5 | 45 | 3256.998
27 | [4.1861835 4.1822853 4.179647 4.1777964 4.1763787 4.1750793 4.1741738 4.1733861 4.1725197 4.1721258 4.1714568 4.1710234 4.1705904 4.170157 ] | 0.5 | 45 | 3252.334
28 | [4.1859078 4.1820493 4.1795683 4.1775994 4.1761818 4.1749611 4.174016 4.1731892 4.1724019 4.172008 4.1714172 4.1708264 4.1703935 4.1702361] | 0.5 | 45 | 3248.939
29 | [4.1858687 4.1819701 4.1794109 4.177639 4.1759849 4.1748824 4.1738191 4.1731892 4.1723623 4.1717324 4.1712599 4.1706691 4.1702752 4.1699996] | 0.5 | 45 | 3245.729
30 | [4.1857505 4.181931 4.1792927 4.1773634 4.1759849 4.1747251 4.1738191 4.1729531 4.172205 4.1714959 4.1709447 4.1706295 4.1701965 4.1696453] | 0.5 | 45 | 3242.619
31 | [4.1859078 4.181931 4.17945 4.1772842 4.1759062 4.1746855 4.17378 4.172874 4.1722441 4.1716142 4.171102 4.1705904 4.1700392 4.1698027] | 0.5 | 45 | 3239.745
32 | [4.1856718 4.1817737 4.1791744 4.1772451 4.1758671 4.1747251 4.1735435 4.1726775 4.1721654 4.1714568 4.1708264 4.170433 4.1700392 4.1696844] | 0.5 | 45 | 3236.744
33 | [4.1858292 4.1819701 4.1792927 4.1773238 4.1757488 4.1746855 4.1736617 4.172874 4.1721258 4.1714568 4.170866 4.1703539 4.1699996 4.1696453] | 0.5 | 45 | 3233.821
34 | [4.1857505 4.1816554 4.1792927 4.1772842 4.1756701 4.1746464 4.1735435 4.1725593 4.1718898 4.1713777 4.1708264 4.1702752 4.1698422 4.1694484] | 0.5 | 45 | 3230.959
35 | [4.1856718 4.1818914 4.1791744 4.1771665 4.1758275 4.1744494 4.1735435 4.1725984 4.1719294 4.1713777 4.1707873 4.1702361 4.1698027 4.1694088] | 0.5 | 45 | 3228.129
36 | [4.1856322 4.1815767 4.1790566 4.1770086 4.1754732 4.1743708 4.1732287 4.1723228 4.1717715 4.1710629 4.1704721 4.1700392 4.1693697 4.1692123] | 0.5 | 45 | 3225.05
37 | [4.1857505 4.1817737 4.1791353 4.1771269 4.175591 4.1742916 4.1733074 4.172441 4.1718502 4.171102 4.1705117 4.1700783 4.169724 4.1691728] | 0.5 | 45 | 3222.587
38 | [4.1856322 4.1815372 4.1790957 4.1770878 4.1754336 4.1742129 4.1732287 4.172441 4.1714959 4.170866 4.1703539 4.1696453 4.1694088 4.1688972] | 0.5 | 45 | 3219.73
39 | [4.1853566 4.1814189 4.1787806 4.1766543 4.175355 4.174016 4.1729136 4.1721654 4.1713386 4.1706295 4.1701179 4.1696057 4.1691728 4.1686215] | 0.5 | 45 | 3217.197
40 | [4.1856718 4.1816554 4.1790957 4.1771665 4.1756701 4.1742129 4.1732678 4.1723623 4.1715355 4.1709447 4.1703148 4.1696844 4.1693697 4.1688576] | 0.5 | 45 | 3214.735
41 | [4.1854353 4.1813402 4.1786628 4.1768117 4.1751976 4.1739769 4.1727953 4.1719685 4.1712203 4.1704721 4.1701179 4.169488 4.1689363 4.1685033] | 0.5 | 45 | 3211.864
42 | [4.1855145 4.1815372 4.1789775 4.1768513 4.1752763 4.1741343 4.1731501 4.1720867 4.1713777 4.1707087 4.1700783 4.1696453 4.1690941 4.1686215] | 0.5 | 45 | 3209.767
43 | [4.1854353 4.1814585 4.1788597 4.1768513 4.1751189 4.1740556 4.1729136 4.1720867 4.1713386 4.1705117 4.1699996 4.1695666 4.1690154 4.1686606] | 0.5 | 45 | 3207.254
44 | [4.1853566 4.1813011 4.1787806 4.1766939 4.174922 4.1736617 4.1725984 4.1715746 4.1709843 4.1702752 4.1695666 4.1690941 4.1687002 4.168149 ] | 0.5 | 45 | 3205.037
45 | [4.1855536 4.1815767 4.1786628 4.176733 4.1753154 4.1739769 4.1727562 4.1720471 4.1712203 4.1703935 4.1697636 4.1693697 4.1688185 4.1683459] | 0.5 | 45 | 3202.968
46 | [4.1852779 4.1812615 4.1785049 4.1766152 4.174922 4.1737404 4.172441 4.1716928 4.1709051 4.170157 4.1696057 4.1689758 4.1685429 4.1680307] | 0.5 | 45 | 3199.922
47 | [4.1855145 4.1813402 4.1787806 4.1768117 4.175158 4.1737404 4.1727562 4.1719685 4.1710234 4.1703148 4.169724 4.1692123 4.1687398 4.1683064] | 0.5 | 45 | 3197.686
48 | [4.1853962 4.1813011 4.1785445 4.1765757 4.1750007 4.173583 4.1725197 4.1716142 4.1709051 4.1701179 4.1695666 4.1689363 4.1685033 4.1680703] | 0.5 | 45 | 3194.915
49 | [4.1854353 4.1813798 4.1788597 4.1768909 4.175158 4.1739373 4.1727953 4.1718898 4.171102 4.1702361 4.169724 4.1691728 4.1687002 4.1683064] | 0.5 | 45 | 3192.975
50 | [4.1848841 4.1808286 4.1780324 4.1760244 4.1744099 4.1730709 4.1719685 4.1709051 4.1701179 4.1694088 4.1688185 4.168149 4.1679521 4.1673613] | 0.5 | 45 | 3189.905
51 | [4.1852779 4.1813011 4.1784263 4.1764183 4.1748428 4.1735044 4.1725197 4.1714959 4.1705508 4.1699209 4.1693697 4.1688972 4.1682277 4.1678734] | 0.5 | 45 | 3188.486
53 | [4.1853962 4.1812615 4.1785841 4.1767726 4.1750793 4.1737013 4.1725197 4.1716142 4.170866 4.170157 4.1694484 4.1688185 4.1682673 4.1677551] | 0.5 | 45 | 3185.445
54 | [4.1855145 4.181222 4.1784658 4.1764574 4.1748037 4.1735435 4.1725593 4.1713777 4.1707873 4.1700392 4.1693301 4.1688185 4.1682673 4.1679521] | 0.5 | 45 | 3182.488
55 | [4.1852388 4.1813402 4.1785049 4.1764183 4.1748037 4.1734257 4.1725197 4.1714959 4.1707478 4.1700392 4.169291 4.1687398 4.1681881 4.1677155] | 0.5 | 45 | 3180.039
56 | [4.1853566 4.1812615 4.1783872 4.1763 4.1748037 4.1735044 4.1723228 4.1714959 4.1705904 4.1699209 4.1692123 4.1686606 4.168149 4.1676764] | 0.5 | 45 | 3178.267
57 | [4.1851206 4.1809859 4.1783476 4.1761427 4.1744885 4.1732678 4.1721654 4.1711416 4.1703539 4.1695666 4.1688972 4.1683064 4.1678734 4.1672435] | 0.5 | 45 | 3175.243
58 | [4.1851993 4.1811829 4.1784263 4.1763396 4.1747642 4.1734648 4.1724019 4.1712203 4.1705904 4.1698027 4.1691332 4.1684246 4.1680703 4.1675978] | 0.5 | 45 | 3173.161
59 | [4.1852388 4.1812615 4.1784263 4.1761818 4.1746068 4.1734257 4.172205 4.1712599 4.170433 4.169724 4.1690154 4.1684642 4.1678338 4.1675978] | 0.5 | 45 | 3171.032
60 | [4.1850419 4.1810255 4.1781902 4.1761427 4.1746068 4.1731892 4.1719294 4.171102 4.1701965 4.169488 4.1688972 4.1682277 4.1678338 4.1672435] | 0.5 | 45 | 3168.711
61 | [4.1850419 4.1811829 4.1781902 4.1762214 4.1746068 4.1731501 4.1720867 4.1711812 4.1703148 4.1695666 4.1689363 4.1681881 4.1677947 4.1674008] | 0.5 | 45 | 3166.881
62 | [4.1848841 4.180789 4.178072 4.1760244 4.1745281 4.1731105 4.1719294 4.1710629 4.1701179 4.169488 4.1687789 4.168149 4.1676764 4.1671252] | 0.5 | 45 | 3165.357
63 | [4.1849632 4.1808286 4.178072 4.1761427 4.1743312 4.1731105 4.1718898 4.1710629 4.170157 4.1693301 4.1688185 4.1681881 4.1675582 4.1670856] | 0.5 | 45 | 3163.106
64 | [4.1850023 4.1809859 4.1782293 4.1761818 4.1743708 4.1730709 4.1720867 4.1709843 4.1701965 4.1694484 4.1686606 4.1681881 4.1675191 4.1673222] | 0.5 | 45 | 3161.217
65 | [4.1850023 4.1809072 4.1781507 4.1761031 4.1744885 4.1731501 4.1718898 4.1709051 4.1699996 4.1695666 4.1687398 4.1680703 4.1675191 4.1670465] | 0.5 | 45 | 3159.315
66 | [4.1850419 4.1808286 4.1781507 4.1759849 4.1743708 4.1729531 4.1717715 4.170866 4.1699996 4.1692514 4.1685429 4.1680703 4.1674795 4.1670465] | 0.5 | 45 | 3157.303
67 | [4.1850023 4.1806707 4.1779146 4.1757488 4.1742916 4.1728349 4.1716928 4.1705904 4.1698813 4.1690154 4.1683459 4.1676764 4.1673613 4.1667709] | 0.5 | 45 | 3155.125
68 | [4.1849632 4.180789 4.1779537 4.1758275 4.1742916 4.1729922 4.1718898 4.1707087 4.1699209 4.1692514 4.1684246 4.1679125 4.1674008 4.1667709] | 0.5 | 45 | 3153.39
69 | [4.1848841 4.1807103 4.1779146 4.1758275 4.1741343 4.1727953 4.1716928 4.1707087 4.1698422 4.1690941 4.1683459 4.1678338 4.1674008 4.1668887] | 0.5 | 45 | 3151.567
70 | [4.1849236 4.1808677 4.1780324 4.1759458 4.1742525 4.1729136 4.1717715 4.1706691 4.1698813 4.1690941 4.168385 4.1678338 4.1673222 4.1667314] | 0.5 | 45 | 3149.71
71 | [4.1850023 4.180789 4.1779146 4.1759062 4.1741343 4.1727166 4.1716533 4.1707873 4.1698422 4.1691728 4.168385 4.1677155 4.1672435 4.1667709] | 0.5 | 45 | 3148.05
72 | [4.1849632 4.1808286 4.1778359 4.1758275 4.1741343 4.1728349 4.1716142 4.1706295 4.1697636 4.1690154 4.1683459 4.1676369 4.1670856 4.166574 ] | 0.5 | 45 | 3146.227
73 | [4.1849236 4.1806316 4.1777568 4.1759458 4.1740556 4.1727953 4.1716142 4.1705508 4.1697636 4.1688972 4.1681881 4.1675978 4.1670856 4.1666131] | 0.5 | 45 | 3144.483
74 | [4.184845 4.180789 4.1780324 4.1757879 4.1740556 4.1727953 4.1716533 4.1706691 4.1698813 4.1690154 4.1682673 4.1676764 4.1671643 4.1666131] | 0.5 | 45 | 3142.66
75 | [4.1847663 4.180553 4.1777964 4.1756306 4.1739373 4.1726379 4.1714959 4.1703935 4.169488 4.1688185 4.1680703 4.1673222 4.1670856 4.1664953] | 0.5 | 45 | 3140.774
76 | [4.1847267 4.1805921 4.1776781 4.1754732 4.17378 4.1724806 4.1712599 4.1702752 4.1694484 4.1685429 4.1680703 4.1673613 4.1668496 4.1661801] | 0.5 | 45 | 3138.838
77 | [4.1847267 4.1804738 4.177639 4.1755519 4.1738586 4.1726379 4.1713386 4.1705117 4.169488 4.1686606 4.1679521 4.1673222 4.1669283 4.1663771] | 0.5 | 45 | 3137.326
79 | [4.1846085 4.1804738 4.177639 4.175591 4.1738982 4.1725197 4.1713386 4.1703148 4.169488 4.1687002 4.1679521 4.1672039 4.1666918 4.1662192] | 0.5 | 45 | 3136.066
80 | [4.1847663 4.1802773 4.177639 4.1754732 4.1738191 4.1723623 4.1711812 4.170157 4.1692514 4.1685033 4.1677551 4.1671643 4.1666131 4.1659832] | 0.5 | 45 | 3133.843
81 | [4.1846871 4.1803951 4.1774025 4.175355 4.1737404 4.172205 4.1710234 4.1699209 4.1690545 4.1683064 4.1675582 4.1669283 4.1664557 4.1659436] | 0.5 | 45 | 3131.407
82 | [4.1845694 4.1803951 4.1776781 4.1754336 4.17378 4.1722836 4.1711416 4.1701965 4.1692514 4.1684642 4.1677155 4.1672435 4.1666131 4.1661015] | 0.5 | 45 | 3129.786
83 | [4.1844907 4.180356 4.177639 4.1753154 4.17378 4.172441 4.171102 4.1700392 4.1691728 4.1683459 4.1676764 4.167007 4.1664162 4.1661015] | 0.5 | 45 | 3127.94
84 | [4.1845694 4.1802773 4.1774025 4.1755123 4.1736221 4.1723228 4.171102 4.1699996 4.1689363 4.168385 4.1675191 4.1669674 4.1664557 4.1658649] | 0.5 | 45 | 3126.272
85 | [4.1845298 4.1802378 4.1773634 4.175158 4.1734257 4.1720867 4.1709051 4.1698813 4.1690545 4.1682277 4.1674399 4.1668496 4.1662984 4.1658258] | 0.5 | 45 | 3124.648
86 | [4.1845298 4.1802773 4.1774421 4.175158 4.1735435 4.1720471 4.1709051 4.1698422 4.1690545 4.1681094 4.1675191 4.1668496 4.1663375 4.1655893] | 0.5 | 45 | 3123.418
87 | [4.1843328 4.1800408 4.1771665 4.1750398 4.1733465 4.1718111 4.1705904 4.1696057 4.1687789 4.1680307 4.1673613 4.1666131 4.1661015 4.1653924] | 0.5 | 45 | 3121.316
88 | [4.1845694 4.1803164 4.1774025 4.1753945 4.1734257 4.1720867 4.1710629 4.1698027 4.1689363 4.1681094 4.1673613 4.1667709 4.1662192 4.1657863] | 0.5 | 45 | 3120.016
89 | [4.1845694 4.1804347 4.1773238 4.1751976 4.1733465 4.1720471 4.1707873 4.1698813 4.1686606 4.1680703 4.1674008 4.1667709 4.1661801 4.1656289] | 0.5 | 45 | 3118.339
90 | [4.1844907 4.1802378 4.1773634 4.175158 4.1733465 4.1720471 4.1707478 4.1698422 4.1689363 4.1680703 4.1672826 4.1667709 4.1661801 4.1656289] | 0.5 | 45 | 3116.731
91 | [4.1845298 4.1802773 4.1774812 4.1752367 4.173583 4.172205 4.170866 4.1699996 4.1689758 4.1681881 4.1673613 4.16681 4.1662984 4.1657472] | 0.5 | 45 | 3115.452
92 | [4.1843724 4.1801982 4.1772842 4.1751189 4.173583 4.1718111 4.1706691 4.1697636 4.1687002 4.1679125 4.1672826 4.1666131 4.1659436 4.1654711] | 0.5 | 45 | 3113.741
93 | [4.1843724 4.1802378 4.1771665 4.1749611 4.1733465 4.1718502 4.1706691 4.1694484 4.1687002 4.1679125 4.1671252 4.1665344 4.1659436 4.1653533] | 0.5 | 45 | 3112.154
94 | [4.1843724 4.1801591 4.1772451 4.1750398 4.1732678 4.1717715 4.1705508 4.1693301 4.1686606 4.1677947 4.1670856 4.1664557 4.1658258 4.1652746] | 0.5 | 45 | 3110.432
95 | [4.1844511 4.1801982 4.1772842 4.1750398 4.1733465 4.1718502 4.1707873 4.1695271 4.1686606 4.1679125 4.1670856 4.1664557 4.1659045 4.1653137] | 0.5 | 45 | 3109.144
96 | [4.1844907 4.1802773 4.1770878 4.1750007 4.1733074 4.1718898 4.1706691 4.1695271 4.1686215 4.1677551 4.167007 4.1664162 4.1659045 4.1653533] | 0.5 | 45 | 3107.75
97 | [4.1843328 4.1800804 4.1771665 4.174922 4.1732287 4.1716533 4.1705904 4.1694484 4.1684642 4.1678338 4.167007 4.1662984 4.165668 4.1653924] | 0.5 | 45 | 3106.201
98 | [4.1843328 4.1800013 4.1771269 4.1748428 4.1733074 4.1715746 4.1703935 4.169291 4.168385 4.1676764 4.1668496 4.1661801 4.1657076 4.1650381] | 0.5 | 45 | 3105.009
99 | [4.1841755 4.1798439 4.17693 4.1747642 4.1729922 4.1714959 4.1702361 4.1691728 4.1681094 4.1674795 4.1668496 4.1659436 4.1653924 4.1648808] | 0.5 | 45 | 3103.395
100 | [4.1842542 4.1798439 4.1768513 4.1746068 4.1727953 4.1714172 4.1701179 4.1690941 4.1681881 4.1674399 4.1666918 4.1659045 4.1653137 4.1648412] | 0.5 | 45 | 3101.333
101 | [4.1840572 4.1798835 4.1770086 4.1746068 4.1730318 4.1714959 4.1702361 4.1691728 4.1682277 4.1674008 4.1666918 4.1659832 4.1654711 4.1648412] | 0.5 | 45 | 3099.867
102 | [4.1842542 4.1800804 4.1771665 4.1748824 4.1731501 4.1717324 4.1705117 4.1693697 4.1684246 4.1675978 4.1668887 4.1662588 4.1655502 4.1650777] | 0.5 | 45 | 3098.787
103 | [4.1840968 4.1798439 4.1768513 4.1744885 4.1727953 4.1713386 4.1699996 4.1690154 4.1681881 4.1671643 4.1666131 4.1657472 4.1651168 4.1646838] | 0.5 | 45 | 3096.588
105 | [4.1842542 4.1798835 4.1770086 4.1748428 4.1730709 4.1714568 4.1702752 4.1691728 4.1683459 4.1676369 4.1667709 4.1661406 4.1653924 4.1649594] | 0.5 | 45 | 3095.64
106 | [4.1842146 4.1799622 4.17693 4.1746464 4.1729531 4.1715355 4.1703148 4.1691728 4.1682277 4.1673613 4.1666918 4.1659832 4.1655107 4.1649199] | 0.5 | 45 | 3093.458
107 | [4.1842146 4.1799226 4.1767726 4.1745672 4.1728349 4.1714568 4.1700783 4.1690545 4.1680703 4.1673222 4.1664953 4.1657472 4.1653137 4.1648808] | 0.5 | 45 | 3091.607
108 | [4.183939 4.1797652 4.1768117 4.1744885 4.1726379 4.1712599 4.1699605 4.1688185 4.1677551 4.167007 4.1662192 4.1657863 4.1649199 4.1644869] | 0.5 | 45 | 3089.62
109 | [4.1842542 4.1798439 4.1768513 4.1745672 4.1728349 4.1712599 4.1699209 4.1689758 4.1681094 4.1671252 4.1664557 4.1657863 4.1650381 4.1646442] | 0.5 | 45 | 3088.282
110 | [4.1841755 4.1799226 4.17693 4.1746068 4.1728349 4.1713777 4.1702361 4.1690545 4.1681094 4.1671643 4.1665344 4.1657863 4.1651564 4.1646838] | 0.5 | 45 | 3086.832
111 | [4.1840572 4.1797256 4.1768513 4.1745281 4.1727166 4.1712599 4.1700783 4.1689363 4.1680307 4.1670465 4.1662984 4.1658258 4.1649199 4.1645656] | 0.5 | 45 | 3085.219
112 | [4.1841359 4.1798835 4.1767726 4.1746068 4.1727166 4.1711812 4.1700783 4.1689363 4.1678338 4.1670856 4.1663771 4.1657863 4.1651168 4.1645656] | 0.5 | 45 | 3083.794
113 | [4.1841359 4.1797256 4.1766543 4.1744099 4.1726775 4.1710234 4.1699605 4.1688972 4.1678734 4.1669674 4.1662984 4.1655502 4.1650381 4.1644869] | 0.5 | 45 | 3082.425
114 | [4.1838999 4.1797652 4.1768513 4.1744885 4.1726379 4.1711812 4.1698813 4.1686606 4.1678338 4.1669283 4.1660228 4.1657472 4.1649985 4.1645265] | 0.5 | 45 | 3080.797
115 | [4.1839786 4.1794896 4.1765361 4.1743312 4.1723228 4.1708264 4.1696453 4.1686215 4.1675582 4.1667709 4.1660228 4.1653533 4.1646838 4.16429 ] | 0.5 | 45 | 3079.15
116 | [4.183939 4.1796079 4.176497 4.1742525 4.172441 4.1709051 4.1696057 4.168582 4.1676369 4.1666527 4.1660228 4.1653533 4.1647229 4.1640539] | 0.5 | 45 | 3077.77
117 | [4.1839786 4.1795683 4.1766543 4.1742129 4.1723228 4.1708264 4.1696057 4.1685429 4.1675582 4.1667709 4.1659832 4.1652746 4.1645656 4.1641326] | 0.5 | 45 | 3076.407
118 | [4.1840181 4.179647 4.1766152 4.1743312 4.1724806 4.1711812 4.169724 4.1687002 4.1675978 4.1667314 4.1661015 4.1652746 4.1647229 4.1642504] | 0.5 | 45 | 3075.135
119 | [4.1837816 4.1794109 4.1764574 4.1740556 4.1722836 4.1705508 4.1693697 4.1681881 4.1674399 4.166574 4.1657076 4.1650381 4.1645265 4.1640143] | 0.5 | 45 | 3073.481
120 | [4.183939 4.1793323 4.1763 4.1741738 4.1722836 4.1707873 4.169488 4.168385 4.1674399 4.1666131 4.1658258 4.1651955 4.1645265 4.164093 ] | 0.5 | 45 | 3072.277
121 | [4.183939 4.1794896 4.176497 4.1742129 4.172205 4.1707478 4.169488 4.1683459 4.1673222 4.1664953 4.1658649 4.1651564 4.1644869 4.1639357] | 0.5 | 45 | 3071.095
122 | [4.1839786 4.17945 4.1763396 4.1742129 4.1722836 4.1707873 4.1694088 4.1684642 4.1674795 4.1666918 4.1659045 4.1651564 4.1646051 4.1639748] | 0.5 | 45 | 3069.827
123 | [4.1838212 4.1792927 4.1764574 4.174016 4.1721654 4.1707087 4.1695271 4.1683064 4.1673222 4.1664953 4.1658258 4.1650381 4.1644869 4.1639748] | 0.5 | 45 | 3068.502
124 | [4.1839786 4.1794896 4.1764183 4.1742129 4.1723623 4.1708264 4.1695271 4.1682673 4.1675191 4.1664953 4.1658649 4.1651168 4.1643686 4.164093 ] | 0.5 | 45 | 3067.353
125 | [4.1837816 4.1794896 4.1762605 4.174016 4.172205 4.1705904 4.1694484 4.168149 4.1672826 4.1663771 4.1655502 4.1649594 4.1642504 4.1639748] | 0.5 | 45 | 3065.946
126 | [4.1838603 4.1794109 4.1763 4.174016 4.1720867 4.1705117 4.169291 4.1683459 4.1673222 4.1664162 4.165668 4.1650777 4.1643686 4.1637783] | 0.5 | 45 | 3064.88
127 | [4.1837029 4.1794896 4.1762605 4.1739769 4.1720867 4.1707478 4.1692514 4.1681881 4.1672039 4.1665344 4.1656289 4.1649199 4.1642504 4.1637387] | 0.5 | 45 | 3063.427
128 | [4.1837425 4.1791744 4.1762214 4.1739769 4.172008 4.1705508 4.1691332 4.168149 4.1670465 4.1661015 4.165432 4.1648021 4.1640539 4.1635814] | 0.5 | 45 | 3061.944
129 | [4.1836243 4.1794109 4.1763 4.1739769 4.172008 4.1704721 4.1691728 4.1681094 4.167007 4.1661801 4.1653924 4.1647229 4.1642504 4.1635814] | 0.5 | 45 | 3060.614
131 | [4.1836634 4.1794109 4.1762214 4.1738586 4.1720867 4.1705904 4.1692514 4.1679916 4.1672039 4.1662588 4.1654711 4.1646838 4.1639748 4.1634631] | 0.5 | 45 | 3059.307
132 | [4.1834664 4.1789775 4.1759849 4.1735435 4.1716533 4.1702361 4.1689758 4.1678734 4.16681 4.1659436 4.1651955 4.1643686 4.1636992 4.1633058] | 0.5 | 45 | 3057.314
133 | [4.1836634 4.179214 4.1760635 4.17378 4.1719685 4.1705904 4.1691332 4.1679916 4.1669674 4.1660228 4.165235 4.1646838 4.164093 4.1633058] | 0.5 | 45 | 3056.048
134 | [4.1837425 4.1790171 4.1759458 4.1736617 4.1718898 4.1702752 4.1688972 4.1677947 4.1667314 4.1659436 4.1651955 4.1644082 4.1639748 4.1631875] | 0.5 | 45 | 3054.334
135 | [4.183506 4.1792531 4.1759458 4.1735044 4.1716928 4.170157 4.1688185 4.1676764 4.1666527 4.1658258 4.1650381 4.1643686 4.1637783 4.1631479] | 0.5 | 45 | 3053.11
136 | [4.18327 4.1787806 4.1756701 4.1732678 4.171299 4.169724 4.1684246 4.1672039 4.1662588 4.1653924 4.1644473 4.1639748 4.1633844 4.1627541] | 0.5 | 45 | 3051.265
137 | [4.1834664 4.1791744 4.1759062 4.17378 4.1717324 4.1702361 4.1688576 4.1677551 4.1667709 4.1661406 4.1650777 4.1644869 4.1637387 4.1632266] | 0.5 | 45 | 3050.93
138 | [4.1834664 4.1789775 4.1758275 4.1734257 4.1715355 4.1700392 4.1687002 4.1675191 4.1666131 4.165668 4.1649594 4.1642113 4.1635022 4.1629119] | 0.5 | 45 | 3049.398
139 | [4.183506 4.1789384 4.1759062 4.1736221 4.1716533 4.1700783 4.1686606 4.1675978 4.1666918 4.1657076 4.1650381 4.1641717 4.16366 4.1629906] | 0.5 | 45 | 3048.041
140 | [4.1834664 4.1788201 4.1756701 4.1733465 4.1716928 4.1699605 4.168582 4.1675191 4.166574 4.1656289 4.1648808 4.1641717 4.1636205 4.1629906] | 0.5 | 45 | 3046.796
141 | [4.183506 4.1788988 4.1759458 4.1735435 4.1715355 4.1700783 4.1688185 4.1676764 4.166574 4.1657863 4.1650381 4.1641717 4.16366 4.1630297] | 0.5 | 45 | 3045.833
142 | [4.1834273 4.1788988 4.1757488 4.1734648 4.1714959 4.1699209 4.1685033 4.1674795 4.166574 4.1657472 4.1647625 4.164093 4.1634235 4.162951 ] | 0.5 | 45 | 3044.414
143 | [4.1834273 4.1790566 4.1758275 4.1735435 4.1714959 4.1700392 4.1686215 4.1674795 4.1666131 4.1655502 4.1647625 4.1640143 4.1635418 4.1627936] | 0.5 | 45 | 3043.432
144 | [4.1835456 4.1790566 4.1758275 4.1735435 4.1716533 4.1699996 4.1687002 4.1676369 4.1666918 4.165668 4.1649985 4.1641326 4.1636205 4.1628332] | 0.5 | 45 | 3042.569
145 | [4.1833487 4.1790566 4.1758275 4.1734648 4.1714959 4.1699209 4.1687002 4.1675582 4.1662984 4.1655893 4.1648412 4.164093 4.1632266 4.1627936] | 0.5 | 45 | 3041.373
146 | [4.1833878 4.1788988 4.1758275 4.1735044 4.1714172 4.1698422 4.1686215 4.1673613 4.1664162 4.1655107 4.1648021 4.1639357 4.1632662 4.1625576] | 0.5 | 45 | 3039.936
147 | [4.1833487 4.1789384 4.1757092 4.1733074 4.1714568 4.1699605 4.1685429 4.1674795 4.1663771 4.1654711 4.1646838 4.164093 4.1633449 4.1628332] | 0.5 | 45 | 3038.809
148 | [4.1835456 4.1789384 4.1758275 4.1732678 4.1714172 4.1698813 4.1685033 4.1674008 4.1663771 4.1653924 4.1646838 4.164093 4.1633449 4.162715 ] | 0.5 | 45 | 3037.767
149 | [4.1833487 4.1787415 4.1754732 4.1731892 4.171299 4.1696453 4.1682673 4.1671252 4.1661801 4.1651564 4.1643686 4.1636992 4.1630297 4.1625967] | 0.5 | 45 | 3036.375
150 | [4.1834273 4.1788201 4.1757488 4.1733861 4.1712599 4.1698422 4.1683459 4.1671643 4.1662192 4.1654711 4.1645656 4.1637783 4.1632266 4.1625576] | 0.5 | 45 | 3035.388
151 | [4.1833878 4.1787806 4.1757879 4.1733465 4.1714959 4.1698422 4.1683459 4.1674008 4.1662192 4.165432 4.1645656 4.1638174 4.1632266 4.162518 ] | 0.5 | 45 | 3034.327
152 | [4.1833487 4.1789384 4.1756701 4.1732678 4.1713777 4.1696844 4.168385 4.1670856 4.1662588 4.1653137 4.1645656 4.1637387 4.1631875 4.162518 ] | 0.5 | 45 | 3033.102
153 | [4.1832304 4.1787806 4.175591 4.1732678 4.1712599 4.1697636 4.1682673 4.1670856 4.1660619 4.165235 4.1645656 4.1636205 4.1629906 4.162518 ] | 0.5 | 45 | 3031.9
154 | [4.18327 4.1787019 4.1755519 4.1731501 4.171102 4.169724 4.1682277 4.1670856 4.1660619 4.1651955 4.1642504 4.1636205 4.1630297 4.1622815] | 0.5 | 45 | 3030.758
155 | [4.1831517 4.1786628 4.1755519 4.1730318 4.171299 4.1696057 4.1681881 4.1670856 4.1660619 4.1650381 4.1642504 4.1636992 4.1628332 4.1622815] | 0.5 | 45 | 3029.634
157 | [4.1831908 4.1787806 4.1755519 4.1731892 4.1713386 4.1696844 4.168385 4.1672039 4.1662588 4.1653137 4.1644869 4.16366 4.162951 4.1623998] | 0.5 | 45 | 3028.629
158 | [4.1831908 4.1786232 4.1753945 4.1729922 4.1711416 4.1696057 4.1682277 4.1669283 4.1658649 4.1649985 4.1641717 4.1635418 4.1627541 4.1622028] | 0.5 | 45 | 3026.689
159 | [4.1832304 4.1786232 4.1754336 4.1731892 4.171102 4.1693301 4.1681094 4.1668887 4.1659436 4.1650381 4.16429 4.1634631 4.1628723 4.1621637] | 0.5 | 45 | 3025.335
160 | [4.1831121 4.1785445 4.1754732 4.1729922 4.171102 4.1693697 4.168149 4.167007 4.1658258 4.1649199 4.1641326 4.1634631 4.1627541 4.1622424] | 0.5 | 45 | 3024.02
161 | [4.183073 4.1784263 4.1751189 4.172874 4.170866 4.1692123 4.1678338 4.1666131 4.1655502 4.1647625 4.1639748 4.1632266 4.162518 4.1620059] | 0.5 | 45 | 3022.596
162 | [4.1829944 4.1784263 4.1751976 4.1728349 4.1708264 4.1692514 4.1678338 4.1667709 4.1656289 4.1647229 4.1638961 4.1632266 4.1623607 4.1620851] | 0.5 | 45 | 3021.558
163 | [4.1831517 4.1783872 4.1753945 4.1727953 4.1709051 4.1692123 4.1678338 4.1667709 4.1656289 4.1647625 4.1639748 4.1633449 4.1626754 4.1619668] | 0.5 | 45 | 3020.392
164 | [4.1831517 4.1784658 4.1752367 4.1727953 4.1709051 4.1693697 4.1678734 4.1666131 4.1657076 4.1648021 4.1638961 4.1632662 4.1625576 4.1620059] | 0.5 | 45 | 3019.482
165 | [4.1831121 4.1785049 4.1752763 4.1726775 4.170866 4.1692514 4.1677947 4.1664953 4.165432 4.1646838 4.1639357 4.1631479 4.1624784 4.1618094] | 0.5 | 45 | 3018.345
166 | [4.183073 4.1785445 4.1752367 4.1727953 4.1709843 4.1692514 4.1678734 4.166574 4.1657472 4.1647625 4.1639748 4.1632266 4.1625967 4.1619668] | 0.5 | 45 | 3017.462
167 | [4.1829152 4.1784658 4.1751976 4.1725984 4.1706691 4.1691728 4.1677551 4.166574 4.165432 4.1645656 4.1636992 4.1630692 4.1623998 4.1617699] | 0.5 | 45 | 3016.297
168 | [4.1830335 4.1783085 4.1751976 4.1726775 4.1706691 4.1692123 4.1676369 4.1664557 4.1655502 4.1646051 4.163857 4.1630297 4.1624393 4.1616912] | 0.5 | 45 | 3015.285
169 | [4.1829152 4.1784658 4.175158 4.1726775 4.1707087 4.1690154 4.1675582 4.1664953 4.1655107 4.1646051 4.1636992 4.162951 4.1621637 4.1616912] | 0.5 | 45 | 3014.135
170 | [4.1831121 4.1784263 4.1750793 4.1727562 4.1707087 4.1691332 4.1677947 4.166574 4.165432 4.1647625 4.1637387 4.1631479 4.1623607 4.1617303] | 0.5 | 45 | 3013.172
171 | [4.1830335 4.1783872 4.175158 4.1728349 4.1707087 4.1692514 4.1677155 4.1662984 4.1655893 4.1645265 4.16366 4.1629906 4.1623607 4.1618094] | 0.5 | 45 | 3012.121
172 | [4.1829944 4.1782293 4.1752763 4.1726775 4.1705508 4.1689758 4.1676369 4.1666131 4.1653533 4.1645265 4.1635814 4.1628723 4.1621637 4.1616125] | 0.5 | 45 | 3010.994
173 | [4.1829944 4.1781116 4.1751976 4.1726775 4.1706295 4.1690154 4.1677155 4.1663771 4.165432 4.1644869 4.16366 4.162951 4.1622424 4.1616516] | 0.5 | 45 | 3009.992
174 | [4.1830335 4.1782689 4.1750793 4.1725984 4.1705904 4.1689363 4.1675978 4.1664162 4.1652746 4.1643295 4.1636205 4.1628723 4.1623211 4.1616125] | 0.5 | 45 | 3009.108
175 | [4.1831517 4.1782293 4.1750007 4.1725197 4.1707087 4.1690154 4.1675582 4.1664162 4.1653924 4.1644473 4.1635418 4.1628723 4.1621637 4.1614943] | 0.5 | 45 | 3007.908
176 | [4.1829548 4.1783872 4.1750007 4.1725593 4.1705904 4.1689363 4.1675978 4.1664557 4.1653137 4.1643686 4.1636992 4.162715 4.1621242 4.1614547] | 0.5 | 45 | 3007.009
177 | [4.1828365 4.1779933 4.1748037 4.1724806 4.1703148 4.1687002 4.1672826 4.1660619 4.1650777 4.1642113 4.1633449 4.1625967 4.1618485 4.1612973] | 0.5 | 45 | 3005.619
178 | [4.1828761 4.1782293 4.1749611 4.1726379 4.1705508 4.1690154 4.1675978 4.1663771 4.1653533 4.1644082 4.1635418 4.1626754 4.1621242 4.1616125] | 0.5 | 45 | 3005.047
179 | [4.1828365 4.178072 4.1748428 4.1724019 4.1703935 4.1687398 4.1673613 4.1661801 4.1650381 4.1641717 4.1633058 4.162518 4.1619272 4.1613369] | 0.5 | 45 | 3003.674
180 | [4.1828761 4.1781116 4.1750793 4.1727166 4.1706691 4.1688972 4.1675978 4.1661801 4.1651955 4.1642504 4.1635022 4.1626363 4.1619668 4.161376 ] | 0.5 | 45 | 3002.968
181 | [4.1828761 4.1779537 4.1748428 4.1724806 4.1703539 4.1687398 4.1672435 4.1661015 4.1649985 4.1641717 4.1633449 4.1625967 4.1618094 4.16114 ] | 0.5 | 45 | 3001.837
183 | [4.1827579 4.1781116 4.1749611 4.1724806 4.1705117 4.1689363 4.1674795 4.1661801 4.1651955 4.1643295 4.1634631 4.1625967 4.1618094 4.1612577] | 0.5 | 45 | 3001.62
184 | [4.1826396 4.1780324 4.1748037 4.1722441 4.1702361 4.1685429 4.1672826 4.1659832 4.1648808 4.1639748 4.1631479 4.1623211 4.1616912 4.1609821] | 0.5 | 45 | 2999.736
185 | [4.1828365 4.1780324 4.1747251 4.1722836 4.1701965 4.1686215 4.1672435 4.1660228 4.1648412 4.1639748 4.1631875 4.1624393 4.1618094 4.1610608] | 0.5 | 45 | 2998.632
186 | [4.1826005 4.1779146 4.1745672 4.1720471 4.1699605 4.1684642 4.1669674 4.1657863 4.1646442 4.1638174 4.1630297 4.1622424 4.1614943 4.1608644] | 0.5 | 45 | 2997.461
187 | [4.1824822 4.1778359 4.1745281 4.1721258 4.1702361 4.1686215 4.1670465 4.1657472 4.1647625 4.1637387 4.1629119 4.1622028 4.1613369 4.1607461] | 0.5 | 45 | 2996.601
188 | [4.1826005 4.178072 4.1745672 4.1719685 4.1700783 4.168385 4.1671252 4.1658258 4.1648021 4.1638174 4.1629906 4.1622815 4.1615729 4.1609035] | 0.5 | 45 | 2995.726
189 | [4.1825609 4.1778359 4.1745281 4.1720471 4.1701179 4.1682673 4.1669674 4.1657863 4.1647625 4.1637783 4.1629906 4.1620851 4.1615334 4.1608644] | 0.5 | 45 | 2994.613
190 | [4.1824822 4.1777568 4.1744885 4.1719685 4.1699996 4.1682673 4.1669283 4.1656289 4.1645656 4.16366 4.1627541 4.1620059 4.1612973 4.1607852] | 0.5 | 45 | 2993.542
191 | [4.1825609 4.177875 4.1745672 4.1719685 4.1700783 4.1682673 4.1669674 4.1657863 4.1648021 4.1637783 4.1630297 4.1620455 4.1614943 4.160943 ] | 0.5 | 45 | 2993.005
192 | [4.1826396 4.1778359 4.1744885 4.1720471 4.1699605 4.1682673 4.1668887 4.1658258 4.1647625 4.1637783 4.1628723 4.1622424 4.1614156 4.1609035] | 0.5 | 45 | 2992.009
193 | [4.1824036 4.1777568 4.1745672 4.1720471 4.1700783 4.1681881 4.1670465 4.1658649 4.1647625 4.1636205 4.1626754 4.1620455 4.1614547 4.1607065] | 0.5 | 45 | 2990.913
194 | [4.1824427 4.1777568 4.1743708 4.1719685 4.1699996 4.1682277 4.1668887 4.165668 4.1646838 4.1635418 4.1626754 4.1620455 4.1612577 4.1607065] | 0.5 | 45 | 2989.89
195 | [4.182364 4.1774812 4.1742129 4.1716928 4.1697636 4.1679521 4.166574 4.1653533 4.1642504 4.1633844 4.1625576 4.1618094 4.1611004 4.1605887] | 0.5 | 45 | 2988.589
196 | [4.1824822 4.1777177 4.1743708 4.1717324 4.1698813 4.1682673 4.1666527 4.165432 4.1642504 4.1634235 4.162518 4.1619668 4.1611791 4.1606674] | 0.5 | 45 | 2987.793
197 | [4.1824036 4.1775599 4.1742129 4.1716928 4.1696844 4.1680703 4.166574 4.165432 4.1642504 4.1633449 4.1625576 4.1617699 4.160943 4.1604705] | 0.5 | 45 | 2986.695
198 | [4.1824822 4.1776781 4.1744885 4.1717715 4.1697636 4.168149 4.16681 4.1654711 4.1644082 4.1635418 4.162518 4.1617303 4.1612186 4.1604705] | 0.5 | 45 | 2986
199 | [4.182364 4.1776781 4.1743312 4.1718111 4.1698422 4.1680703 4.1667314 4.165432 4.1644082 4.1634235 4.1624784 4.1617699 4.1610217 4.1604705] | 0.5 | 45 | 2984.991
200 | [4.1824822 4.177639 4.1742916 4.1718898 4.1697636 4.168149 4.1666131 4.165432 4.1643295 4.1632662 4.1624784 4.1618094 4.1610608 4.1603127] | 0.5 | 45 | 2984.063
201 | [4.1823249 4.1775599 4.1742916 4.1717324 4.1695666 4.1680703 4.1666527 4.1652746 4.1643295 4.1633058 4.1624393 4.1618094 4.1609821 4.1604705] | 0.5 | 45 | 2983.149
202 | [4.1824036 4.1775599 4.1741738 4.1717715 4.1696057 4.1679916 4.1665344 4.1653533 4.1642504 4.1633844 4.1623607 4.1616125 4.1609035 4.1604309] | 0.5 | 45 | 2982.289
203 | [4.1822853 4.1774421 4.1742916 4.1717715 4.1696844 4.1680307 4.1665344 4.165235 4.1640539 4.1632266 4.1623607 4.1616125 4.160943 4.1602736] | 0.5 | 45 | 2981.385
204 | [4.1822853 4.1774812 4.1742129 4.1717324 4.1695666 4.1678734 4.166574 4.1652746 4.1642504 4.1633058 4.1624784 4.1617303 4.1610217 4.1602736] | 0.5 | 45 | 2980.627
205 | [4.1823249 4.1775599 4.1740947 4.1715355 4.1695271 4.1679125 4.1665344 4.1653533 4.1641717 4.1632266 4.1622815 4.1616912 4.1608644 4.1603127] | 0.5 | 45 | 2979.803
206 | [4.1822853 4.1774421 4.1741738 4.1716928 4.1695666 4.1680703 4.1664557 4.1653533 4.164093 4.1630297 4.1624393 4.1616516 4.1607852 4.1601553] | 0.5 | 45 | 2979.27
207 | [4.1821671 4.1773238 4.17378 4.1713777 4.1692514 4.1675191 4.1661801 4.1649594 4.1638174 4.1628332 4.1620059 4.1611791 4.1605096 4.1599979] | 0.5 | 45 | 2978.157
209 | [4.1824427 4.1775994 4.1743708 4.1719685 4.1697636 4.1680703 4.166574 4.1652746 4.164093 4.1630692 4.1621637 4.1615729 4.1607852 4.1600766] | 0.5 | 45 | 2977.82
210 | [4.1822457 4.177639 4.1741738 4.1716533 4.169724 4.1678338 4.1663771 4.1651564 4.1640539 4.1631875 4.1622424 4.1614156 4.1607461 4.160037 ] | 0.5 | 45 | 2976.387
211 | [4.1820493 4.1772451 4.1740556 4.1714959 4.1694484 4.1676764 4.1663375 4.1650777 4.1639357 4.1629906 4.1621242 4.1614156 4.1606674 4.160037 ] | 0.5 | 45 | 2975.074
212 | [4.1822066 4.1772842 4.1738191 4.1713386 4.1692123 4.1675582 4.1661406 4.1649199 4.1638174 4.1629119 4.1619272 4.1612973 4.1605096 4.1598406] | 0.5 | 45 | 2974.314
213 | [4.1820493 4.1771269 4.17378 4.171299 4.1691332 4.1675582 4.1660619 4.1647229 4.16366 4.1627936 4.1618485 4.16114 4.1603522 4.1598406] | 0.5 | 45 | 2972.611
214 | [4.1822853 4.1773634 4.1740556 4.1713386 4.169488 4.1678338 4.1664557 4.1650381 4.1640143 4.1630692 4.1621637 4.1614156 4.1607461 4.1599979] | 0.5 | 45 | 2971.73
215 | [4.1822066 4.1774421 4.1741343 4.1715746 4.1694484 4.1677551 4.1662192 4.1650777 4.1639748 4.1631088 4.1622028 4.161376 4.1608248 4.160037 ] | 0.5 | 45 | 2970.701
216 | [4.1824427 4.1775994 4.1742525 4.1717324 4.1695666 4.1678734 4.1664557 4.165235 4.1641717 4.1631479 4.1623211 4.1614943 4.1609821 4.160234 ] | 0.5 | 45 | 2970.145
217 | [4.1822853 4.1774421 4.1740947 4.1716928 4.1694484 4.1677155 4.1664162 4.165235 4.1639357 4.1631088 4.1623607 4.1614547 4.1608248 4.1601949] | 0.5 | 45 | 2968.975
218 | [4.1823249 4.1775208 4.1742525 4.1716928 4.1696844 4.1679521 4.1665344 4.1651564 4.1641717 4.1631875 4.1624784 4.1616516 4.1607461 4.1604309] | 0.5 | 45 | 2968.885
219 | [4.182128 4.1774025 4.1738586 4.1714959 4.169488 4.1676764 4.1661801 4.1650777 4.1639357 4.1630692 4.1621242 4.1612973 4.1606674 4.1599193] | 0.5 | 45 | 2967.909
220 | [4.1822457 4.1773238 4.1739373 4.1713386 4.1692514 4.1676764 4.1661015 4.1651564 4.1639748 4.1629119 4.1620059 4.1613369 4.1606278 4.1599584] | 0.5 | 45 | 2966.495
221 | [4.1821671 4.1774421 4.1740947 4.1714568 4.1694088 4.1676369 4.1662984 4.1650777 4.1640539 4.162951 4.1621637 4.161376 4.1605887 4.1597614] | 0.5 | 45 | 2965.511
222 | [4.1822066 4.1773238 4.1740556 4.1713386 4.1693697 4.1676764 4.1661406 4.1649594 4.1639357 4.162951 4.1620851 4.1612973 4.1606278 4.1599584] | 0.5 | 45 | 2964.823
223 | [4.1822066 4.1773238 4.1739769 4.1714959 4.1693301 4.1674795 4.1662192 4.1648808 4.163857 4.1629119 4.1620851 4.1612577 4.1605887 4.1598406] | 0.5 | 45 | 2963.905
224 | [4.1824036 4.1774025 4.1740947 4.1716142 4.1694484 4.1677551 4.1662588 4.1650381 4.1640143 4.162951 4.1620455 4.1613369 4.1605887 4.1600766] | 0.5 | 45 | 2963.618
225 | [4.1820493 4.1771665 4.1738982 4.171299 4.1693301 4.1674399 4.1659832 4.1648412 4.16366 4.1626754 4.1619272 4.16114 4.1604309 4.1597614] | 0.5 | 45 | 2962.351
226 | [4.1822457 4.1774421 4.1740947 4.1715355 4.1694088 4.1677551 4.1663771 4.1650777 4.1639748 4.1630297 4.1620851 4.161376 4.1605887 4.1598797] | 0.5 | 45 | 2961.66
227 | [4.1821671 4.1772451 4.1739373 4.1713386 4.169291 4.1675582 4.1661801 4.1649594 4.163857 4.1629119 4.1620455 4.1613369 4.1604705 4.1598406] | 0.5 | 45 | 2960.846
228 | [4.1822853 4.1773238 4.174016 4.1714568 4.1694484 4.1676764 4.1662192 4.1649985 4.1640143 4.1631088 4.1620455 4.1612973 4.1606278 4.160037 ] | 0.5 | 45 | 2960.225
229 | [4.1821671 4.1772451 4.1738982 4.1713386 4.1692123 4.1675978 4.1662192 4.1649199 4.1636205 4.1628332 4.1619668 4.16114 4.1605887 4.1598797] | 0.5 | 45 | 2959.273
230 | [4.182128 4.1773634 4.1739373 4.1714172 4.1693697 4.1676369 4.1662588 4.1648808 4.163857 4.1629119 4.1620059 4.1612973 4.1605492 4.1598797] | 0.5 | 45 | 2958.695
231 | [4.1820493 4.1772056 4.17378 4.1712203 4.1690545 4.1675582 4.1660619 4.1648412 4.1637387 4.1626754 4.1618881 4.1609821 4.1603127 4.159801 ] | 0.5 | 45 | 2958.149
232 | [4.1822066 4.1772451 4.1738586 4.1713386 4.1692514 4.1675582 4.1661406 4.1647625 4.1636992 4.1627541 4.1618881 4.1610608 4.1603918 4.159801 ] | 0.5 | 45 | 2957.414
233 | [4.1820097 4.1771269 4.17378 4.171102 4.1692123 4.1673613 4.1658258 4.1645265 4.1635022 4.1624393 4.1616912 4.1608644 4.1601553 4.1596437] | 0.5 | 45 | 2956.501
235 | [4.181931 4.1771665 4.1736617 4.1711812 4.1690545 4.1673222 4.1657863 4.1644473 4.1634235 4.1624393 4.1614547 4.1607065 4.1598406 4.1592498] | 0.5 | 45 | 2956.571
236 | [4.1818914 4.1769695 4.1736221 4.1709843 4.1688972 4.1672435 4.1657076 4.1644473 4.1633844 4.1623998 4.1614156 4.1608248 4.1599193 4.1594071] | 0.5 | 45 | 2955.055
237 | [4.1819701 4.1770878 4.173583 4.1709843 4.1688185 4.1670856 4.1655893 4.1644082 4.1633058 4.1622815 4.1615334 4.1608248 4.1599193 4.1592498] | 0.5 | 45 | 2953.984
238 | [4.1820097 4.1770086 4.173583 4.171102 4.1688972 4.1673222 4.1658258 4.1646442 4.1635022 4.1623998 4.1615334 4.1609035 4.1601162 4.1594858] | 0.5 | 45 | 2953.306
239 | [4.1818914 4.1767726 4.1735435 4.1709051 4.1689363 4.1670856 4.165668 4.1645656 4.1633058 4.1622424 4.1615334 4.1606674 4.1599584 4.1594071] | 0.5 | 45 | 2952.139
240 | [4.1816945 4.1769695 4.1736221 4.170866 4.1689363 4.1671252 4.1657076 4.1645265 4.1633449 4.1623607 4.1615729 4.1608248 4.1599193 4.1594071] | 0.5 | 45 | 2951.499
241 | [4.1816158 4.1767726 4.1733861 4.1707087 4.168582 4.1668887 4.1655107 4.1642504 4.1631088 4.1620455 4.1612577 4.1605887 4.1596828 4.1592102] | 0.5 | 45 | 2950.577
242 | [4.1818128 4.1768909 4.1733074 4.170866 4.1687002 4.1669674 4.165668 4.1642113 4.1632266 4.1622424 4.1612186 4.1605887 4.1599193 4.1591711] | 0.5 | 45 | 2949.783
243 | [4.181931 4.1768117 4.1734648 4.1707478 4.1687398 4.1670856 4.165668 4.1643686 4.1632266 4.1621242 4.1611791 4.1604309 4.159801 4.1592498] | 0.5 | 45 | 2949.007
244 | [4.1817341 4.1768513 4.1735435 4.170866 4.1688576 4.1670856 4.1655893 4.1644473 4.1632662 4.1622028 4.161376 4.1605887 4.1598797 4.1591711] | 0.5 | 45 | 2948.514
245 | [4.1816158 4.1768117 4.1734257 4.1707873 4.1688185 4.1670856 4.1655107 4.16429 4.1632266 4.1620851 4.1612577 4.1604705 4.1598797 4.1591315] | 0.5 | 45 | 2947.667
246 | [4.1818914 4.1768117 4.173583 4.1709447 4.1689758 4.1671252 4.1657863 4.1645265 4.1633058 4.1623607 4.1614156 4.1606674 4.1599584 4.1594467] | 0.5 | 45 | 2947.462
247 | [4.1816158 4.1766939 4.1733074 4.1707087 4.1687002 4.1669283 4.1653137 4.1641717 4.1628723 4.1621242 4.1611791 4.1604309 4.1597614 4.1592498] | 0.5 | 45 | 2946.343
248 | [4.1817737 4.1768117 4.1733861 4.1708264 4.1687002 4.1669674 4.165432 4.1642113 4.1631088 4.1621242 4.1612577 4.1605887 4.1597223 4.1592498] | 0.5 | 45 | 2945.809
249 | [4.1814976 4.1765757 4.1731501 4.1706295 4.168582 4.1668496 4.1651564 4.1641326 4.1628723 4.1619272 4.16114 4.1601949 4.1596041 4.1588955] | 0.5 | 45 | 2945.475
250 | [4.1815767 4.1766152 4.1731892 4.1706295 4.1685033 4.1668496 4.1653924 4.164093 4.1630692 4.1619668 4.1609821 4.1603127 4.1596437 4.1589742] | 0.5 | 45 | 2944.347
251 | [4.1816945 4.1768117 4.1733074 4.1706691 4.168582 4.1667314 4.1653533 4.164093 4.1628723 4.1619668 4.1612577 4.1603127 4.1596437 4.1590133] | 0.5 | 45 | 2943.61
252 | [4.1816158 4.176733 4.1733074 4.1706295 4.1685429 4.1668496 4.165432 4.1642113 4.1629906 4.1620059 4.1612186 4.1602736 4.1596437 4.1590528] | 0.5 | 45 | 2943.058
253 | [4.1815372 4.1765757 4.1731892 4.1705904 4.1685033 4.1668496 4.1653533 4.1640143 4.1629119 4.1619668 4.1611791 4.1601949 4.1595254 4.1588955] | 0.5 | 45 | 2942.362
254 | [4.1814585 4.1766543 4.1731501 4.1705508 4.1683459 4.1667314 4.1652746 4.1638961 4.162715 4.1618485 4.1610217 4.1603127 4.1594467 4.1589346] | 0.5 | 45 | 2941.467
255 | [4.1813798 4.1764574 4.1731105 4.1705904 4.1684246 4.1667709 4.165235 4.1639748 4.1628723 4.1618485 4.1610217 4.160234 4.1594858 4.1588163] | 0.5 | 45 | 2941.227
256 | [4.1813011 4.1763787 4.1729531 4.1702361 4.168149 4.1663771 4.1650381 4.1638174 4.1626754 4.1615729 4.1608644 4.1601162 4.1592498 4.1587377] | 0.5 | 45 | 2940.302
257 | [4.1816554 4.1766152 4.1732678 4.1705904 4.1685429 4.1667709 4.1653924 4.1639357 4.162951 4.1618881 4.1609035 4.1603127 4.1595254 4.1588163] | 0.5 | 45 | 2939.372
258 | [4.1815767 4.1766152 4.1731892 4.1704721 4.1685033 4.1667314 4.1653533 4.1638961 4.1629906 4.1618485 4.1609821 4.1603522 4.1595254 4.1588955] | 0.5 | 45 | 2938.139
259 | [4.1815372 4.1765757 4.1731501 4.1705117 4.1684642 4.1667314 4.1652746 4.1637783 4.162715 4.1618094 4.160943 4.1600766 4.1594858 4.1588163] | 0.5 | 45 | 2937.463
261 | [4.1814976 4.176497 4.1732287 4.1704721 4.1684246 4.1667709 4.1651564 4.163857 4.1626363 4.1616912 4.1608248 4.1598797 4.159368 4.1586199] | 0.5 | 45 | 2938.245
262 | [4.1814189 4.1765757 4.1731105 4.1704721 4.1682277 4.1666527 4.1650777 4.163857 4.1626754 4.1618094 4.1609035 4.1599979 4.1593285 4.1586986] | 0.5 | 45 | 2936.166
263 | [4.1816945 4.1768513 4.1733074 4.1705508 4.1687398 4.1667709 4.1653137 4.1640143 4.1630297 4.1620059 4.1610608 4.1601553 4.1594467 4.1588163] | 0.5 | 45 | 2935.281
264 | [4.1814189 4.176733 4.1732678 4.1706691 4.168582 4.1667314 4.1653137 4.1639748 4.162951 4.1619272 4.1609821 4.1603918 4.1595254 4.1588955] | 0.5 | 45 | 2934.35
265 | [4.1814585 4.176497 4.1732287 4.1705117 4.1684246 4.166574 4.1652746 4.163857 4.162715 4.1618485 4.1608248 4.1600766 4.1594467 4.1586199] | 0.5 | 45 | 2933.25
266 | [4.1815372 4.1766543 4.1731892 4.1705904 4.1685429 4.1666131 4.1652746 4.1640539 4.162951 4.1619272 4.1610608 4.1601949 4.1594467 4.1588559] | 0.5 | 45 | 2932.809
267 | [4.1814585 4.1766152 4.1731501 4.1705117 4.1684246 4.1666918 4.1653137 4.1639357 4.1628723 4.1617699 4.1608644 4.160037 4.1592889 4.1586986] | 0.5 | 45 | 2932.629
268 | [4.1814976 4.1765361 4.1731892 4.1705508 4.1682673 4.1664953 4.1651168 4.163857 4.1627541 4.1617303 4.1607065 4.1599979 4.1594071 4.1587377] | 0.5 | 45 | 2931.626
269 | [4.1814189 4.1764183 4.1731105 4.1705508 4.168385 4.166574 4.1651955 4.1638174 4.1628332 4.1617303 4.1609035 4.1601553 4.1594071 4.1586199] | 0.5 | 45 | 2930.508
270 | [4.1813798 4.1765757 4.1731105 4.1706691 4.168385 4.1666527 4.165235 4.1639357 4.1629119 4.1617699 4.1609821 4.1601949 4.1594467 4.1588163] | 0.5 | 45 | 2929.85
271 | [4.1812615 4.1763787 4.1729531 4.1703539 4.1680703 4.1662984 4.1648808 4.1635814 4.162518 4.1615729 4.1608644 4.159801 4.1591315 4.1583834] | 0.5 | 45 | 2928.856
272 | [4.1814585 4.176497 4.1731105 4.1703148 4.1682673 4.1665344 4.1650777 4.1638961 4.1627541 4.1616912 4.1608248 4.1599979 4.1592889 4.158462 ] | 0.5 | 45 | 2928.374
273 | [4.1813798 4.1764183 4.1729531 4.1703539 4.1681881 4.1663771 4.1649985 4.1637783 4.1625967 4.1616516 4.1606674 4.1599193 4.1592102 4.1586986] | 0.5 | 45 | 2926.136
274 | [4.1813011 4.1765757 4.1728349 4.1703539 4.1681094 4.1664953 4.1649985 4.1639357 4.1626754 4.1616516 4.1609035 4.1600766 4.1593285 4.1586199] | 0.5 | 45 | 2927.751
275 | [4.1814189 4.1763 4.172874 4.1702752 4.1681094 4.1663771 4.1649199 4.1636992 4.1625576 4.1616125 4.1606278 4.1598406 4.1590133 4.1585016] | 0.5 | 45 | 2926.395
276 | [4.1814585 4.1764183 4.1729531 4.1702752 4.1681881 4.1664953 4.1649985 4.1637387 4.1625576 4.1616516 4.1607852 4.159801 4.1592102 4.1585407] | 0.5 | 45 | 2925.776
277 | [4.1814189 4.1763787 4.1729922 4.1705117 4.1680307 4.1665344 4.1649594 4.16366 4.1625576 4.1615334 4.1606674 4.1599584 4.1591711 4.1585407] | 0.5 | 45 | 2924.98
278 | [4.1813402 4.1763 4.1729922 4.1700783 4.168149 4.1663771 4.1648021 4.1635022 4.1623607 4.1612577 4.1604705 4.1596041 4.1590919 4.1583047] | 0.5 | 45 | 2924.017
279 | [4.1814189 4.1763 4.1727562 4.1702752 4.1680307 4.1663771 4.1648412 4.1637387 4.1625967 4.1614943 4.1605492 4.1597223 4.1592498 4.1584229] | 0.5 | 45 | 2923.423
280 | [4.1813011 4.1763 4.1728349 4.1699996 4.1679521 4.1661801 4.1648021 4.1632662 4.1622028 4.1612973 4.1603522 4.1594858 4.1588163 4.1581864] | 0.5 | 45 | 2924.747
281 | [4.1810646 4.1760244 4.172441 4.1698813 4.1676764 4.1659832 4.1644869 4.1631875 4.1621242 4.1612973 4.1603522 4.1594858 4.1586986 4.1580682] | 0.5 | 45 | 2924.704
282 | [4.1809859 4.1761427 4.1725197 4.1698422 4.1677155 4.1659436 4.1645656 4.1631479 4.1619668 4.1611791 4.1602736 4.159368 4.1587377 4.1579108] | 0.5 | 45 | 2924.096
283 | [4.180789 4.1756306 4.1720867 4.1696057 4.1674795 4.1656289 4.1641326 4.1627936 4.1616912 4.1606278 4.1598406 4.1590133 4.158226 4.1574779] | 0.5 | 45 | 2923.113
284 | [4.1806707 4.175591 4.1721258 4.1694088 4.1672826 4.1655107 4.1641326 4.1627936 4.1614943 4.1605887 4.1597614 4.1588163 4.1581473 4.1575565] | 0.5 | 45 | 2922.439
285 | [4.1806316 4.1756306 4.1722441 4.1695271 4.1674399 4.165668 4.1640143 4.1627936 4.1616516 4.1607065 4.1597223 4.1590919 4.1581864 4.1575956] | 0.5 | 45 | 2921.884
287 | [4.1806707 4.1757092 4.172205 4.1694484 4.1673222 4.1654711 4.164093 4.1628332 4.1616516 4.1605492 4.1598406 4.1590528 4.1581864 4.1575565] | 0.5 | 45 | 2921.618
288 | [4.1806316 4.1756306 4.1719685 4.169488 4.1675582 4.1655107 4.1640143 4.1627936 4.1615334 4.1605887 4.1596437 4.1588559 4.1581473 4.157517 ] | 0.5 | 45 | 2920.161
289 | [4.1808677 4.1758671 4.1722836 4.1695666 4.1675191 4.1657472 4.1641717 4.1629906 4.1618485 4.1607065 4.1599193 4.1591315 4.1584229 4.1576352] | 0.5 | 45 | 2919.745
290 | [4.1806707 4.1756701 4.1722441 4.1695666 4.1673613 4.165668 4.1641717 4.1628723 4.1616516 4.1606674 4.1598406 4.1589346 4.1583047 4.1577139] | 0.5 | 45 | 2918.851
291 | [4.180789 4.1756701 4.172205 4.1694484 4.1672435 4.165668 4.1641326 4.162715 4.1616516 4.1607852 4.1596828 4.1590133 4.1583047 4.157517 ] | 0.5 | 45 | 2917.978
292 | [4.1805134 4.175591 4.1719294 4.1695271 4.1671643 4.165432 4.1639357 4.1626363 4.1615334 4.1605887 4.159801 4.1588163 4.1581078 4.1573992] | 0.5 | 45 | 2916.872
293 | [4.1804347 4.175355 4.1720471 4.1691728 4.1669674 4.1652746 4.1637783 4.1623607 4.1612973 4.1603522 4.159368 4.1586199 4.1579504 4.1571231] | 0.5 | 45 | 2915.918
294 | [4.1807103 4.1757488 4.1723228 4.1696057 4.1674795 4.1656289 4.1639748 4.1629119 4.1616516 4.1607852 4.1598797 4.1589742 4.1582651 4.1577139] | 0.5 | 45 | 2915.994
295 | [4.1806707 4.1756306 4.1722836 4.1696453 4.1674795 4.1655502 4.1641717 4.1627936 4.1616125 4.1607065 4.1597614 4.1590528 4.1583047 4.157517 ] | 0.5 | 45 | 2915.23
296 | [4.1804738 4.1755123 4.1721654 4.1694088 4.1672039 4.1654711 4.1640143 4.1626363 4.1614547 4.1605096 4.1596041 4.1586986 4.1582651 4.1575956] | 0.5 | 45 | 2914.356
297 | [4.180553 4.1755519 4.172008 4.1691332 4.1671252 4.1653533 4.1638961 4.1625576 4.1614156 4.1603918 4.1594858 4.158659 4.1579895 4.1572809] | 0.5 | 45 | 2913.656
298 | [4.180356 4.1752367 4.1717324 4.1690154 4.1668887 4.1651955 4.1636205 4.1623211 4.1611004 4.1601162 4.1592498 4.1585407 4.1577139 4.1570053] | 0.5 | 45 | 2912.874
299 | [4.1804347 4.1754732 4.1718111 4.1690941 4.1669283 4.1651564 4.16366 4.162518 4.1614156 4.1603127 4.1594467 4.1585803 4.1578321 4.1572022] | 0.5 | 45 | 2912.279
300 | [4.1804347 4.1754336 4.1718898 4.1693697 4.1670856 4.1653924 4.163857 4.1624393 4.1612973 4.1603918 4.1594071 4.1585803 4.1578321 4.15732 ] | 0.5 | 45 | 2911.622
301 | [4.1806707 4.1755519 4.172008 4.1693301 4.1671252 4.1654711 4.1639748 4.1626363 4.1615729 4.1603127 4.1595645 4.1587377 4.1580682 4.1573992] | 0.5 | 45 | 2911.241
302 | [4.1803951 4.1754336 4.1718898 4.1692514 4.1669674 4.165235 4.1637387 4.162518 4.1613369 4.1602736 4.1595254 4.1585016 4.1577926 4.1572022] | 0.5 | 45 | 2910.325
303 | [4.180553 4.1755123 4.1720471 4.169291 4.1671252 4.165432 4.1639748 4.162518 4.1614156 4.1603918 4.1594467 4.1586986 4.1580291 4.15732 ] | 0.5 | 45 | 2910.133
304 | [4.1802378 4.1752763 4.1717324 4.1690545 4.1668887 4.1651564 4.1636205 4.1623211 4.1612186 4.1601553 4.1592498 4.1583834 4.1575956 4.1570053] | 0.5 | 45 | 2909.053
305 | [4.1804738 4.1754732 4.1719294 4.1692123 4.1671252 4.1653137 4.1638961 4.1625967 4.1613369 4.1603918 4.1595645 4.1586986 4.1579108 4.1572809] | 0.5 | 45 | 2908.501
306 | [4.1803951 4.1753154 4.1717324 4.1690941 4.1668496 4.1651955 4.1634631 4.1623211 4.1610608 4.1601162 4.1590919 4.1583834 4.1575956 4.1570444] | 0.5 | 45 | 2907.088
307 | [4.180356 4.1753945 4.1719294 4.1691728 4.1668887 4.1651168 4.16366 4.1620851 4.16114 4.1601162 4.1592889 4.158462 4.1576748 4.1570053] | 0.5 | 45 | 2906.474
308 | [4.1804347 4.1752763 4.1718111 4.1692514 4.1670465 4.1653533 4.1636992 4.1623998 4.1611791 4.1601949 4.1592102 4.158462 4.1577535 4.1571627] | 0.5 | 45 | 2905.897
309 | [4.180356 4.1752367 4.1718111 4.1690154 4.1668887 4.1651564 4.1635814 4.1622815 4.1611791 4.1601162 4.1591315 4.1584229 4.1576748 4.1570053] | 0.5 | 45 | 2904.986
310 | [4.1804738 4.1753154 4.1718502 4.169291 4.1670465 4.165235 4.1638174 4.1624784 4.1612186 4.1603522 4.1593285 4.1586986 4.1576748 4.1570444] | 0.5 | 45 | 2904.53
311 | [4.1804738 4.1753945 4.1718898 4.1692514 4.1670465 4.1653924 4.1637387 4.1624784 4.1612577 4.1603127 4.1595254 4.1585407 4.1577535 4.1571231] | 0.5 | 45 | 2903.891
313 | [4.180553 4.175355 4.1719294 4.1692514 4.1670856 4.1651955 4.1638174 4.1624784 4.1612973 4.1603918 4.159368 4.1585803 4.1577535 4.157084 ] | 0.5 | 45 | 2904.039
314 | [4.1805134 4.1754732 4.1718898 4.1691728 4.1670465 4.1653137 4.1635814 4.1624393 4.1612186 4.160234 4.1592498 4.1585803 4.1577535 4.1571231] | 0.5 | 45 | 2902.65
315 | [4.1804347 4.175355 4.1717324 4.1691332 4.1667709 4.1650381 4.1635814 4.1621242 4.1610608 4.1601162 4.1592498 4.158462 4.1577535 4.1569657] | 0.5 | 45 | 2901.377
316 | [4.1803164 4.175355 4.1718502 4.1691332 4.1668887 4.1650777 4.1635814 4.1622815 4.1611791 4.1600766 4.1592102 4.1584229 4.1575565 4.1569266] | 0.5 | 45 | 2900.629
317 | [4.1803164 4.1753945 4.1717324 4.1690941 4.1669674 4.1651564 4.16366 4.1623211 4.1611791 4.1601553 4.1591315 4.1583047 4.1577535 4.1569657] | 0.5 | 45 | 2900.514
318 | [4.1802773 4.1752367 4.1716533 4.1688972 4.1667314 4.1647625 4.1633844 4.1621242 4.160943 4.1599979 4.1589742 4.1582651 4.1574779 4.1568084] | 0.5 | 45 | 2899.065
319 | [4.180356 4.1751976 4.1717715 4.1691728 4.1668887 4.1650777 4.1635418 4.1621637 4.16114 4.160037 4.1591315 4.1584229 4.1576748 4.1568871] | 0.5 | 45 | 2898.355
320 | [4.180356 4.1753154 4.1718502 4.1690545 4.1669674 4.1651168 4.1636992 4.1622815 4.1610608 4.1600766 4.1591711 4.1583438 4.1576352 4.1571231] | 0.5 | 45 | 2897.839
321 | [4.1801982 4.1750793 4.1715355 4.1689758 4.1666527 4.1649199 4.1634631 4.1622424 4.160943 4.1599979 4.1590528 4.158226 4.1574779 4.1568084] | 0.5 | 45 | 2896.716
322 | [4.1803951 4.1752367 4.1715746 4.1689363 4.1668496 4.1650777 4.1634631 4.1621637 4.1611004 4.1599584 4.1590528 4.158226 4.1575565 4.1566901] | 0.5 | 45 | 2896.124
323 | [4.1802773 4.1752763 4.1717324 4.1690545 4.1669674 4.1651564 4.1635022 4.1621637 4.16114 4.1601162 4.1590919 4.1583438 4.1574779 4.1569657] | 0.5 | 45 | 2895.595
324 | [4.1803164 4.1753154 4.1716533 4.1689363 4.1668887 4.1650381 4.1634235 4.1620455 4.1610608 4.1599979 4.1590919 4.1582651 4.1574383 4.1568084] | 0.5 | 45 | 2894.783
325 | [4.1802773 4.1753154 4.1717715 4.1690154 4.1667709 4.1650777 4.1635814 4.1623211 4.1610217 4.1599584 4.1590528 4.158462 4.1575956 4.1569266] | 0.5 | 45 | 2894.277
326 | [4.1802378 4.1751976 4.1716533 4.1689363 4.16681 4.1648808 4.1634235 4.1620059 4.1609035 4.1598797 4.1590919 4.158226 4.1573596 4.1568475] | 0.5 | 45 | 2893.362
327 | [4.1801982 4.1749611 4.1714959 4.1688185 4.1666527 4.1648412 4.1632662 4.1619668 4.1607852 4.1597614 4.1588955 4.1581078 4.1572413 4.1567688] | 0.5 | 45 | 2892.406
328 | [4.1802378 4.1749611 4.1716142 4.1689758 4.1667709 4.1649594 4.1633844 4.1619668 4.160943 4.159801 4.1589742 4.1580291 4.1574383 4.1567688] | 0.5 | 45 | 2891.958
329 | [4.1802378 4.1751189 4.1716928 4.1687789 4.1666527 4.1649985 4.1634235 4.1621242 4.1609821 4.1599193 4.1588955 4.1581473 4.1573992 4.156651 ] | 0.5 | 45 | 2891.019
330 | [4.1801982 4.1750793 4.1715355 4.1688972 4.166574 4.1648808 4.1633844 4.1620455 4.1606674 4.1598406 4.1588955 4.1580682 4.1573992 4.156651 ] | 0.5 | 45 | 2890.304
331 | [4.1802378 4.175158 4.1716533 4.1688185 4.166574 4.1649199 4.1633449 4.1620455 4.1609035 4.159801 4.1588559 4.1581078 4.15732 4.1565328] | 0.5 | 45 | 2889.802
332 | [4.1802773 4.1751976 4.1717324 4.1689758 4.1667709 4.1649199 4.1635022 4.1622424 4.1610608 4.1599193 4.1590919 4.1582651 4.1574383 4.1567688] | 0.5 | 45 | 2889.371
333 | [4.180356 4.1751189 4.1716142 4.1689758 4.16681 4.1651168 4.1633449 4.1619668 4.1609821 4.1598797 4.1589346 4.1581864 4.1573992 4.1568084] | 0.5 | 45 | 2888.434
334 | [4.1801591 4.1750793 4.1715746 4.1688576 4.166574 4.1648412 4.1631875 4.1618485 4.1607461 4.1596828 4.1587377 4.1578717 4.1572413 4.1565719] | 0.5 | 45 | 2887.542
335 | [4.1798439 4.1748428 4.1711416 4.1686215 4.1662984 4.1644473 4.1630297 4.1616125 4.1603918 4.159368 4.158462 4.1577139 4.1568084 4.1562572] | 0.5 | 45 | 2887.162
336 | [4.1799622 4.1747251 4.1711416 4.1683459 4.1662588 4.1643295 4.1628332 4.1616125 4.1605492 4.1592498 4.1583438 4.1577535 4.1567688 4.1561389] | 0.5 | 45 | 2886.264
337 | [4.1799622 4.1750793 4.1714568 4.1687398 4.1665344 4.1647625 4.1631088 4.1619272 4.1608248 4.1597223 4.1587377 4.1579895 4.1571627 4.1564932] | 0.5 | 45 | 2886.152
339 | [4.1801195 4.1750398 4.1714172 4.1687789 4.166574 4.1647229 4.1631479 4.1618881 4.1605492 4.1596437 4.1588559 4.1578717 4.1570053 4.1564932] | 0.5 | 45 | 2885.962
340 | [4.1799226 4.1746464 4.1711416 4.168385 4.1661015 4.1644082 4.1629119 4.1615729 4.1603918 4.1592889 4.1583438 4.1575565 4.1567688 4.1560206] | 0.5 | 45 | 2884.024
341 | [4.1799622 4.1746464 4.1711416 4.168385 4.1662192 4.1642504 4.1628332 4.1614943 4.1601162 4.1592498 4.1583834 4.1574779 4.1567297 4.1560993] | 0.5 | 45 | 2883.712
342 | [4.1799226 4.1748037 4.1713386 4.1686606 4.1662984 4.1644869 4.1629906 4.1616516 4.1605887 4.1594858 4.158659 4.1577926 4.1569266 4.1562572] | 0.5 | 45 | 2883.207
343 | [4.1798439 4.1748037 4.171299 4.1684642 4.1663375 4.1644082 4.1628723 4.1615334 4.1602736 4.159368 4.1583047 4.1575565 4.1568084 4.1561785] | 0.5 | 45 | 2881.676
344 | [4.1798439 4.1747251 4.1711812 4.1685033 4.1661801 4.1643686 4.1629119 4.1615729 4.1603918 4.159368 4.1584229 4.1576352 4.1569266 4.1561389] | 0.5 | 45 | 2880.908
345 | [4.1799622 4.1748428 4.1711416 4.1684642 4.1662984 4.1645265 4.1630297 4.1616912 4.1605492 4.159368 4.1583438 4.1576748 4.1567688 4.1560993] | 0.5 | 45 | 2880.127
346 | [4.1799226 4.1748428 4.1712599 4.1684642 4.1663375 4.1644869 4.162951 4.1615729 4.1604705 4.159368 4.1584229 4.1575565 4.1568871 4.1560993] | 0.5 | 45 | 2879.422
347 | [4.1799622 4.1748037 4.171299 4.1684642 4.1663771 4.1646442 4.1629119 4.1616125 4.1604705 4.1593285 4.1583438 4.1576748 4.1569266 4.1560206] | 0.5 | 45 | 2878.81
348 | [4.1797652 4.1746464 4.1710629 4.1683064 4.1661015 4.16429 4.1627541 4.1615334 4.1602736 4.1591315 4.1582651 4.1575956 4.1567688 4.155942 ] | 0.5 | 45 | 2877.895
349 | [4.1799226 4.1745281 4.171102 4.1683459 4.1661406 4.1643295 4.1627541 4.1613369 4.160234 4.1592889 4.1583047 4.157517 4.156651 4.1559815] | 0.5 | 45 | 2876.962
350 | [4.1797256 4.1746855 4.1710629 4.1683459 4.1661406 4.1642504 4.162715 4.1613369 4.1601949 4.1589742 4.158226 4.1573992 4.156651 4.1560206] | 0.5 | 45 | 2876.278
351 | [4.1797256 4.1746068 4.1711416 4.168149 4.1660619 4.1642113 4.1626754 4.1611791 4.1601162 4.1592498 4.1581864 4.1572413 4.1565719 4.1560602] | 0.5 | 45 | 2875.5
352 | [4.1796865 4.1746464 4.1710234 4.1682673 4.1660228 4.1642504 4.1628332 4.1613369 4.1601553 4.1591315 4.1581473 4.1574383 4.1564932 4.1559029] | 0.5 | 45 | 2874.998
353 | [4.1798048 4.1746855 4.1710629 4.168385 4.1661801 4.1644473 4.1628332 4.1614547 4.1602736 4.1592498 4.1583438 4.157517 4.1566901 4.1560206] | 0.5 | 45 | 2874.584
354 | [4.1798439 4.1746068 4.1710234 4.168385 4.1661801 4.1641717 4.1627541 4.1614943 4.1603127 4.1591711 4.1581473 4.1573596 4.1566114 4.155942 ] | 0.5 | 45 | 2874.343
355 | [4.179647 4.1744885 4.1709843 4.1681881 4.1659045 4.1640539 4.1625967 4.16114 4.1600766 4.1589742 4.1580682 4.1572022 4.1564541 4.1556664] | 0.5 | 45 | 2873.508
356 | [4.1796079 4.1743312 4.1707873 4.1680703 4.1659045 4.1640539 4.1624393 4.1611004 4.1599193 4.1589346 4.1580682 4.1570444 4.1563358 4.1555877] | 0.5 | 45 | 2872.791
357 | [4.1796079 4.1743312 4.1708264 4.1679521 4.1658258 4.1639748 4.162518 4.1609821 4.1599193 4.1588559 4.1580682 4.1571627 4.1562963 4.1556268] | 0.5 | 45 | 2872.187
358 | [4.1795683 4.1742916 4.1707478 4.1680703 4.1658258 4.1638961 4.1624393 4.1609821 4.1598797 4.1588559 4.1579108 4.1569657 4.1562572 4.155509 ] | 0.5 | 45 | 2871.478
359 | [4.1794896 4.1744099 4.1707873 4.1679916 4.1659436 4.1640539 4.1623998 4.1611791 4.1599979 4.1589346 4.1580682 4.1571231 4.1562572 4.1556664] | 0.5 | 45 | 2870.777
360 | [4.1794896 4.1742129 4.1705508 4.1678734 4.1657076 4.1638174 4.1622424 4.1609821 4.1597614 4.1586986 4.1579108 4.1568871 4.1561785 4.1554303] | 0.5 | 45 | 2869.675
361 | [4.179647 4.1744099 4.1707087 4.1681094 4.1659436 4.1639748 4.162518 4.1611004 4.160037 4.1588559 4.1579504 4.1570444 4.1563358 4.1558633] | 0.5 | 45 | 2869.522
362 | [4.17945 4.1743312 4.1707087 4.1679125 4.165668 4.1638961 4.1624784 4.1609821 4.1597223 4.1586986 4.1578321 4.1568871 4.1561389 4.1554694] | 0.5 | 45 | 2868.652
363 | [4.1794896 4.1743312 4.1707478 4.1679521 4.1656289 4.1639357 4.1623607 4.160943 4.159801 4.1588163 4.1577926 4.1568871 4.1561785 4.1553512] | 0.5 | 45 | 2867.88
365 | [4.1793714 4.1742525 4.1707873 4.1678734 4.1656289 4.1637783 4.1622815 4.1607852 4.1597223 4.1586199 4.1576352 4.1567297 4.1560993 4.1554303] | 0.5 | 45 | 2867.991
366 | [4.1794896 4.1742129 4.1705904 4.1679125 4.1657076 4.163857 4.1622424 4.1607852 4.1598406 4.1587377 4.1577535 4.1570053 4.1560602 4.1553907] | 0.5 | 45 | 2866.564
367 | [4.1794896 4.1740556 4.1707478 4.1677947 4.1655107 4.1636205 4.1621242 4.1608644 4.1596437 4.1585407 4.1575956 4.1568475 4.1560993 4.1553512] | 0.5 | 45 | 2865.306
368 | [4.1793323 4.174016 4.1703935 4.1676764 4.165432 4.1635418 4.1620455 4.1608248 4.1594858 4.1585016 4.1574779 4.1565719 4.1559815 4.1552725] | 0.5 | 45 | 2864.13
369 | [4.179214 4.1739373 4.1703148 4.1676369 4.1652746 4.1634235 4.1618485 4.1605096 4.1594071 4.158226 4.1574383 4.1564932 4.1559029 4.1550364] | 0.5 | 45 | 2863.153
370 | [4.1791744 4.1740556 4.1705904 4.1675978 4.1654711 4.1635814 4.1619272 4.1606278 4.1594071 4.1583834 4.1574383 4.156651 4.1558633 4.1551542] | 0.5 | 45 | 2862.515
371 | [4.1792531 4.1739769 4.170433 4.1676369 4.1653924 4.1635418 4.1619668 4.1605887 4.159368 4.1583438 4.1574383 4.1565719 4.1558237 4.1551542] | 0.5 | 45 | 2861.946
372 | [4.1790957 4.1739373 4.1704721 4.1675582 4.1651955 4.1635022 4.1617699 4.1604705 4.1592498 4.1581078 4.15732 4.1564145 4.155745 4.1550756] | 0.5 | 45 | 2860.755
373 | [4.1792927 4.1739769 4.1705508 4.1676764 4.1653924 4.1635814 4.1620455 4.1607065 4.1594858 4.1583438 4.1575565 4.1566114 4.1557846 4.1551151] | 0.5 | 45 | 2860.476
374 | [4.179214 4.1740556 4.1706295 4.1676369 4.1655107 4.1634631 4.1619668 4.1606278 4.1592889 4.1584229 4.1573992 4.1564541 4.155745 4.1551151] | 0.5 | 45 | 2859.618
375 | [4.1790171 4.17378 4.170157 4.1673222 4.165235 4.1633449 4.1616912 4.1603522 4.1590919 4.1581078 4.1571231 4.1563358 4.1556664 4.1546822] | 0.5 | 45 | 2858.516
376 | [4.1790566 4.17378 4.170433 4.1675191 4.165235 4.1633058 4.1617699 4.1604309 4.1592102 4.1581473 4.15732 4.1564145 4.1556268 4.1547999] | 0.5 | 45 | 2857.802
377 | [4.1792531 4.1739373 4.1703539 4.1675978 4.1653533 4.1634631 4.1617699 4.1605492 4.1592889 4.1583438 4.1572413 4.1564541 4.1556268 4.1548786] | 0.5 | 45 | 2857.29
378 | [4.1791353 4.1739373 4.1702361 4.1674399 4.1651955 4.1633058 4.1618094 4.1605492 4.1592102 4.1581473 4.1572413 4.1564932 4.1556664 4.1549578] | 0.5 | 45 | 2856.378
379 | [4.1790566 4.1738586 4.170157 4.1674795 4.165235 4.1632662 4.1618094 4.1603127 4.1592102 4.1581473 4.1572413 4.1562572 4.1555481 4.1549182] | 0.5 | 45 | 2855.473
380 | [4.1790957 4.17378 4.170157 4.1672039 4.1651955 4.1633058 4.1616516 4.1603127 4.1591315 4.1580291 4.1572413 4.1563749 4.1553907 4.1547999] | 0.5 | 45 | 2854.331
381 | [4.1790957 4.1739769 4.1702361 4.1675582 4.165235 4.1633449 4.1618485 4.1604705 4.1592889 4.1581864 4.1571627 4.1563358 4.1555481 4.1550756] | 0.5 | 45 | 2853.708
382 | [4.1790957 4.1739373 4.1701965 4.1675191 4.1653137 4.1633844 4.1619272 4.1604705 4.1593285 4.1581864 4.1572413 4.1562963 4.1555481 4.1550364] | 0.5 | 45 | 2853.105
383 | [4.1791353 4.1739373 4.1703148 4.1674008 4.1651955 4.1634235 4.1617699 4.1603918 4.1592498 4.1581864 4.1572413 4.1563358 4.1555481 4.1548395] | 0.5 | 45 | 2852.235
384 | [4.1784263 4.1730318 4.1691332 4.1664162 4.1640539 4.1621242 4.1604705 4.1588559 4.1576748 4.1565719 4.1556664 4.1546822 4.1538548 4.1531854] | 0.5 | 45 | 2848.114
385 | [4.1791744 4.1739769 4.1702752 4.1675191 4.1653533 4.1634235 4.1617699 4.1604705 4.1592889 4.1581473 4.1573992 4.1563358 4.1557846 4.1549578] | 0.5 | 45 | 2851.027
386 | [4.1789775 4.1738191 4.1700783 4.1671643 4.1648808 4.1630297 4.1614943 4.1601162 4.1588955 4.1578717 4.1570053 4.1560993 4.1552725 4.1545243] | 0.5 | 45 | 2849.49
387 | [4.1789775 4.1737404 4.1700783 4.1672435 4.1651564 4.1631088 4.1616516 4.160234 4.1590528 4.1578717 4.1569266 4.1559815 4.1553907 4.154603 ] | 0.5 | 45 | 2848.986
388 | [4.1790566 4.1738191 4.1700783 4.1674399 4.1649594 4.1631479 4.1616125 4.1603918 4.1591315 4.1579895 4.1571627 4.1561785 4.1554303 4.1546822] | 0.5 | 45 | 2848.418
389 | [4.1790957 4.17378 4.1701965 4.1673613 4.1651955 4.1633449 4.1617303 4.1602736 4.1592498 4.1580682 4.1570053 4.1562963 4.155509 4.1547608] | 0.5 | 45 | 2847.81
391 | [4.1788988 4.1735435 4.1698813 4.1671643 4.1647625 4.1628723 4.1613369 4.1599979 4.1588955 4.1577926 4.1568084 4.1560993 4.1551938 4.154367 ] | 0.5 | 45 | 2847.003
392 | [4.1789775 4.17378 4.1701965 4.1673613 4.1650777 4.1631088 4.1615729 4.1601949 4.1589346 4.1579895 4.1570444 4.1561785 4.1553512 4.1546426] | 0.5 | 45 | 2845.899
393 | [4.1789775 4.1739769 4.1701179 4.1674008 4.1653137 4.1632662 4.1616516 4.1601949 4.1591315 4.1580291 4.1572022 4.1563749 4.1554694 4.1547608] | 0.5 | 45 | 2844.581
394 | [4.1788988 4.1736617 4.1699605 4.1672039 4.1649199 4.1631479 4.1615334 4.1601553 4.1586986 4.1577535 4.1568084 4.155942 4.1551938 4.154367 ] | 0.5 | 45 | 2843.229
395 | [4.1790566 4.1738586 4.1701965 4.1672039 4.1649199 4.1631479 4.1616125 4.1600766 4.1588955 4.1578717 4.1569657 4.1559815 4.1552334 4.1544061] | 0.5 | 45 | 2842.493
396 | [4.1788597 4.1736617 4.1699605 4.1672435 4.1649594 4.1629906 4.1614156 4.1601949 4.1587377 4.1575956 4.1567297 4.1560206 4.1551938 4.1544852] | 0.5 | 45 | 2841.604
397 | [4.1789775 4.173583 4.1699605 4.1672039 4.1649199 4.1629906 4.1613369 4.1598797 4.1588163 4.1577926 4.156651 4.1558633 4.1550756 4.154367 ] | 0.5 | 45 | 2841.104
398 | [4.1790566 4.1738191 4.1700392 4.1672826 4.1650381 4.1631088 4.1614943 4.1602736 4.1588955 4.1579108 4.1569657 4.1560206 4.1552334 4.1545639] | 0.5 | 45 | 2840.658
399 | [4.1789775 4.173583 4.1699605 4.1671252 4.1647625 4.1629906 4.161376 4.1599193 4.158659 4.1576352 4.1566901 4.155745 4.1551542 4.154367 ] | 0.5 | 45 | 2839.234
400 | [4.1789384 4.1736221 4.1699209 4.1671252 4.1649594 4.1630297 4.1614156 4.160037 4.1588163 4.1576748 4.1568084 4.155745 4.1550756 4.1542883] | 0.5 | 45 | 2838.54
401 | [4.1788988 4.1737013 4.170157 4.1672826 4.1649594 4.1632266 4.1614547 4.1602736 4.1588955 4.1578717 4.1569266 4.155942 4.1552725 4.154603 ] | 0.5 | 45 | 2838.084
402 | [4.1786628 4.1734257 4.1696844 4.1669283 4.1644869 4.1627541 4.160943 4.1596828 4.1585407 4.15732 4.1564541 4.1556268 4.1547999 4.1540127] | 0.5 | 45 | 2836.475
403 | [4.1788988 4.1735435 4.1698813 4.1670465 4.1648808 4.1627541 4.1613369 4.1601162 4.1587377 4.1577139 4.1566901 4.1559029 4.1549578 4.1543274] | 0.5 | 45 | 2836.758
404 | [4.1787806 4.1736617 4.1699605 4.1671252 4.1648412 4.1630692 4.161376 4.1599193 4.1589346 4.1577926 4.1569266 4.155942 4.1550756 4.1544852] | 0.5 | 45 | 2836.072
405 | [4.1788201 4.173583 4.1698813 4.167007 4.1647229 4.1628723 4.1612186 4.1599584 4.1586199 4.1575565 4.1567297 4.1557059 4.1549578 4.1542487] | 0.5 | 45 | 2834.7
406 | [4.1785841 4.1732287 4.1694088 4.1668496 4.1642504 4.1624784 4.160943 4.1594467 4.1582651 4.1571627 4.1561389 4.1553512 4.1547213 4.1537762] | 0.5 | 45 | 2833.068
407 | [4.1787415 4.1733861 4.1698813 4.167007 4.1647625 4.1628723 4.1612186 4.1597223 4.1586986 4.1575956 4.1565328 4.1556268 4.1548786 4.1542096] | 0.5 | 45 | 2832.867
408 | [4.1787415 4.1734648 4.1698027 4.1669674 4.1648021 4.1629906 4.1613369 4.1599584 4.1587377 4.1575565 4.1566114 4.1558633 4.1549578 4.15417 ] | 0.5 | 45 | 2832.158
409 | [4.1787806 4.1735435 4.1698422 4.1670856 4.1646838 4.1627936 4.1612186 4.159801 4.1585803 4.157517 4.156651 4.1557846 4.1548395 4.1542487] | 0.5 | 45 | 2831.366
410 | [4.1788201 4.1734648 4.1698813 4.1668887 4.1647229 4.1628332 4.1612186 4.1597614 4.1586199 4.1575956 4.1565328 4.1556268 4.1548786 4.1542096] | 0.5 | 45 | 2830.48
411 | [4.1787806 4.1734648 4.1698813 4.1672039 4.1647625 4.1628723 4.1612577 4.1598406 4.1585803 4.1574779 4.1566114 4.1557846 4.1549969 4.15417 ] | 0.5 | 45 | 2829.97
412 | [4.1786628 4.1733465 4.1696844 4.1667709 4.1646442 4.1625967 4.1610217 4.1595645 4.1583834 4.1573596 4.1563749 4.1554694 4.1547999 4.1539731] | 0.5 | 45 | 2829.288
413 | [4.1786232 4.1732678 4.169724 4.1667709 4.1643686 4.1625576 4.1609821 4.1594858 4.1583047 4.1572809 4.1562176 4.155509 4.154603 4.1538944] | 0.5 | 45 | 2828.429
414 | [4.1785049 4.1733074 4.1693697 4.1666131 4.1642113 4.1623998 4.1608248 4.159368 4.1582651 4.157084 4.1560602 4.1550756 4.1545639 4.1537371] | 0.5 | 45 | 2827.372
415 | [4.1785049 4.1733465 4.169488 4.166574 4.16429 4.1623998 4.1608248 4.1594467 4.1581078 4.1570444 4.1561785 4.1550756 4.1544061 4.1537371] | 0.5 | 45 | 2826.495
1 | [4.1862001 4.1823015 4.1798992 4.1779299 4.1765518 4.1752129 4.1743464 4.1735587 4.1727319 4.1721411 4.1716685 4.1709204 4.1706057 4.1701326] | 0.5 | 45 | 3339.394
2 | [4.1861606 4.1825376 4.1800961 4.178009 4.1766701 4.1755672 4.174583 4.173677 4.1729684 4.1723776 4.1718264 4.1713538 4.1709204 4.1704874] | 0.5 | 45 | 3337.25
3 | [4.1862001 4.1824193 4.1799779 4.1782451 4.1766305 4.1756854 4.1745434 4.1737165 4.173244 4.1725745 4.171905 4.1714716 4.1710386 4.1706843] | 0.5 | 45 | 3334.701
4 | [4.1863966 4.182498 4.1799779 4.1782451 4.176867 4.1756854 4.174819 4.1740313 4.173244 4.1726928 4.172102 4.1716294 4.1711569 4.1707234] | 0.5 | 45 | 3332.396
5 | [4.1862392 4.1826558 4.1800566 4.1783237 4.1767488 4.175725 4.174583 4.1740708 4.1733623 4.1726928 4.1721807 4.1717477 4.1713538 4.1707234] | 0.5 | 45 | 3329.736
6 | [4.1861606 4.1823406 4.1799779 4.1781268 4.1765518 4.175528 4.174583 4.1738739 4.1731653 4.1724958 4.1721411 4.1715899 4.1712747 4.170763 ] | 0.5 | 45 | 3325.246
7 | [4.186121 4.1823802 4.179781 4.1779695 4.1765914 4.1753702 4.1745043 4.1737165 4.1730075 4.1723776 4.1718264 4.1714716 4.1711173 4.1707234] | 0.5 | 45 | 3322.466
8 | [4.1859636 4.1823406 4.1798992 4.1780481 4.1765518 4.1754098 4.1744647 4.1735983 4.1731653 4.1723776 4.1719441 4.1714716 4.1710386 4.170763 ] | 0.5 | 45 | 3318.713
9 | [4.1861606 4.1823406 4.1798992 4.1780481 4.1765518 4.1756463 4.174583 4.173677 4.173244 4.1726928 4.1721807 4.1715112 4.1712747 4.1708021] | 0.5 | 45 | 3315.325
10 | [4.1859241 4.1822619 4.1797414 4.1777725 4.1763153 4.1753702 4.1742282 4.1735983 4.1728106 4.172338 4.1717868 4.1713929 4.1708021 4.1703691] | 0.5 | 45 | 3311.779
11 | [4.1861606 4.1823406 4.179781 4.1778512 4.1763945 4.1754885 4.1741891 4.1736379 4.1730471 4.1723776 4.1718655 4.1713929 4.1711569 4.170763 ] | 0.5 | 45 | 3308.379
12 | [4.1860819 4.1821833 4.1796236 4.1777725 4.1765122 4.1753311 4.1742282 4.1735196 4.1729684 4.1722989 4.171905 4.1712747 4.1708417 4.170763 ] | 0.5 | 45 | 3304.648
13 | [4.1860032 4.1822224 4.1798596 4.1778512 4.1763549 4.1753311 4.1742282 4.1735196 4.1727715 4.1721807 4.1717477 4.171196 4.1709204 4.1705661] | 0.5 | 45 | 3301.095
14 | [4.1859636 4.1820254 4.1794658 4.1776938 4.1760793 4.1750946 4.1740313 4.1733623 4.1726928 4.1720233 4.1714716 4.1710386 4.1706843 4.1704478] | 0.5 | 45 | 3297.341
15 | [4.1861606 4.1823406 4.1799779 4.178206 4.1767092 4.1756463 4.1747403 4.1739526 4.1732831 4.1728106 4.1720624 4.1716685 4.1712747 4.1710782] | 0.5 | 45 | 3294.602
16 | [4.1857667 4.1819863 4.1793871 4.1774182 4.1760397 4.1750946 4.1739526 4.1733227 4.1723776 4.1718655 4.1713538 4.1708417 4.1704478 4.1701722] | 0.5 | 45 | 3289.823
17 | [4.1857667 4.1818285 4.1793084 4.1774573 4.1758823 4.1748977 4.1740313 4.1728897 4.1723776 4.1717477 4.1711173 4.170763 4.1703691 4.1698966] | 0.5 | 45 | 3285.663
18 | [4.1857667 4.1817894 4.179348 4.1773787 4.1758037 4.1747007 4.173677 4.1727319 4.1721807 4.1716294 4.1711569 4.1706057 4.1702509 4.1700149] | 0.5 | 45 | 3282.026
19 | [4.1857667 4.182065 4.179348 4.1773787 4.1758428 4.1748977 4.1737952 4.1729684 4.1722593 4.1717477 4.1712356 4.1707234 4.1701722 4.1698966] | 0.5 | 45 | 3278.09
20 | [4.1856484 4.1816711 4.1791511 4.1772213 4.1755672 4.1746221 4.17348 4.1726928 4.1719837 4.1712747 4.1709204 4.1702905 4.1700935 4.1695814] | 0.5 | 45 | 3273.512
21 | [4.1855698 4.1816711 4.1790328 4.1771426 4.1754885 4.1744251 4.1733227 4.1724563 4.1716685 4.1714716 4.1708021 4.1702118 4.1697392 4.1693845] | 0.5 | 45 | 3269.241
22 | [4.1855698 4.1815138 4.1789145 4.1769061 4.1752915 4.1742282 4.1732044 4.1724563 4.1716685 4.1709991 4.1705661 4.1701722 4.1697783 4.1692271] | 0.5 | 45 | 3264.83
23 | [4.1855307 4.1814742 4.1787572 4.176867 4.1752524 4.1740313 4.1729684 4.1721807 4.1715112 4.1709204 4.1703691 4.1699753 4.1695027 4.1689911] | 0.5 | 45 | 3259.516
24 | [4.1854911 4.1811986 4.1785207 4.1765518 4.1750159 4.1739135 4.1728106 4.172102 4.1711569 4.1705265 4.1701722 4.1695423 4.1691484 4.168715 ] | 0.5 | 45 | 3254.278
25 | [4.1854515 4.1813955 4.1788359 4.1767883 4.1751342 4.1739526 4.1728897 4.172102 4.1713142 4.1707234 4.1702509 4.1698179 4.1692667 4.1688728] | 0.5 | 45 | 3249.521
27 | [4.1852155 4.1810803 4.1782846 4.1762366 4.1746221 4.1733623 4.1723776 4.1715899 4.170763 4.1702118 4.1695814 4.1689911 4.1685181 4.1680851] | 0.5 | 45 | 3240.213
28 | [4.1854124 4.181356 4.1784029 4.1764336 4.1748586 4.1735983 4.1724167 4.1716294 4.1709599 4.1702905 4.169621 4.1691484 4.1686363 4.1683216] | 0.5 | 45 | 3234.857
29 | [4.1851368 4.1810017 4.1781268 4.1760793 4.1744251 4.173244 4.1722202 4.1713538 4.1704478 4.1697392 4.1690698 4.1685972 4.1681247 4.1679277] | 0.5 | 45 | 3229.025
30 | [4.1851368 4.180923 4.1783237 4.1761189 4.1744251 4.1730471 4.1720624 4.171196 4.1704478 4.169857 4.1691484 4.1686363 4.1680851 4.1679277] | 0.5 | 45 | 3223.73
31 | [4.1850185 4.1810017 4.1780481 4.1760793 4.1743464 4.1728897 4.1718264 4.1708021 4.1701722 4.1694636 4.168715 4.168282 4.1679277 4.1675339] | 0.5 | 45 | 3217.875
32 | [4.1852546 4.1810803 4.1781268 4.1760006 4.1743464 4.1730471 4.1719837 4.1709204 4.1701722 4.1694636 4.1689515 4.1683216 4.1678491 4.1674156] | 0.5 | 45 | 3212.622
33 | [4.1850185 4.1808834 4.178009 4.1759219 4.1741104 4.1728897 4.1716294 4.1707234 4.170054 4.1691089 4.1687546 4.1680064 4.1676521 4.1672187] | 0.5 | 45 | 3207.144
34 | [4.1850581 4.1809626 4.1780481 4.175725 4.1741891 4.1727319 4.1714716 4.1706057 4.1697392 4.1690698 4.1684003 4.1678095 4.167376 4.1667857] | 0.5 | 45 | 3201.705
35 | [4.1850185 4.1807656 4.1779299 4.1757641 4.1740708 4.1726136 4.1715112 4.1705661 4.1697392 4.1688728 4.1682425 4.1675339 4.1671796 4.1667857] | 0.5 | 45 | 3196.438
36 | [4.1849399 4.180687 4.1778512 4.1756067 4.1740708 4.1724958 4.1712356 4.1702905 4.1695027 4.1687942 4.1680064 4.1674943 4.1668248 4.1663132] | 0.5 | 45 | 3191.278
37 | [4.1849003 4.1804504 4.1775365 4.175528 4.1737556 4.1722202 4.1710386 4.170054 4.1692271 4.1684394 4.1676912 4.1670218 4.1664705 4.1661949] | 0.5 | 45 | 3186.206
38 | [4.1848216 4.1806078 4.1774969 4.175528 4.1736379 4.1725349 4.1711173 4.1700149 4.1693058 4.1683607 4.1677699 4.1671004 4.1665492 4.1662736] | 0.5 | 45 | 3181.753
39 | [4.1849003 4.1804504 4.1776938 4.1754098 4.1735983 4.1719837 4.171196 4.1699362 4.1691875 4.1683216 4.1674943 4.1669431 4.166431 4.1658797] | 0.5 | 45 | 3177.009
40 | [4.1847034 4.1805291 4.1775365 4.1753311 4.17348 4.1722202 4.1710386 4.1696601 4.1688728 4.1681247 4.1672583 4.1667857 4.1661949 4.1656041] | 0.5 | 45 | 3172.149
41 | [4.184782 4.1803322 4.1774573 4.1752129 4.1734409 4.1719837 4.1708813 4.1696601 4.168715 4.1678095 4.1671796 4.1665888 4.1658406 4.1653681] | 0.5 | 45 | 3167.267
42 | [4.1848216 4.18049 4.1776152 4.1754885 4.173677 4.1722593 4.1708021 4.1698966 4.1688333 4.1680064 4.1674552 4.1666675 4.1661162 4.1654468] | 0.5 | 45 | 3163.199
43 | [4.1847429 4.1804504 4.1775365 4.1752915 4.1734014 4.1720233 4.1708021 4.1696601 4.1687942 4.1678882 4.16714 4.1663523 4.1658406 4.1651316] | 0.5 | 45 | 3158.779
44 | [4.1849399 4.180687 4.1779695 4.175528 4.1738739 4.1724958 4.1713142 4.1700935 4.1691089 4.1683607 4.1674156 4.1668644 4.1662736 4.165801 ] | 0.5 | 45 | 3154.127
45 | [4.1847429 4.1804504 4.1773787 4.1752129 4.1734409 4.1720233 4.1707234 4.1696601 4.1685576 4.1677308 4.1669431 4.1663523 4.1655254 4.1651711] | 0.5 | 45 | 3150.285
46 | [4.184546 4.1802931 4.1773396 4.1750946 4.1733227 4.1715508 4.1704874 4.1694241 4.168282 4.167573 4.1666675 4.1659193 4.1653285 4.1647773] | 0.5 | 45 | 3145.604
47 | [4.1844673 4.1800566 4.1771426 4.1749372 4.1730471 4.1715112 4.1703296 4.1691089 4.1682034 4.1672974 4.1665888 4.1658406 4.1653285 4.1645017] | 0.5 | 45 | 3140.911
48 | [4.1846247 4.1803718 4.1773396 4.1749372 4.1732831 4.1717868 4.1704478 4.1694241 4.1683607 4.1674156 4.1665492 4.1658406 4.1651711 4.164659 ] | 0.5 | 45 | 3137.171
49 | [4.1845064 4.1802139 4.1773 4.1750159 4.1732044 4.1717081 4.1704087 4.1693058 4.1683216 4.167376 4.1667857 4.165801 4.1651711 4.164659 ] | 0.5 | 45 | 3132.934
50 | [4.1846247 4.1802139 4.1772609 4.1750946 4.1731257 4.1717477 4.1705265 4.1695027 4.1682425 4.1674943 4.1666279 4.1659193 4.1652102 4.1645408] | 0.5 | 45 | 3129.25
51 | [4.1846247 4.1800961 4.1771817 4.174819 4.1730471 4.1715899 4.1702509 4.1690698 4.1680851 4.1671796 4.1662736 4.1657224 4.1648955 4.1643438] | 0.5 | 45 | 3125.338
53 | [4.1843491 4.1799779 4.1772213 4.174819 4.1730075 4.1714325 4.1701326 4.1691484 4.168282 4.1672974 4.166431 4.1659193 4.1651711 4.1644621] | 0.5 | 45 | 3122.354
54 | [4.1843886 4.1799383 4.1767488 4.1746616 4.1728501 4.171196 4.169857 4.168715 4.1676912 4.1667857 4.1659584 4.1652102 4.1645408 4.1639504] | 0.5 | 45 | 3116.861
55 | [4.184546 4.1801353 4.1769457 4.1747007 4.1729684 4.1713929 4.1700149 4.1689515 4.1678095 4.1668644 4.1659584 4.1653285 4.1646194 4.1638322] | 0.5 | 45 | 3112.606
56 | [4.1844673 4.1800175 4.1769848 4.1746616 4.1727319 4.1714325 4.1698179 4.1688333 4.1678095 4.1667857 4.1659584 4.1651316 4.1644621 4.1638322] | 0.5 | 45 | 3108.802
57 | [4.1843095 4.1799383 4.1769848 4.1745434 4.1726928 4.1711569 4.1696601 4.168479 4.1675339 4.1665888 4.1657615 4.1649742 4.1643047 4.1636353] | 0.5 | 45 | 3104.899
58 | [4.1843491 4.1797414 4.1769061 4.174583 4.1728897 4.1712356 4.1700149 4.1687546 4.1676126 4.1667857 4.1658406 4.1650925 4.1643438 4.1637535] | 0.5 | 45 | 3101.062
59 | [4.1844277 4.1798596 4.1769457 4.1746221 4.1726928 4.1711173 4.1699362 4.1686759 4.1676521 4.1665888 4.1658406 4.1650133 4.1641469 4.163517 ] | 0.5 | 45 | 3097.267
60 | [4.1841521 4.1798596 4.1767488 4.1744647 4.1725745 4.1710386 4.1696601 4.1685972 4.1673369 4.1666279 4.1656828 4.1649742 4.1641865 4.163517 ] | 0.5 | 45 | 3093.904
61 | [4.1842704 4.1797414 4.1767092 4.1744647 4.1725349 4.171196 4.1696601 4.1685181 4.1674156 4.1666675 4.1656437 4.1647773 4.1641078 4.1633596] | 0.5 | 45 | 3090.946
62 | [4.1841521 4.179781 4.176867 4.1744251 4.1726532 4.1710386 4.1696997 4.1685181 4.1672187 4.1663918 4.1655254 4.1647773 4.1639109 4.1633596] | 0.5 | 45 | 3088.17
63 | [4.1841917 4.179781 4.1768274 4.1744251 4.1726136 4.1709599 4.1696601 4.168479 4.1672583 4.1663132 4.165565 4.1646194 4.1640682 4.1633987] | 0.5 | 45 | 3084.989
64 | [4.1842308 4.1798205 4.1768274 4.1744647 4.1726532 4.1710782 4.169621 4.1684394 4.1674156 4.1663918 4.1654859 4.1646986 4.1638713 4.1632414] | 0.5 | 45 | 3081.495
65 | [4.1839161 4.1795449 4.1765518 4.1741104 4.172102 4.1706057 4.1691484 4.1680064 4.1669035 4.1658797 4.1651316 4.1642652 4.1634774 4.1627688] | 0.5 | 45 | 3077.763
66 | [4.1841125 4.1795449 4.1766305 4.1741891 4.1722593 4.170763 4.1693454 4.1682034 4.1671004 4.1660376 4.1653681 4.1644621 4.1635566 4.1631627] | 0.5 | 45 | 3074.851
67 | [4.1842704 4.1796236 4.1764731 4.1743073 4.1723776 4.170763 4.1693845 4.1680851 4.1669035 4.1661162 4.1651711 4.1643047 4.1635566 4.1628084] | 0.5 | 45 | 3071.738
68 | [4.1841125 4.1795053 4.1765518 4.1742282 4.1722989 4.1706057 4.1693058 4.1680455 4.1671004 4.1660376 4.1652498 4.1645017 4.1635566 4.1628871] | 0.5 | 45 | 3068.824
69 | [4.1839161 4.1795053 4.1762762 4.1738739 4.1719441 4.1704874 4.1690302 4.1678491 4.1666675 4.1656828 4.1650133 4.1639895 4.1631627 4.162375 ] | 0.5 | 45 | 3065.213
70 | [4.1840339 4.1795449 4.1764731 4.1741104 4.1722593 4.1706057 4.1692667 4.1680851 4.1670613 4.165998 4.1649742 4.1643834 4.1635566 4.1626506] | 0.5 | 45 | 3062.36
71 | [4.1839552 4.1794267 4.1762366 4.1741104 4.1720233 4.1706057 4.1691875 4.1679277 4.1669035 4.1659584 4.1649742 4.1641469 4.1634383 4.1624932] | 0.5 | 45 | 3059.339
72 | [4.1839948 4.1794658 4.1764731 4.1741104 4.172102 4.1706448 4.1692271 4.1679668 4.1669035 4.1661162 4.1650529 4.1642652 4.1633201 4.1624932] | 0.5 | 45 | 3056.666
73 | [4.1839552 4.1795053 4.1763945 4.1740313 4.1721807 4.1705265 4.1690698 4.1678882 4.1668248 4.1658797 4.1649346 4.1640682 4.1633201 4.1624537] | 0.5 | 45 | 3053.632
74 | [4.1839161 4.1793871 4.1763945 4.1739135 4.1720624 4.1706057 4.1691089 4.1678882 4.166707 4.1657224 4.1649742 4.1639895 4.1632018 4.1624932] | 0.5 | 45 | 3050.798
75 | [4.1837583 4.1793084 4.1762366 4.1738739 4.1717868 4.1701722 4.1688728 4.1677308 4.1666675 4.1655254 4.1647773 4.1639109 4.1629262 4.1622963] | 0.5 | 45 | 3047.765
76 | [4.1840339 4.1795449 4.1761975 4.1739135 4.172102 4.1702905 4.1691875 4.1678095 4.1666675 4.1657224 4.1647377 4.1641078 4.1631627 4.1622963] | 0.5 | 45 | 3045.461
77 | [4.1839161 4.1795053 4.1762762 4.1737952 4.1719441 4.1702509 4.1690698 4.1676521 4.1666279 4.1657615 4.1646986 4.1639504 4.1632018 4.162178 ] | 0.5 | 45 | 3042.627
79 | [4.1837978 4.1792688 4.1760793 4.1737165 4.1719441 4.1703691 4.1687942 4.1678095 4.1666279 4.1659193 4.1647773 4.1642261 4.163281 4.1627688] | 0.5 | 45 | 3041.615
80 | [4.18364 4.1789932 4.1760006 4.1735587 4.1715899 4.1699753 4.1685181 4.1672974 4.1661949 4.1651316 4.1643834 4.1633596 4.1625719 4.1620207] | 0.5 | 45 | 3037.831
81 | [4.1835613 4.1790328 4.175961 4.1735587 4.1716294 4.170054 4.1685576 4.1672974 4.1661553 4.1651316 4.1643834 4.1634383 4.1626506 4.1618237] | 0.5 | 45 | 3034.346
82 | [4.1836796 4.1790719 4.175961 4.1735587 4.1715508 4.1700149 4.1685972 4.1672583 4.1661553 4.1653285 4.1643438 4.1634774 4.1626115 4.1618237] | 0.5 | 45 | 3031.718
83 | [4.18364 4.1790328 4.1757641 4.173244 4.1714716 4.1697392 4.1685181 4.1670613 4.1659584 4.1650529 4.1639895 4.1632018 4.1624932 4.1616268] | 0.5 | 45 | 3028.43
84 | [4.18364 4.1790328 4.1759219 4.1733227 4.1713929 4.1698179 4.1683607 4.1672974 4.1660767 4.1651316 4.1641078 4.1632018 4.1625323 4.1617055] | 0.5 | 45 | 3026.043
85 | [4.1835613 4.1789145 4.1756854 4.1733227 4.1712747 4.169857 4.168282 4.1670218 4.165998 4.1650529 4.1640291 4.1631627 4.1623354 4.1615086] | 0.5 | 45 | 3023.023
86 | [4.18364 4.1790328 4.1756854 4.17348 4.1713538 4.170054 4.1684394 4.1670613 4.1660376 4.1649346 4.1641469 4.1632414 4.1625719 4.1617055] | 0.5 | 45 | 3020.789
87 | [4.1836796 4.1789541 4.175961 4.1732831 4.1715112 4.1697783 4.168282 4.1671004 4.1659584 4.1650529 4.1641078 4.1631231 4.1623354 4.1615481] | 0.5 | 45 | 3018.136
88 | [4.183404 4.1787963 4.175725 4.1731257 4.1711569 4.1694636 4.1680851 4.1667461 4.1656437 4.1646194 4.1636353 4.1627293 4.1618629 4.1611543] | 0.5 | 45 | 3014.573
89 | [4.1835613 4.1788754 4.1755672 4.1733227 4.1711569 4.1694636 4.1680851 4.1668248 4.1656437 4.1646986 4.1637139 4.1629658 4.1621389 4.1611938] | 0.5 | 45 | 3012.065
90 | [4.1836796 4.1788754 4.175725 4.1733623 4.1713538 4.1696601 4.1681247 4.1670613 4.1657615 4.1647773 4.1639109 4.1629262 4.1620598 4.1612725] | 0.5 | 45 | 3009.506
91 | [4.1835222 4.1789145 4.1756854 4.1731653 4.1711569 4.1696997 4.1681638 4.1668248 4.1657224 4.164659 4.1636353 4.1628475 4.1620207 4.1613512] | 0.5 | 45 | 3006.355
92 | [4.1834435 4.1786785 4.1754885 4.1730075 4.1711173 4.1693058 4.1678095 4.1667461 4.1654859 4.1645408 4.1634383 4.1627293 4.1618237 4.1609969] | 0.5 | 45 | 3003.106
93 | [4.1833644 4.1786785 4.1755672 4.1731257 4.1710782 4.1693845 4.1680455 4.1667461 4.1654468 4.164423 4.1635957 4.1627293 4.1617842 4.1609573] | 0.5 | 45 | 3000.098
94 | [4.1831675 4.1786389 4.1754098 4.1729288 4.1708021 4.1691875 4.1678095 4.1665888 4.1653681 4.1642652 4.1634383 4.1625719 4.1616664 4.1609178] | 0.5 | 45 | 2996.673
95 | [4.1833253 4.1787176 4.1753702 4.1729684 4.1708417 4.1692271 4.1676912 4.166431 4.1652498 4.1643047 4.1633596 4.1624537 4.1616268 4.1609178] | 0.5 | 45 | 2993.371
96 | [4.1833253 4.1785207 4.1754885 4.1728897 4.1709204 4.1693058 4.1679277 4.1665101 4.165565 4.1643834 4.1634383 4.1625323 4.1617451 4.1608391] | 0.5 | 45 | 2990.195
97 | [4.1831675 4.1785603 4.1753702 4.1728501 4.1708813 4.1691875 4.167573 4.1663523 4.1651711 4.164423 4.163281 4.1624537 4.1615086 4.1608 ] | 0.5 | 45 | 2987.041
98 | [4.183207 4.1785207 4.1754098 4.1729288 4.1708813 4.1692271 4.1677699 4.1665101 4.1653681 4.1643834 4.1633596 4.1624146 4.1617451 4.1608391] | 0.5 | 45 | 2984.139
99 | [4.183207 4.1786389 4.1753702 4.1728106 4.1709599 4.1691484 4.1676912 4.1665101 4.1653681 4.1643047 4.1633596 4.1624932 4.1616268 4.1607208] | 0.5 | 45 | 2981.034
100 | [4.1832466 4.1785603 4.1753702 4.1729288 4.1708813 4.1693058 4.1677699 4.1665888 4.1652889 4.1643438 4.1632414 4.1625323 4.1615086 4.1607604] | 0.5 | 45 | 2978.072
101 | [4.183207 4.178442 4.1752915 4.1728106 4.1708813 4.1692667 4.1677308 4.1664705 4.1652889 4.1642652 4.1633987 4.162375 4.1616268 4.1607604] | 0.5 | 45 | 2974.879
102 | [4.1831284 4.1784029 4.1751342 4.1727715 4.170763 4.1689911 4.1678095 4.166234 4.1651316 4.1640682 4.1631627 4.1622176 4.1614695 4.160603 ] | 0.5 | 45 | 2971.538
103 | [4.1830497 4.1784816 4.1751342 4.1727715 4.1707234 4.1689515 4.167573 4.1663523 4.1651316 4.1641469 4.1631627 4.162375 4.1614299 4.1606421] | 0.5 | 45 | 2968.649
105 | [4.183207 4.178442 4.1752129 4.1728501 4.1709599 4.1692271 4.1678095 4.1665492 4.165565 4.1647377 4.1636744 4.1628871 4.1622963 4.1616664] | 0.5 | 45 | 2967.662
106 | [4.1830497 4.1782451 4.1751342 4.1726532 4.1706448 4.1689119 4.1675339 4.1663132 4.1653285 4.1642261 4.1634383 4.1624537 4.1617451 4.1610756] | 0.5 | 45 | 2963.187
107 | [4.1829705 4.1782451 4.1751342 4.1725349 4.1704478 4.1687546 4.1674156 4.1659584 4.1649742 4.1640291 4.163084 4.1621389 4.1613903 4.1606817] | 0.5 | 45 | 2959.835
108 | [4.1830497 4.1783237 4.1750159 4.1726532 4.1705265 4.1689119 4.1675339 4.1661949 4.1650925 4.1640291 4.1632018 4.1623354 4.1615086 4.1606817] | 0.5 | 45 | 2956.944
109 | [4.1829705 4.1782451 4.1750555 4.1723776 4.1703691 4.1687546 4.1672974 4.1660376 4.164856 4.1637535 4.1628084 4.1620598 4.1612725 4.1604452] | 0.5 | 45 | 2953.769
110 | [4.1829705 4.1781268 4.1749372 4.1724958 4.1704087 4.1687546 4.1672974 4.165998 4.1648955 4.1638322 4.1628871 4.1620994 4.1611938 4.1602092] | 0.5 | 45 | 2951.528
111 | [4.1828527 4.1781664 4.1748977 4.1723776 4.1703691 4.1686363 4.1671796 4.1659193 4.1648164 4.1638713 4.1628871 4.161942 4.1611147 4.1603665] | 0.5 | 45 | 2948.907
112 | [4.1827741 4.1778908 4.174819 4.1722202 4.1702118 4.1685576 4.1670218 4.1657615 4.1646986 4.163517 4.1625719 4.1617451 4.1608391 4.1600518] | 0.5 | 45 | 2946.157
113 | [4.1829314 4.178206 4.1748586 4.1724167 4.1704087 4.1687942 4.1671004 4.1660376 4.1647773 4.1637139 4.1628475 4.1619024 4.1611147 4.1602483] | 0.5 | 45 | 2943.691
114 | [4.1828132 4.178009 4.174819 4.1722593 4.1703691 4.1686363 4.1669431 4.1656828 4.1647377 4.1635566 4.1626115 4.1617055 4.161036 4.1600909] | 0.5 | 45 | 2941.299
115 | [4.1826949 4.1779299 4.1747007 4.172102 4.1700935 4.168282 4.1669431 4.1656437 4.164423 4.163517 4.162375 4.1614695 4.1607208 4.159894 ] | 0.5 | 45 | 2938.917
116 | [4.1828918 4.1781268 4.1748586 4.172338 4.1702509 4.1685181 4.16714 4.165801 4.164659 4.1636353 4.1628084 4.1616268 4.1609969 4.1601696] | 0.5 | 45 | 2936.942
117 | [4.1828132 4.1779299 4.1747403 4.1724167 4.1702118 4.1685576 4.1669431 4.1658406 4.1644621 4.1635566 4.1624932 4.1615086 4.1608787 4.1598153] | 0.5 | 45 | 2934.339
118 | [4.1826949 4.1778908 4.1745434 4.1719837 4.1698966 4.1684003 4.1667857 4.1654072 4.1642652 4.1633596 4.1623354 4.1613116 4.1604452 4.1596184] | 0.5 | 45 | 2931.878
119 | [4.1826558 4.1778512 4.1745043 4.1721807 4.1700149 4.1682425 4.1668248 4.1655254 4.1643438 4.163281 4.1624537 4.1613512 4.1603665 4.1596184] | 0.5 | 45 | 2929.647
120 | [4.1825771 4.1778908 4.1744251 4.1720233 4.170054 4.1682034 4.1666675 4.1654468 4.1642652 4.1632018 4.1620207 4.1611543 4.1603665 4.159461 ] | 0.5 | 45 | 2927.352
121 | [4.1827345 4.1779299 4.1746221 4.1720233 4.170054 4.1683607 4.1667461 4.1654859 4.1643834 4.163281 4.162178 4.1613903 4.1603274 4.1595397] | 0.5 | 45 | 2926.592
122 | [4.1827741 4.1778908 4.174583 4.1721411 4.1699753 4.1683607 4.1668644 4.1654859 4.1642652 4.1633596 4.1622963 4.1612329 4.1604848 4.1595397] | 0.5 | 45 | 2925.194
123 | [4.1827345 4.178009 4.1745434 4.1722989 4.1701722 4.1684003 4.1669827 4.1654859 4.1643438 4.1633596 4.1621389 4.1613512 4.1605244 4.1595397] | 0.5 | 45 | 2923.009
124 | [4.1826162 4.1778908 4.174583 4.1720233 4.1700149 4.1681247 4.166707 4.1654859 4.1641865 4.1631627 4.1621389 4.1612725 4.1603274 4.1594214] | 0.5 | 45 | 2920.441
125 | [4.1825376 4.1778512 4.1746616 4.171905 4.1697783 4.1680851 4.1665492 4.1651316 4.1640682 4.1629658 4.1619024 4.1608787 4.1600909 4.1592245] | 0.5 | 45 | 2917.805
126 | [4.1826949 4.1777725 4.1746221 4.1720233 4.1697783 4.1680851 4.1665888 4.1651316 4.1641078 4.1629658 4.1618237 4.161036 4.1600122 4.1592641] | 0.5 | 45 | 2916.159
127 | [4.1824193 4.1775756 4.1741891 4.1718264 4.1695814 4.1679668 4.166431 4.1650133 4.1638322 4.1627293 4.1616664 4.1608391 4.1597757 4.1591063] | 0.5 | 45 | 2913.831
128 | [4.1826558 4.1778908 4.174386 4.1718655 4.1698179 4.1679277 4.1665101 4.1651711 4.1639504 4.1630049 4.1617842 4.1608787 4.1600122 4.1592245] | 0.5 | 45 | 2912.647
129 | [4.182498 4.1778908 4.1745043 4.1718655 4.1697783 4.1680064 4.1665888 4.1652102 4.1639895 4.1628871 4.1619024 4.1608787 4.1599336 4.1590276] | 0.5 | 45 | 2910.671
131 | [4.1824589 4.1777725 4.1745434 4.1719441 4.1700149 4.1683607 4.1669431 4.1657615 4.1645803 4.1635566 4.1626506 4.161942 4.161036 4.1604452] | 0.5 | 45 | 2911.743
132 | [4.1823406 4.1775365 4.1741891 4.1718264 4.1695814 4.1678095 4.1663523 4.1650133 4.1639504 4.1628871 4.1619024 4.161036 4.1601696 4.1592641] | 0.5 | 45 | 2907.615
133 | [4.1822619 4.1776152 4.1742678 4.1716294 4.1695027 4.1677699 4.166234 4.1649346 4.1636744 4.1627688 4.1615872 4.1608 4.1597757 4.1589885] | 0.5 | 45 | 2905.533
134 | [4.1821437 4.1773396 4.1738739 4.1713538 4.1691089 4.167573 4.1659193 4.1646986 4.1634383 4.1622963 4.1612329 4.1603665 4.1594214 4.158555 ] | 0.5 | 45 | 2902.939
135 | [4.1821833 4.1774969 4.1740708 4.1714716 4.1693058 4.1676521 4.1661949 4.1648955 4.1634774 4.1624146 4.1614299 4.1604848 4.1595788 4.158752 ] | 0.5 | 45 | 2901.362
136 | [4.1822619 4.1773787 4.1740313 4.1714716 4.1692667 4.1675339 4.1659584 4.164659 4.1633596 4.1624537 4.1612725 4.1602879 4.1594214 4.1586733] | 0.5 | 45 | 2899.94
137 | [4.1821046 4.1773396 4.1738348 4.1712747 4.1692667 4.1674552 4.165801 4.1645017 4.163281 4.162178 4.1611938 4.1601696 4.1591854 4.1583581] | 0.5 | 45 | 2898.502
138 | [4.1822224 4.1773396 4.1738739 4.1713142 4.1692271 4.1674156 4.1658797 4.164659 4.163281 4.1620994 4.1612725 4.1602092 4.1593428 4.158555 ] | 0.5 | 45 | 2897.23
139 | [4.1821833 4.1773787 4.1739135 4.1713538 4.1692271 4.167376 4.165801 4.1643834 4.1632414 4.162178 4.1610756 4.1600122 4.1592245 4.1582794] | 0.5 | 45 | 2895.581
140 | [4.1822224 4.1773 4.1739526 4.1713142 4.1692271 4.167376 4.1659584 4.1645408 4.1632414 4.1620598 4.1609573 4.1600518 4.1591063 4.1581612] | 0.5 | 45 | 2893.83
141 | [4.182065 4.1773787 4.1739135 4.1712747 4.1692667 4.1672974 4.1658797 4.1643047 4.1630445 4.1620207 4.1609178 4.1599727 4.1589489 4.1580825] | 0.5 | 45 | 2892.404
142 | [4.1822224 4.1772213 4.1739135 4.1712356 4.1690698 4.167376 4.1658797 4.1644621 4.1632018 4.161942 4.1609573 4.159894 4.1590672 4.1580825] | 0.5 | 45 | 2891.038
143 | [4.182065 4.1771817 4.1737165 4.1709991 4.1690302 4.1672187 4.1656437 4.1642261 4.1628871 4.1618237 4.1607208 4.1597757 4.158752 4.1578465] | 0.5 | 45 | 2889.555
144 | [4.1820254 4.1772213 4.1737165 4.1711569 4.1689911 4.1671796 4.1657224 4.1641865 4.1628871 4.1618629 4.1606421 4.1597366 4.1587129 4.1578069] | 0.5 | 45 | 2888.064
145 | [4.1821046 4.1772609 4.1737165 4.1711569 4.1691089 4.1671796 4.1655254 4.1641469 4.1628084 4.1615481 4.1607208 4.1596971 4.1585946 4.1578069] | 0.5 | 45 | 2886.861
146 | [4.1821046 4.1772213 4.1738739 4.1713142 4.1690302 4.1672187 4.1654468 4.1643047 4.1629658 4.1619024 4.1607604 4.1595788 4.158752 4.1577282] | 0.5 | 45 | 2885.233
147 | [4.1820254 4.1772213 4.1738739 4.1713929 4.1688333 4.1670613 4.1654859 4.1641078 4.1627688 4.1616268 4.160603 4.1595397 4.1586337 4.1575708] | 0.5 | 45 | 2883.806
148 | [4.1819468 4.1771817 4.173677 4.1709599 4.1688728 4.1670218 4.1654072 4.1639109 4.1627688 4.1615872 4.1604452 4.1593823 4.1584764 4.1575313] | 0.5 | 45 | 2881.716
149 | [4.1819077 4.1772213 4.1735983 4.1711173 4.1688728 4.1670218 4.1654072 4.1639504 4.1626902 4.1614695 4.1603665 4.1593032 4.1582794 4.1573343] | 0.5 | 45 | 2880.258
150 | [4.1819863 4.1770244 4.1733623 4.1708417 4.1685972 4.1668644 4.1652102 4.1638322 4.1624537 4.1613116 4.1602092 4.1591063 4.1582007 4.1572556] | 0.5 | 45 | 2878.257
151 | [4.1818681 4.1771817 4.1735983 4.1709599 4.1687546 4.1668644 4.1652102 4.1637926 4.1624537 4.1613116 4.1602879 4.1591854 4.1582794 4.157177 ] | 0.5 | 45 | 2876.807
152 | [4.1818681 4.1768274 4.1735196 4.1706843 4.1685181 4.1668644 4.1650529 4.1636744 4.1622567 4.1610756 4.1598549 4.1590672 4.1578856 4.1569014] | 0.5 | 45 | 2874.963
153 | [4.1818285 4.1769848 4.1735983 4.1708813 4.1686363 4.1666675 4.1651316 4.1637139 4.1622567 4.1611543 4.1600122 4.1589098 4.1580825 4.157177 ] | 0.5 | 45 | 2873.637
154 | [4.1818285 4.1770244 4.1735196 4.1709204 4.1685576 4.166707 4.1649346 4.1636353 4.1622963 4.1610756 4.159894 4.1587915 4.1579251 4.1570587] | 0.5 | 45 | 2871.647
155 | [4.1817107 4.1767883 4.173244 4.1705265 4.1683216 4.1665101 4.164856 4.1633596 4.1619811 4.1607208 4.1594214 4.1586337 4.1575708 4.1567435] | 0.5 | 45 | 2869.808
157 | [4.1819077 4.1772213 4.1735983 4.1710782 4.1689119 4.1672974 4.1656437 4.164423 4.1633596 4.1621389 4.1611938 4.1603274 4.159461 4.158555 ] | 0.5 | 45 | 2872.051
158 | [4.181632 4.1768274 4.1733227 4.1705265 4.1684394 4.166431 4.1650925 4.1634774 4.1623354 4.1610756 4.1601305 4.1589098 4.1580434 4.1573343] | 0.5 | 45 | 2868.322
159 | [4.1817107 4.176867 4.1734409 4.1706448 4.1684003 4.1665492 4.1648955 4.1634383 4.1622567 4.1609573 4.1597366 4.158752 4.1577282 4.1569014] | 0.5 | 45 | 2866.408
160 | [4.1817107 4.1767883 4.1733623 4.1705265 4.1683607 4.166431 4.1647773 4.1633987 4.1619811 4.1608787 4.1597757 4.1587129 4.1577282 4.1569405] | 0.5 | 45 | 2864.853
161 | [4.1817894 4.1768274 4.1734014 4.1705661 4.1682034 4.1665101 4.164659 4.1632018 4.161942 4.1607208 4.1595788 4.158555 4.1576495 4.1567044] | 0.5 | 45 | 2862.999
162 | [4.1816711 4.1767092 4.1733227 4.1705661 4.1683216 4.1665101 4.164856 4.1633596 4.1618629 4.1607604 4.159461 4.1585159 4.1574917 4.1565862] | 0.5 | 45 | 2861.45
163 | [4.1815925 4.1767092 4.1731653 4.1704478 4.168282 4.1663132 4.1645803 4.1631231 4.1617451 4.1604452 4.1593823 4.1584368 4.1573739 4.1564679] | 0.5 | 45 | 2859.819
164 | [4.1816711 4.1767488 4.1732831 4.1705661 4.1682425 4.1663132 4.1645408 4.1632018 4.1617451 4.1605635 4.1594214 4.1583977 4.1573739 4.1563892] | 0.5 | 45 | 2858.288
165 | [4.1815925 4.1766305 4.1731653 4.1704874 4.1680064 4.1663132 4.1645017 4.163084 4.1617842 4.1604848 4.1593032 4.1582007 4.1572556 4.1563106] | 0.5 | 45 | 2856.882
166 | [4.1814351 4.1767488 4.1730862 4.1704087 4.1681247 4.1661553 4.1644621 4.1628475 4.1615086 4.1603665 4.1591854 4.1582403 4.1572556 4.1563106] | 0.5 | 45 | 2855.666
167 | [4.1816711 4.1767092 4.1732044 4.1705265 4.1680851 4.1661949 4.1646194 4.1630445 4.1617055 4.1604848 4.1593032 4.1582794 4.1572556 4.1563106] | 0.5 | 45 | 2854.171
168 | [4.1815529 4.1765914 4.1729684 4.1703296 4.1680064 4.1660767 4.1643438 4.1628871 4.1613512 4.1601305 4.1591458 4.1580038 4.15698 4.1561136] | 0.5 | 45 | 2852.259
169 | [4.1814351 4.1765914 4.1730471 4.1702118 4.1678491 4.165998 4.1643047 4.1626506 4.1613512 4.1601696 4.1589489 4.1578856 4.1569405 4.1559563] | 0.5 | 45 | 2851.04
170 | [4.1815529 4.1765914 4.1729288 4.170054 4.1677699 4.165801 4.1641469 4.1626902 4.1612725 4.1600518 4.1589098 4.1578069 4.1567044 4.156074 ] | 0.5 | 45 | 2849.827
171 | [4.1815925 4.1764336 4.1728897 4.1702118 4.1679277 4.1658406 4.1641078 4.1625719 4.1611147 4.159894 4.1587129 4.1578069 4.1566648 4.1557593] | 0.5 | 45 | 2848.094
172 | [4.181356 4.1762762 4.1727319 4.1700149 4.1676912 4.1657615 4.1639109 4.1623354 4.1609969 4.159658 4.1586733 4.1575313 4.1565075 4.1555624] | 0.5 | 45 | 2846.889
173 | [4.1813169 4.1762366 4.1728897 4.1700149 4.1678095 4.1657615 4.1640682 4.162375 4.1612329 4.1598153 4.1586337 4.1576495 4.1566257 4.1556411] | 0.5 | 45 | 2845.937
174 | [4.1813169 4.1761975 4.1727319 4.1698179 4.1674552 4.1655254 4.1638713 4.1622567 4.1608787 4.1595397 4.158319 4.1572952 4.1563892 4.1555624] | 0.5 | 45 | 2844.307
175 | [4.1813169 4.1763549 4.1728501 4.1698179 4.1676126 4.1654072 4.1639504 4.1624146 4.161036 4.1597366 4.158555 4.157413 4.1565862 4.1555228] | 0.5 | 45 | 2843.465
176 | [4.181356 4.1762366 4.1727319 4.169857 4.1674156 4.1654859 4.1637535 4.1623354 4.1608787 4.1594214 4.1584368 4.1573343 4.1563497 4.1555228] | 0.5 | 45 | 2841.985
177 | [4.1812382 4.1762762 4.1726532 4.1698179 4.1676521 4.1654859 4.1637926 4.1622176 4.1608 4.159461 4.1583581 4.157413 4.1563497 4.1554046] | 0.5 | 45 | 2841.118
178 | [4.1812773 4.1762762 4.1726928 4.169857 4.1674943 4.165565 4.1637139 4.1622176 4.1608391 4.1596971 4.1583977 4.1572556 4.1563106 4.1554046] | 0.5 | 45 | 2839.445
179 | [4.1812382 4.1762762 4.1725745 4.1698179 4.167376 4.1655254 4.1636353 4.1620994 4.1607208 4.159461 4.1582403 4.1572556 4.1561532 4.1553259] | 0.5 | 45 | 2838.312
180 | [4.1811986 4.1761975 4.1725745 4.1696601 4.1672974 4.1652889 4.1636744 4.1621389 4.1606817 4.1593428 4.1581221 4.1572556 4.1561532 4.1552076] | 0.5 | 45 | 2837.285
181 | [4.1812382 4.1761189 4.1725745 4.1697392 4.1673369 4.1653285 4.1635566 4.1619811 4.1606817 4.1593032 4.1580038 4.1570191 4.1561532 4.1552472] | 0.5 | 45 | 2836.238
183 | [4.1814351 4.1763945 4.1729684 4.1703296 4.1681638 4.1661949 4.1647773 4.1633201 4.1618629 4.1608787 4.1595397 4.1584368 4.1576886 4.1565862] | 0.5 | 45 | 2838.41
184 | [4.1811595 4.175961 4.1724563 4.1696997 4.1672974 4.1652498 4.1635957 4.162178 4.1606421 4.1595788 4.1583581 4.1572161 4.1563106 4.1554046] | 0.5 | 45 | 2834.689
185 | [4.180923 4.1759219 4.1722202 4.1694241 4.1671796 4.1651711 4.1632414 4.1616664 4.1604061 4.1590672 4.1578069 4.1569405 4.1558771 4.1549716] | 0.5 | 45 | 2832.854
186 | [4.1811199 4.1760006 4.1724167 4.1693058 4.1670218 4.1650925 4.1633596 4.1618629 4.1605635 4.1590276 4.1580434 4.1568618 4.1558771 4.1550112] | 0.5 | 45 | 2831.704
187 | [4.1810803 4.1757641 4.1722202 4.1692667 4.1668644 4.1648955 4.1631627 4.1616664 4.1602092 4.1589489 4.1577282 4.1566257 4.1556015 4.1547351] | 0.5 | 45 | 2830.203
188 | [4.180923 4.1758428 4.1721807 4.1693058 4.1667857 4.1648955 4.163084 4.1614695 4.1600518 4.1586337 4.1575708 4.1565466 4.1556802 4.1546564] | 0.5 | 45 | 2829.191
189 | [4.1809626 4.1758823 4.1722202 4.1692271 4.1668644 4.1650133 4.1632018 4.1615872 4.1601696 4.1588306 4.1576886 4.1565466 4.1556411 4.1548142] | 0.5 | 45 | 2828.46
190 | [4.1810017 4.1758037 4.1721807 4.1690698 4.1667857 4.1648164 4.1629262 4.1613903 4.1599727 4.158752 4.1575708 4.1564679 4.1555624 4.1545777] | 0.5 | 45 | 2827.059
191 | [4.1810017 4.1760006 4.1721807 4.1693845 4.1670613 4.1648955 4.1631231 4.1613903 4.1601305 4.1587915 4.1576099 4.1565466 4.1556015 4.154696 ] | 0.5 | 45 | 2826.374
192 | [4.1808834 4.1756463 4.1718264 4.1689911 4.1666279 4.164659 4.1627293 4.1612329 4.1597366 4.1584764 4.1573739 4.1564288 4.1553259 4.1543417] | 0.5 | 45 | 2824.901
193 | [4.1808443 4.175725 4.1720624 4.1692667 4.1666675 4.164659 4.1629658 4.1612725 4.1598549 4.1584764 4.1574917 4.1565075 4.1554837 4.1544595] | 0.5 | 45 | 2824.148
194 | [4.1808443 4.1754885 4.171905 4.1689911 4.1663918 4.1643438 4.1626902 4.161036 4.1596971 4.1582794 4.1572556 4.1561532 4.1552868 4.1541448] | 0.5 | 45 | 2822.775
195 | [4.1809626 4.1755672 4.1719441 4.1687942 4.1664705 4.1645017 4.1626506 4.1610756 4.1595788 4.1583581 4.1570587 4.1561532 4.1550112 4.1541839] | 0.5 | 45 | 2821.709
196 | [4.1808443 4.1755672 4.1718264 4.1690302 4.1667857 4.1645803 4.1627688 4.1612329 4.1597757 4.1584764 4.1573343 4.1561923 4.1552472 4.1541839] | 0.5 | 45 | 2820.639
197 | [4.1807656 4.1755672 4.1717477 4.1688728 4.1663918 4.1642652 4.1626506 4.1610756 4.1597366 4.1583581 4.1571374 4.156074 4.155129 4.1543021] | 0.5 | 45 | 2819.595
198 | [4.1809626 4.1755672 4.1720624 4.1689119 4.1664705 4.164423 4.1626115 4.1611147 4.1597366 4.1583581 4.1572161 4.1561923 4.1552076 4.1543021] | 0.5 | 45 | 2818.544
199 | [4.180923 4.175528 4.1717477 4.1689515 4.166431 4.1643047 4.1626902 4.1609969 4.1595001 4.1582794 4.1572556 4.1561136 4.155129 4.1541052] | 0.5 | 45 | 2817.25
200 | [4.1807656 4.1756463 4.1718264 4.1688333 4.1663918 4.1644621 4.1626506 4.161036 4.159461 4.1583977 4.1572161 4.1560349 4.1552472 4.1542625] | 0.5 | 45 | 2816.098
201 | [4.1806474 4.1754098 4.1715112 4.168715 4.1662736 4.1640291 4.162375 4.1608391 4.1593032 4.1580434 4.1568618 4.1557593 4.1548533 4.1538692] | 0.5 | 45 | 2814.611
202 | [4.1807261 4.1754098 4.1717081 4.1687942 4.166431 4.1643438 4.1626506 4.1608391 4.159461 4.1582007 4.1570587 4.1559563 4.1549716 4.1543021] | 0.5 | 45 | 2813.59
203 | [4.18049 4.1752524 4.1713929 4.168479 4.1660767 4.1639504 4.1620598 4.1605244 4.1591063 4.1578465 4.1569014 4.1556802 4.1545777 4.1537113] | 0.5 | 45 | 2812.058
204 | [4.1808047 4.1755672 4.1716294 4.1686759 4.1663523 4.1643438 4.1624146 4.1609178 4.159461 4.1581612 4.1569014 4.1559167 4.154932 4.1540265] | 0.5 | 45 | 2811.26
205 | [4.1806474 4.1754885 4.1716294 4.1686759 4.1663523 4.1642652 4.162375 4.1607208 4.1594214 4.1581221 4.15698 4.155838 4.1549716 4.1539478] | 0.5 | 45 | 2810.353
206 | [4.1806474 4.1752915 4.1716685 4.1686759 4.1660767 4.1640291 4.1622963 4.160603 4.1593032 4.1580038 4.1567044 4.1556411 4.1547747 4.1539083] | 0.5 | 45 | 2808.768
207 | [4.1805687 4.1752129 4.1714325 4.1685181 4.1661162 4.1640291 4.1621389 4.1604848 4.1591854 4.1577282 4.1566648 4.1557593 4.1545777 4.1537113] | 0.5 | 45 | 2807.469
209 | [4.180687 4.1754885 4.171905 4.1690302 4.166707 4.164856 4.1630445 4.1615872 4.1600518 4.1587129 4.1575708 4.1565466 4.1556015 4.1545777] | 0.5 | 45 | 2808.848
210 | [4.1805291 4.1752524 4.1714325 4.1685576 4.166234 4.1641469 4.1625323 4.1607208 4.1595001 4.1581612 4.1568618 4.1557984 4.1548142 4.1538692] | 0.5 | 45 | 2806.307
211 | [4.1803718 4.1751342 4.1714716 4.1685181 4.1659584 4.1639109 4.1620994 4.160603 4.1591854 4.1578856 4.1565862 4.1554837 4.1546564 4.1536722] | 0.5 | 45 | 2804.377
212 | [4.1804109 4.1751342 4.1712747 4.1684003 4.1659584 4.1637926 4.1620598 4.1604848 4.1590672 4.1577678 4.1564679 4.1555624 4.1545382 4.1536326] | 0.5 | 45 | 2803.109
213 | [4.1806474 4.1753311 4.1715508 4.1685181 4.1660767 4.1640291 4.1622176 4.1605244 4.1589885 4.1578069 4.1566257 4.1556411 4.1547351 4.1537113] | 0.5 | 45 | 2802.248
214 | [4.1803322 4.1751342 4.1713538 4.1683607 4.1658406 4.1637926 4.1619811 4.1603665 4.1589885 4.1575708 4.1565075 4.1554837 4.1543417 4.1535144] | 0.5 | 45 | 2800.983
215 | [4.1804504 4.1751342 4.1713929 4.1684394 4.165998 4.1639895 4.1620994 4.1605244 4.1589489 4.1578856 4.1565862 4.1553655 4.1544595 4.1536722] | 0.5 | 45 | 2799.692
216 | [4.176867 4.1709204 4.1665888 4.1632018 4.1604452 4.1578856 4.155838 4.1539869 4.1521754 4.1507187 4.1492219 4.1480799 4.147017 4.1457958] | 0.5 | 45 | 2781.725
217 | [4.1802931 4.1750159 4.1712356 4.168282 4.1659193 4.163517 4.1617842 4.1601696 4.158752 4.1574917 4.1564679 4.1552472 4.1541839 4.1534753] | 0.5 | 45 | 2796.787
218 | [4.18049 4.1751342 4.1712747 4.1685181 4.1659584 4.1639109 4.1619811 4.1604061 4.1589885 4.1576495 4.1564288 4.1554046 4.1544595 4.153554 ] | 0.5 | 45 | 2795.996
219 | [4.1804109 4.1750159 4.171196 4.1682034 4.1657224 4.1636744 4.1619024 4.1602483 4.1589489 4.1575708 4.1563106 4.1554046 4.1542234 4.1534753] | 0.5 | 45 | 2794.743
220 | [4.1803718 4.1749372 4.1712747 4.1680455 4.1657224 4.163517 4.1617055 4.1600909 4.1587129 4.157413 4.1562319 4.1552472 4.1542625 4.1533175] | 0.5 | 45 | 2793.502
221 | [4.1802931 4.1748977 4.1712747 4.1680851 4.1657615 4.163517 4.1615872 4.1601305 4.1587129 4.1572556 4.1563106 4.1552472 4.1542234 4.1534753] | 0.5 | 45 | 2792.636
222 | [4.1800566 4.1747403 4.1709204 4.1678882 4.1654072 4.1633201 4.1615086 4.1599336 4.1584368 4.1572161 4.1559563 4.1549716 4.1539083 4.1531205] | 0.5 | 45 | 2791.255
223 | [4.1801353 4.1747403 4.170763 4.1678491 4.1653285 4.1633201 4.1615086 4.159894 4.1584368 4.157177 4.1559563 4.1548929 4.1538692 4.1530814] | 0.5 | 45 | 2789.656
224 | [4.1802139 4.1747799 4.1709599 4.1679668 4.165565 4.1634383 4.1617451 4.1600518 4.158555 4.1572161 4.1560349 4.1550503 4.1540265 4.1531601] | 0.5 | 45 | 2788.824
225 | [4.1800961 4.1749372 4.1710386 4.1679668 4.1655254 4.1633596 4.1617055 4.1599336 4.158555 4.1572556 4.1561532 4.155129 4.1540656 4.1531601] | 0.5 | 45 | 2787.595
226 | [4.1801748 4.1746616 4.1709204 4.1678491 4.1654859 4.1632414 4.1613512 4.1597757 4.1584764 4.1570983 4.1559954 4.1550112 4.15379 4.1531205] | 0.5 | 45 | 2786.33
227 | [4.1800175 4.1747403 4.1708813 4.1679277 4.1654072 4.1633201 4.1614695 4.1600518 4.1583977 4.157177 4.1557984 4.1548929 4.1539869 4.1529632] | 0.5 | 45 | 2785.601
228 | [4.1802139 4.174819 4.1709599 4.1679668 4.1656041 4.1634774 4.1615481 4.1598153 4.158555 4.1572161 4.1562319 4.1550503 4.1540265 4.1529632] | 0.5 | 45 | 2784.356
229 | [4.1802535 4.1747403 4.1708021 4.1679277 4.1654468 4.1632414 4.1612725 4.1597757 4.1583977 4.1571374 4.1558771 4.154932 4.15379 4.1530418] | 0.5 | 45 | 2782.98
230 | [4.1800566 4.1747799 4.1709599 4.1678095 4.1654468 4.1633596 4.1613903 4.1599727 4.1583977 4.1571374 4.1560349 4.1549716 4.1539478 4.1529632] | 0.5 | 45 | 2781.935
231 | [4.1802139 4.1747403 4.1709991 4.1676912 4.1653681 4.1632414 4.1614299 4.1598153 4.1583977 4.1572161 4.1557984 4.1548142 4.15379 4.1529632] | 0.5 | 45 | 2780.836
232 | [4.1801748 4.1747403 4.1708813 4.1677699 4.1652889 4.1631231 4.1613903 4.1596971 4.1583977 4.1570191 4.1557984 4.1548533 4.1537509 4.1530418] | 0.5 | 45 | 2779.624
233 | [4.1801748 4.1746221 4.1709599 4.1678491 4.1654072 4.1632414 4.1613512 4.1597757 4.1583581 4.1570191 4.1556802 4.1547747 4.1538692 4.1529236] | 0.5 | 45 | 2778.602
235 | [4.1802931 4.1750159 4.1712356 4.1684003 4.1659584 4.1637926 4.161942 4.1604848 4.1589489 4.1576886 4.1564679 4.1552472 4.1543021 4.1534753] | 0.5 | 45 | 2780.012
236 | [4.1798596 4.174583 4.170763 4.1677308 4.1652102 4.1631231 4.1614299 4.1598153 4.158319 4.1569014 4.1558771 4.1548533 4.1536722 4.1528449] | 0.5 | 45 | 2777.381
237 | [4.1800961 4.1746616 4.1708813 4.1677699 4.1652889 4.1633596 4.1612329 4.1598153 4.1583581 4.1570191 4.1559563 4.1547747 4.1538692 4.1529236] | 0.5 | 45 | 2775.785
238 | [4.1800566 4.1746221 4.1706843 4.1677699 4.1651711 4.1631627 4.1613116 4.1596184 4.1582794 4.1568222 4.155838 4.1546173 4.15379 4.1528845] | 0.5 | 45 | 2774.148
239 | [4.1800175 4.1745043 4.1705661 4.1674943 4.1649742 4.163084 4.161036 4.1596184 4.1581221 4.1567044 4.1555228 4.1545382 4.1535931 4.1528058] | 0.5 | 45 | 2772.566
240 | [4.1798992 4.174583 4.1706057 4.167573 4.1650529 4.1629262 4.161036 4.159658 4.1580825 4.1567831 4.1557198 4.1545777 4.1535144 4.1526089] | 0.5 | 45 | 2771.543
241 | [4.1798596 4.174386 4.1702509 4.1674943 4.1649742 4.1626506 4.1611938 4.1594214 4.1579642 4.1565466 4.1552472 4.1542625 4.1534357 4.1524119] | 0.5 | 45 | 2769.961
242 | [4.1798596 4.1743464 4.1704478 4.1674552 4.1649742 4.1627688 4.1609573 4.1594214 4.1580038 4.1565862 4.1554837 4.1544204 4.1534357 4.152451 ] | 0.5 | 45 | 2768.843
243 | [4.1796627 4.1742282 4.1703691 4.167376 4.1647377 4.1626115 4.1607604 4.1592641 4.1577678 4.1565075 4.1552868 4.1542234 4.1532784 4.152451 ] | 0.5 | 45 | 2767.467
244 | [4.1796627 4.1742678 4.1703691 4.1672974 4.1648164 4.1626902 4.1608 4.1590276 4.1577678 4.1564288 4.1552472 4.1541839 4.1530814 4.1522546] | 0.5 | 45 | 2766.513
245 | [4.1798205 4.174386 4.1704874 4.1674156 4.1649742 4.1626115 4.1607208 4.1593823 4.1577678 4.1564288 4.1553259 4.1543021 4.1533175 4.1523333] | 0.5 | 45 | 2765.316
246 | [4.1796627 4.174386 4.1703691 4.1672974 4.1647773 4.1626902 4.1607604 4.1591458 4.1576886 4.1564288 4.1552472 4.1543021 4.1531997 4.152451 ] | 0.5 | 45 | 2764.141
247 | [4.179781 4.1743464 4.1704087 4.1672974 4.164856 4.1626902 4.1607604 4.1593428 4.1577678 4.1565466 4.1553655 4.1543021 4.1531997 4.1524119] | 0.5 | 45 | 2763.377
248 | [4.1798205 4.1742678 4.1704478 4.167376 4.164856 4.1626115 4.1608391 4.1592245 4.1577282 4.1565075 4.1553655 4.1543808 4.1532784 4.1522546] | 0.5 | 45 | 2762.337
249 | [4.1797414 4.1742678 4.1704478 4.1672187 4.1647377 4.1626115 4.1607208 4.1591854 4.1576886 4.1563892 4.1552868 4.1541052 4.1530814 4.1523333] | 0.5 | 45 | 2761.171
250 | [4.1795449 4.1742678 4.1705265 4.167376 4.1648955 4.1626115 4.1608 4.1591458 4.1576886 4.1563106 4.1552868 4.1542234 4.1533175 4.1524119] | 0.5 | 45 | 2760.159
251 | [4.179584 4.1740708 4.1701722 4.16714 4.1646986 4.1624146 4.1606421 4.1590276 4.1576886 4.156271 4.1550503 4.1539869 4.1529236 4.1520576] | 0.5 | 45 | 2758.856
252 | [4.179584 4.1740313 4.1702509 4.1670218 4.1645017 4.1624537 4.1605244 4.1588702 4.1574917 4.1563106 4.1550899 4.1538296 4.1530418 4.1520967] | 0.5 | 45 | 2758.089
253 | [4.179584 4.1741495 4.1702118 4.1671004 4.1646194 4.1625323 4.1606421 4.1589885 4.1574917 4.1561923 4.1549716 4.1539869 4.1529236 4.1519394] | 0.5 | 45 | 2756.621
254 | [4.1795053 4.1740313 4.1702118 4.16714 4.164659 4.1624932 4.1606817 4.1589489 4.1575708 4.1563497 4.155129 4.1539869 4.1530027 4.1521754] | 0.5 | 45 | 2755.39
255 | [4.1795053 4.1740313 4.1700149 4.1669035 4.164423 4.1621389 4.1605244 4.158752 4.1573739 4.1560349 4.154932 4.15379 4.1527662 4.1518998] | 0.5 | 45 | 2754.095
256 | [4.1794658 4.1739922 4.1699753 4.1668644 4.1643834 4.1621389 4.1603274 4.1586733 4.1572556 4.1558771 4.1547351 4.1536326 4.1526875 4.1517425] | 0.5 | 45 | 2752.73
257 | [4.1795449 4.1741104 4.170054 4.1670613 4.1644621 4.1622176 4.1604452 4.1589098 4.1574526 4.1561136 4.154932 4.1538692 4.1528449 4.1518998] | 0.5 | 45 | 2751.89
258 | [4.1794267 4.1739135 4.170054 4.1670613 4.1643834 4.1622963 4.1604452 4.158752 4.1575313 4.156074 4.154932 4.1538296 4.1527662 4.1519394] | 0.5 | 45 | 2750.785
259 | [4.1793084 4.1739135 4.1701326 4.1671004 4.1643834 4.1622176 4.1604848 4.1588306 4.157177 4.156074 4.1547747 4.15379 4.1527271 4.1518998] | 0.5 | 45 | 2750.183
261 | [4.1797414 4.174386 4.1705661 4.1674156 4.164856 4.1627688 4.1608787 4.1592641 4.1578465 4.1564679 4.1552868 4.1543417 4.1531601 4.152215 ] | 0.5 | 45 | 2750.707
262 | [4.1794658 4.1741495 4.1701326 4.1671004 4.164659 4.1624537 4.160603 4.1589885 4.1574526 4.1561923 4.1548533 4.1536722 4.1529236 4.1518211] | 0.5 | 45 | 2748.219
263 | [4.1794267 4.1740313 4.1700149 4.1670613 4.1643834 4.1622963 4.1605244 4.158752 4.1572952 4.1560349 4.1547747 4.1536326 4.1527662 4.1518607] | 0.5 | 45 | 2746.69
264 | [4.179348 4.1739526 4.1699753 4.1669035 4.1643438 4.1620598 4.1602879 4.1585946 4.157177 4.1558771 4.1546564 4.1536326 4.1526089 4.1516638] | 0.5 | 45 | 2745.091
265 | [4.1793871 4.1738739 4.169857 4.1669035 4.1643047 4.1621389 4.1603274 4.1586337 4.1570191 4.1559167 4.1544991 4.153554 4.1527662 4.1517816] | 0.5 | 45 | 2744.269
266 | [4.1794267 4.1737952 4.1698966 4.1669035 4.1642652 4.1622176 4.1603665 4.1587915 4.1573739 4.1559563 4.1547747 4.1535931 4.1527662 4.1517029] | 0.5 | 45 | 2742.848
267 | [4.179348 4.1737165 4.1699362 4.1667857 4.1642652 4.1620598 4.1602483 4.158752 4.1572952 4.1557593 4.1546564 4.1536326 4.152648 4.1516242] | 0.5 | 45 | 2741.584
268 | [4.1793084 4.1737165 4.1698179 4.166707 4.1643047 4.1620994 4.1601696 4.1585946 4.157177 4.155838 4.1544595 4.1536326 4.1524906 4.1517029] | 0.5 | 45 | 2740.266
269 | [4.1792297 4.1738739 4.169857 4.1667461 4.1642261 4.1619811 4.1603274 4.1584764 4.1571374 4.1557984 4.1544991 4.1534753 4.1524119 4.1514668] | 0.5 | 45 | 2739.226
270 | [4.1795449 4.1738739 4.1699362 4.1667857 4.1643834 4.1620598 4.1602092 4.1585159 4.1572556 4.155838 4.1547351 4.1535144 4.152648 4.1517425] | 0.5 | 45 | 2738.498
271 | [4.1791115 4.173677 4.169857 4.1666675 4.1641469 4.1618629 4.1599727 4.1584368 4.15698 4.1556015 4.1544595 4.1533175 4.1523333 4.1515059] | 0.5 | 45 | 2737.885
272 | [4.1791902 4.1737165 4.1697392 4.1666675 4.1641078 4.1618629 4.1601305 4.1583581 4.15698 4.1555624 4.1544204 4.1533175 4.1523724 4.1513882] | 0.5 | 45 | 2736.126
273 | [4.1790719 4.1737165 4.169621 4.1665888 4.1640291 4.1619024 4.1600122 4.1583977 4.1568618 4.1555624 4.1543808 4.1532388 4.1522937 4.151309 ] | 0.5 | 45 | 2734.847
274 | [4.1793084 4.1736379 4.169857 4.1666675 4.1640682 4.1619811 4.1601696 4.1584764 4.1569405 4.1557198 4.1544595 4.1534357 4.1524906 4.1515059] | 0.5 | 45 | 2733.882
275 | [4.1791902 4.173677 4.1698179 4.1666279 4.1640682 4.1618629 4.1600122 4.1582794 4.1567831 4.1555228 4.1543417 4.153357 4.1523724 4.1513486] | 0.5 | 45 | 2732.718
276 | [4.1792297 4.1737556 4.1696997 4.1666279 4.1641469 4.1619811 4.1600518 4.1583977 4.15698 4.1556411 4.1544991 4.1532784 4.1523333 4.1514273] | 0.5 | 45 | 2731.599
277 | [4.1790719 4.1735983 4.1696601 4.1665492 4.1639504 4.1618629 4.1598549 4.1580825 4.1566257 4.1554046 4.1542234 4.1533175 4.1522546 4.1514273] | 0.5 | 45 | 2730.609
278 | [4.1790719 4.1735983 4.1695814 4.1663918 4.1639504 4.1617451 4.1599336 4.1582794 4.1566648 4.1555228 4.1542625 4.1530418 4.1521363 4.1511126] | 0.5 | 45 | 2729.518
279 | [4.1791511 4.1735983 4.169621 4.1665101 4.1639504 4.1617842 4.1599336 4.158319 4.1567831 4.1554441 4.1541839 4.1531997 4.1520576 4.1512303] | 0.5 | 45 | 2728.152
280 | [4.1790328 4.1735983 4.1695027 4.1663132 4.1639895 4.1615872 4.1597757 4.1580434 4.1567044 4.1553655 4.1541448 4.1530418 4.1518998 4.1511126] | 0.5 | 45 | 2726.744
281 | [4.1790328 4.1733623 4.1695027 4.166431 4.1638713 4.1617055 4.1597757 4.1580825 4.1567044 4.1552076 4.1540265 4.1529632 4.1519394 4.1509943] | 0.5 | 45 | 2725.353
282 | [4.1791902 4.1735196 4.1696601 4.1663523 4.1637926 4.1617055 4.1597757 4.1581612 4.1566257 4.1553259 4.1543021 4.1530027 4.1520967 4.1511126] | 0.5 | 45 | 2724.598
283 | [4.1792297 4.1735983 4.1695814 4.1665101 4.1640291 4.1616268 4.159894 4.1582007 4.1568222 4.1554046 4.1541839 4.1531997 4.1520576 4.1511517] | 0.5 | 45 | 2723.98
284 | [4.1789145 4.17348 4.1694636 4.1664705 4.1637139 4.1616268 4.1597757 4.1581612 4.1566648 4.1554046 4.1541448 4.1531205 4.1519785 4.1511126] | 0.5 | 45 | 2723.721
285 | [4.1791115 4.1735587 4.1695027 4.1665101 4.1640291 4.1618237 4.1598549 4.1582403 4.1567435 4.1554046 4.1541839 4.1530814 4.1521754 4.1512303] | 0.5 | 45 | 2723.294
287 | [4.1790328 4.17348 4.169621 4.1663132 4.1637926 4.1615481 4.1598549 4.1580825 4.1565075 4.1550899 4.1539869 4.1528845 4.1517816 4.1509156] | 0.5 | 45 | 2723.794
288 | [4.1789145 4.1733623 4.1694636 4.1661553 4.1636744 4.1614695 4.1596184 4.1578465 4.1564288 4.1551685 4.1538296 4.1527271 4.1517816 4.1508365] | 0.5 | 45 | 2721.752
289 | [4.1790328 4.1733623 4.1694241 4.166234 4.1635957 4.1615872 4.1596971 4.1579642 4.1565466 4.1552076 4.1539478 4.1529236 4.1518607 4.1511126] | 0.5 | 45 | 2720.477
290 | [4.1789541 4.1732831 4.1694241 4.1661949 4.1637139 4.1615481 4.1596971 4.1579642 4.1563892 4.155129 4.1539869 4.1528449 4.1518211 4.1507974] | 0.5 | 45 | 2719.3
291 | [4.1789932 4.1733623 4.1694241 4.1663918 4.1636744 4.1614695 4.1595397 4.1580434 4.1564288 4.1550503 4.1538692 4.1528058 4.1517816 4.1508365] | 0.5 | 45 | 2717.905
292 | [4.1788754 4.1732831 4.1693454 4.1661553 4.1635957 4.1612725 4.159461 4.1577678 4.1563106 4.154932 4.1537113 4.1527271 4.1515851 4.1507187] | 0.5 | 45 | 2716.715
293 | [4.1788754 4.1730471 4.1691875 4.1659193 4.1634774 4.1613512 4.1592641 4.1576886 4.1561136 4.1548533 4.1537509 4.152648 4.1514273 4.1505609] | 0.5 | 45 | 2715.477
294 | [4.1788754 4.1733227 4.1693845 4.1661949 4.1636744 4.1613512 4.1595397 4.1576886 4.156271 4.1548929 4.15379 4.1526089 4.1515455 4.1507578] | 0.5 | 45 | 2714.83
295 | [4.1789541 4.1732831 4.1691875 4.1661949 4.1635957 4.1614299 4.159461 4.1578069 4.1563106 4.154932 4.1539083 4.1527662 4.1516638 4.1507187] | 0.5 | 45 | 2714.155
296 | [4.1788359 4.1732044 4.1691089 4.165998 4.1634774 4.1612725 4.1593032 4.1576099 4.156074 4.154932 4.1536326 4.152451 4.1513882 4.1505609] | 0.5 | 45 | 2712.448
297 | [4.1785994 4.1730075 4.1689911 4.165801 4.1633201 4.161036 4.1592641 4.1572952 4.1559954 4.1545382 4.1532784 4.1522546 4.1513486 4.1504822] | 0.5 | 45 | 2710.873
298 | [4.1786389 4.1730862 4.1689911 4.165801 4.1632018 4.1609573 4.1591458 4.1574526 4.1559954 4.1546173 4.153357 4.1522546 4.151309 4.1503639] | 0.5 | 45 | 2709.535
299 | [4.1788359 4.1731653 4.1692271 4.1660767 4.1633987 4.1611938 4.1592641 4.1576495 4.1561923 4.1547351 4.1535931 4.152451 4.1514273 4.1504035] | 0.5 | 45 | 2708.811
300 | [4.1787176 4.1731257 4.1691089 4.1659584 4.1633596 4.1612329 4.1592641 4.1576099 4.1561923 4.1547747 4.1535144 4.152451 4.1513882 4.1504431] | 0.5 | 45 | 2707.477
301 | [4.1784816 4.1731257 4.1689119 4.1657615 4.1632018 4.161036 4.1591063 4.1575313 4.155838 4.1545382 4.1533175 4.1522937 4.1511517 4.1503248] | 0.5 | 45 | 2706.019
302 | [4.1785603 4.1730471 4.1691089 4.1659193 4.163281 4.1611147 4.1590672 4.1575313 4.1559563 4.154696 4.1532388 4.152215 4.1511912 4.1503639] | 0.5 | 45 | 2705.078
303 | [4.1787176 4.1730471 4.1688333 4.1656437 4.1630445 4.1608 4.1590276 4.1572556 4.1557593 4.1544595 4.1531205 4.1520967 4.1512303 4.1500883] | 0.5 | 45 | 2703.76
304 | [4.178442 4.1728106 4.1689119 4.1656828 4.1630445 4.1608391 4.1588306 4.1572556 4.1557593 4.1543808 4.1530814 4.1519394 4.1511126 4.1500883] | 0.5 | 45 | 2702.377
305 | [4.1787963 4.1730862 4.1691484 4.1659193 4.1633201 4.161036 4.1590672 4.1574917 4.156074 4.1545777 4.1533966 4.1522546 4.1511912 4.1503248] | 0.5 | 45 | 2701.649
306 | [4.1785994 4.1729288 4.1689515 4.1658406 4.1631231 4.1611543 4.1592245 4.1573739 4.1558771 4.1544991 4.153357 4.1520967 4.1511912 4.1501279] | 0.5 | 45 | 2700.241
307 | [4.1786389 4.1730862 4.1688333 4.165801 4.1632414 4.1608787 4.1590276 4.1573739 4.1557984 4.1544595 4.1531601 4.1521363 4.151073 4.1500883] | 0.5 | 45 | 2699.197
308 | [4.1784029 4.1727715 4.168715 4.1654468 4.1629262 4.160603 4.1586733 4.15698 4.1554441 4.1540656 4.1528058 4.1516638 4.1506791 4.149734 ] | 0.5 | 45 | 2697.624
309 | [4.1784816 4.1727715 4.1686363 4.1653681 4.1627293 4.1605635 4.158555 4.1569014 4.1554046 4.1540265 4.1528058 4.1517425 4.1506395 4.1496158] | 0.5 | 45 | 2696.506
310 | [4.178442 4.1730862 4.1689515 4.1658406 4.163084 4.1609573 4.1589098 4.1573343 4.155838 4.1545382 4.1532388 4.1520967 4.151073 4.1500096] | 0.5 | 45 | 2695.806
311 | [4.1785994 4.1729684 4.1690302 4.1656828 4.163084 4.1609573 4.1589885 4.1573739 4.1556802 4.1544204 4.1531997 4.1520576 4.151073 4.1500096] | 0.5 | 45 | 2694.553
313 | [4.1786785 4.1729684 4.1689911 4.1656828 4.1630445 4.1608391 4.1588702 4.1572161 4.1556015 4.1542625 4.1529236 4.1517425 4.1507974 4.1496944] | 0.5 | 45 | 2694.601
314 | [4.1786389 4.1730075 4.1689911 4.1658406 4.1633201 4.1609969 4.1589885 4.157413 4.1559563 4.1543808 4.1532388 4.1520576 4.1509156 4.1500492] | 0.5 | 45 | 2692.917
315 | [4.178442 4.1728897 4.168715 4.1656437 4.1629262 4.1606421 4.158752 4.1570587 4.1555624 4.1542625 4.1529632 4.1519394 4.1507974 4.1498914] | 0.5 | 45 | 2691.058
316 | [4.178442 4.1728897 4.1687942 4.1656437 4.1628475 4.1607604 4.1587915 4.1570587 4.1554837 4.1543417 4.1530027 4.1518211 4.1508365 4.1497736] | 0.5 | 45 | 2689.327
317 | [4.1781664 4.172338 4.1683216 4.1650925 4.1624537 4.1601696 4.1582403 4.1566257 4.1550503 4.1536326 4.1523724 4.1512699 4.1502852 4.1493011] | 0.5 | 45 | 2687.173
318 | [4.1782846 4.1726136 4.1683216 4.1653285 4.1625719 4.1603665 4.158319 4.1568618 4.1552868 4.1539083 4.152648 4.1514668 4.1504431 4.149498 ] | 0.5 | 45 | 2686.32
319 | [4.1784029 4.1726928 4.1686363 4.1654072 4.1627688 4.1605244 4.158752 4.1568618 4.1552472 4.1539083 4.1528058 4.1516638 4.1506791 4.1496158] | 0.5 | 45 | 2685.615
320 | [4.178442 4.1728106 4.1686363 4.1654072 4.1627688 4.160603 4.1585946 4.1569014 4.1554837 4.1539478 4.1527271 4.1514668 4.1505218 4.1495371] | 0.5 | 45 | 2684.28
321 | [4.1784816 4.1728106 4.1687546 4.1656828 4.1629658 4.1606817 4.1587129 4.15698 4.1556015 4.1543021 4.1529236 4.1517816 4.1507187 4.1497736] | 0.5 | 45 | 2683.292
322 | [4.1782846 4.1725745 4.1684394 4.1652102 4.1626506 4.1604848 4.1585159 4.1567435 4.1552076 4.1538692 4.1525302 4.1514668 4.1504431 4.1494188] | 0.5 | 45 | 2681.645
323 | [4.1783237 4.1725745 4.1685181 4.1652498 4.1627293 4.1605244 4.1584764 4.1567831 4.1552076 4.1538296 4.1525693 4.1515851 4.1504431 4.1494584] | 0.5 | 45 | 2680.085
324 | [4.1783633 4.1727319 4.1686363 4.1654072 4.1627688 4.1605635 4.1586733 4.1570191 4.1553259 4.1540656 4.1528449 4.1515455 4.1505609 4.1496158] | 0.5 | 45 | 2679.259
325 | [4.178442 4.1727715 4.1686759 4.1654072 4.1628475 4.1607208 4.1586733 4.1570983 4.1554046 4.1541052 4.1528058 4.1517029 4.1506004 4.1495371] | 0.5 | 45 | 2678.075
326 | [4.1783237 4.1726532 4.1686759 4.1654072 4.1628475 4.160603 4.1585946 4.15698 4.1552868 4.1540656 4.1527271 4.1516638 4.1505218 4.1495371] | 0.5 | 45 | 2676.905
327 | [4.1784029 4.1725745 4.1686363 4.1654072 4.1627688 4.160603 4.1586733 4.1569014 4.1554046 4.1540265 4.1526875 4.1516638 4.1506395 4.1495371] | 0.5 | 45 | 2675.683
328 | [4.1781268 4.1725349 4.1684394 4.1652102 4.1626115 4.1603665 4.1584368 4.1567044 4.1550899 4.15379 4.1525693 4.1515455 4.1504035 4.1494188] | 0.5 | 45 | 2673.996
329 | [4.1784029 4.1726928 4.1684394 4.1652102 4.1625323 4.1602879 4.1584368 4.1567435 4.1550112 4.1537509 4.1525693 4.1513486 4.1503639 4.1494188] | 0.5 | 45 | 2672.697
330 | [4.1782451 4.1726532 4.1684394 4.1652889 4.1628084 4.1604452 4.158555 4.1567435 4.1552868 4.1538296 4.1525302 4.1514668 4.1503639 4.1493402] | 0.5 | 45 | 2671.535
331 | [4.1782451 4.1725745 4.1685181 4.1653285 4.1627688 4.1604061 4.1584764 4.1566648 4.1553259 4.1539083 4.1524906 4.151309 4.1502852 4.149498 ] | 0.5 | 45 | 2670.219
332 | [4.1781664 4.1725349 4.1683607 4.1652498 4.1624932 4.1603665 4.1582794 4.1566648 4.1549716 4.1535931 4.1524119 4.1512303 4.1502066 4.1491432] | 0.5 | 45 | 2668.922
333 | [4.1781664 4.1725349 4.168479 4.1652102 4.1625719 4.1602092 4.1583581 4.1565466 4.1550503 4.15379 4.1525302 4.1512699 4.1502852 4.149025 ] | 0.5 | 45 | 2667.906
334 | [4.1782451 4.1724958 4.1684394 4.1652498 4.1625719 4.1604452 4.1585159 4.1567831 4.155129 4.1536722 4.1525302 4.1513486 4.1502066 4.1492219] | 0.5 | 45 | 2666.954
335 | [4.1781664 4.1725745 4.1683607 4.1652102 4.1624146 4.1603274 4.1583581 4.1565466 4.1550503 4.1536722 4.152451 4.1512699 4.1502066 4.1492615] | 0.5 | 45 | 2665.603
336 | [4.1781268 4.1722989 4.1683216 4.1649346 4.1625323 4.1600518 4.1581612 4.1565075 4.1548929 4.1536326 4.1522546 4.1511126 4.1499705 4.1489463] | 0.5 | 45 | 2664.197
337 | [4.1780877 4.1724167 4.1682425 4.1650529 4.1624537 4.1603665 4.1581612 4.1565075 4.1550503 4.1536326 4.1522546 4.1511126 4.1500492 4.1491041] | 0.5 | 45 | 2663.211
339 | [4.1782451 4.1725349 4.1685972 4.1652498 4.1626902 4.1605244 4.1584764 4.1566648 4.1550899 4.1536722 4.1524906 4.1511912 4.1501279 4.1491041] | 0.5 | 45 | 2663.78
340 | [4.1781268 4.1725745 4.168479 4.1652498 4.1625323 4.1602092 4.1583581 4.1565862 4.1550112 4.1536326 4.1522546 4.1512303 4.1501279 4.1490645] | 0.5 | 45 | 2661.648
341 | [4.178009 4.1724167 4.168282 4.1650529 4.1624146 4.1602483 4.158319 4.1565862 4.1549716 4.1536326 4.1522937 4.1511126 4.1500492 4.1491432] | 0.5 | 45 | 2660.242
342 | [4.1778908 4.1721807 4.1680064 4.164856 4.1620598 4.1599336 4.1578069 4.1561923 4.1547351 4.1532784 4.1520967 4.1508365 4.1497736 4.1488285] | 0.5 | 45 | 2658.187
343 | [4.1778908 4.1722202 4.1680851 4.1647773 4.1622567 4.1599336 4.1579642 4.156271 4.1546173 4.1532784 4.1520576 4.1508365 4.1498127 4.1489072] | 0.5 | 45 | 2657.044
344 | [4.178009 4.1722202 4.1680064 4.1649346 4.1622963 4.1599727 4.1581221 4.1562319 4.1547747 4.1533966 4.1520576 4.1509547 4.149931 4.1487889] | 0.5 | 45 | 2656.126
345 | [4.1781664 4.172338 4.1681638 4.1650925 4.162375 4.1601696 4.1580038 4.1564679 4.1550112 4.1534357 4.1521363 4.1509943 4.1500096 4.1490645] | 0.5 | 45 | 2655.011
346 | [4.1779695 4.1722989 4.1681638 4.164856 4.162178 4.1599727 4.1580434 4.1562319 4.1547747 4.153357 4.1520181 4.1509547 4.1498127 4.1488676] | 0.5 | 45 | 2653.834
347 | [4.1780481 4.1722202 4.1681638 4.1648955 4.1622176 4.1599336 4.1578856 4.156271 4.1547747 4.1533966 4.1521363 4.1509156 4.1498523 4.1487494] | 0.5 | 45 | 2653.135
348 | [4.1776938 4.1719441 4.1678095 4.1645408 4.1620207 4.1596971 4.1577282 4.1559954 4.1544991 4.1531205 4.1518607 4.1506395 4.1496553 4.1485133] | 0.5 | 45 | 2651.707
349 | [4.1776543 4.1720624 4.1678882 4.1647377 4.1623354 4.1597366 4.1578856 4.1561136 4.1545382 4.1530814 4.1517816 4.1506395 4.1495371 4.1486316] | 0.5 | 45 | 2650.096
350 | [4.1778121 4.1721807 4.1680851 4.164659 4.1620598 4.1597757 4.1577678 4.1561532 4.1544991 4.1532388 4.1520576 4.1507187 4.1496944 4.1487494] | 0.5 | 45 | 2648.92
351 | [4.1777725 4.1720624 4.1678882 4.1646986 4.161942 4.159658 4.1577282 4.156074 4.1544991 4.1531601 4.1516242 4.1506395 4.149498 4.1484737] | 0.5 | 45 | 2647.41
352 | [4.1776938 4.1719441 4.1680064 4.1647377 4.1620207 4.1596971 4.1578069 4.1560349 4.1544204 4.1531997 4.1517029 4.1506791 4.1495767 4.1485524] | 0.5 | 45 | 2646.581
353 | [4.1777725 4.1720624 4.1678882 4.1648164 4.1619811 4.1597757 4.1578069 4.1562319 4.1544204 4.1530418 4.1519394 4.1506791 4.1495767 4.1486316] | 0.5 | 45 | 2645.773
354 | [4.1777725 4.171905 4.1679668 4.1645803 4.1620207 4.1597757 4.1578465 4.1559954 4.1545382 4.1530418 4.1517029 4.1505609 4.1495371 4.1485133] | 0.5 | 45 | 2644.888
355 | [4.1778121 4.1720624 4.1679277 4.164659 4.161942 4.1596184 4.1575708 4.156074 4.1543808 4.1530418 4.1518211 4.1505218 4.1494188 4.1484346] | 0.5 | 45 | 2643.152
356 | [4.1777334 4.1718655 4.1676521 4.1644621 4.1617055 4.159461 4.1574917 4.1557593 4.1542625 4.1528058 4.1515851 4.1503639 4.1494188 4.1482768] | 0.5 | 45 | 2641.918
357 | [4.1776543 4.1719837 4.1677699 4.1645017 4.1619811 4.159461 4.1575313 4.155838 4.1544991 4.1528845 4.1516638 4.1504822 4.1494188 4.1483951] | 0.5 | 45 | 2641.116
358 | [4.1775756 4.1718264 4.1676521 4.1643834 4.1618237 4.1595001 4.1574917 4.1557984 4.1541052 4.1528845 4.1515455 4.1502461 4.1491041 4.1481981] | 0.5 | 45 | 2639.876
359 | [4.1775756 4.1717868 4.1676126 4.164423 4.1617451 4.1595001 4.1576495 4.1556411 4.1541052 4.1528449 4.1513486 4.1504822 4.1491041 4.1482377] | 0.5 | 45 | 2638.915
360 | [4.1776938 4.171905 4.1678095 4.164659 4.1619024 4.1596184 4.1576886 4.1559167 4.1544991 4.1529236 4.1516638 4.1504431 4.1494584 4.1484346] | 0.5 | 45 | 2638.133
361 | [4.1776938 4.1719837 4.1676912 4.1645017 4.1619024 4.1595001 4.1576495 4.155838 4.1542625 4.1528449 4.1516242 4.1504822 4.1494188 4.148356 ] | 0.5 | 45 | 2637.247
362 | [4.1777334 4.1719837 4.1679277 4.1647773 4.161942 4.1597757 4.1576099 4.1559954 4.1544204 4.1528845 4.1516638 4.1504822 4.149498 4.1485524] | 0.5 | 45 | 2636.37
363 | [4.1774573 4.1716294 4.1674552 4.1642261 4.1614695 4.1592245 4.1572556 4.1554837 4.1540265 4.1525302 4.1512303 4.1500492 4.1490645 4.1480799] | 0.5 | 45 | 2634.693
365 | [4.1776938 4.1721411 4.1677699 4.1646194 4.1619024 4.1596971 4.1577678 4.1559563 4.1542625 4.1529632 4.1515059 4.1502852 4.1493011 4.1482377] | 0.5 | 45 | 2635.988
366 | [4.1774573 4.1716294 4.1674943 4.1642652 4.1616664 4.1592641 4.1572952 4.1555624 4.1539478 4.1526875 4.1513486 4.1500492 4.1491828 4.1480012] | 0.5 | 45 | 2633.452
367 | [4.1774573 4.1715899 4.1674943 4.1641865 4.1616664 4.1593032 4.1572556 4.1555624 4.1540656 4.152648 4.1512699 4.1500883 4.149025 4.1480408] | 0.5 | 45 | 2631.898
368 | [4.1773787 4.1717477 4.1674552 4.1642261 4.1614695 4.1591854 4.1572161 4.1554441 4.1539083 4.1524906 4.1512699 4.150167 4.1489463 4.1480408] | 0.5 | 45 | 2630.501
369 | [4.1774573 4.1717477 4.1674552 4.1641865 4.1615481 4.1593428 4.1572556 4.1554837 4.1538692 4.1524906 4.1511126 4.1500883 4.1489859 4.1479621] | 0.5 | 45 | 2629.806
370 | [4.1775365 4.1715508 4.1674943 4.1641469 4.1616268 4.1591458 4.157177 4.1553655 4.1539478 4.152451 4.1512303 4.1500096 4.1489463 4.1479621] | 0.5 | 45 | 2628.616
371 | [4.1774573 4.1716685 4.1674943 4.1642652 4.1614695 4.1593428 4.1572556 4.1554837 4.1539083 4.1525693 4.1511517 4.1500096 4.149025 4.1479621] | 0.5 | 45 | 2627.891
372 | [4.1774573 4.1717868 4.167573 4.1642652 4.1615481 4.1593428 4.1573343 4.1556015 4.1541448 4.1525693 4.1514273 4.150167 4.149025 4.1480799] | 0.5 | 45 | 2626.938
373 | [4.1773787 4.1717477 4.1674156 4.1642261 4.1614695 4.1592245 4.1570191 4.1554046 4.1537509 4.1524906 4.1511912 4.1498914 4.1489072 4.1478829] | 0.5 | 45 | 2625.555
374 | [4.1772609 4.1715112 4.167376 4.1640291 4.1613903 4.1590276 4.1570587 4.1555228 4.1536722 4.1523333 4.1510334 4.149931 4.1488285 4.1478438] | 0.5 | 45 | 2624.478
375 | [4.1771817 4.1714325 4.1671796 4.1638322 4.1610756 4.1587915 4.1567435 4.1550899 4.1534753 4.1520576 4.1506791 4.1495371 4.148592 4.1475286] | 0.5 | 45 | 2622.719
376 | [4.1770639 4.1713538 4.1671004 4.1639504 4.1611938 4.1588306 4.1567831 4.1548929 4.1533966 4.1519785 4.1507187 4.1495767 4.1484737 4.1475682] | 0.5 | 45 | 2621.657
377 | [4.1773 4.1715508 4.1674552 4.1642652 4.1616268 4.1591063 4.157177 4.1552868 4.1537113 4.1523724 4.1512303 4.1498914 4.1489072 4.1478043] | 0.5 | 45 | 2621.237
378 | [4.1772609 4.1714716 4.1673369 4.1641469 4.1613903 4.1589489 4.1570191 4.155129 4.1535144 4.1520576 4.1509156 4.149734 4.148592 4.1476865] | 0.5 | 45 | 2620.037
379 | [4.1771817 4.1714716 4.1672583 4.1641078 4.1613512 4.1591063 4.1570587 4.1552472 4.153554 4.1522937 4.1509156 4.1498127 4.1486707 4.1477652] | 0.5 | 45 | 2619.376
380 | [4.1773 4.1714716 4.1672583 4.1638322 4.1612725 4.1590276 4.15698 4.1552076 4.1536326 4.152215 4.1509943 4.149734 4.1486316 4.1476865] | 0.5 | 45 | 2618.466
381 | [4.1772609 4.1713142 4.16714 4.1639895 4.1613512 4.1589098 4.1568618 4.155129 4.1535144 4.1522937 4.1509156 4.1496158 4.148592 4.1475682] | 0.5 | 45 | 2617.409
382 | [4.1772213 4.1713929 4.1672583 4.1639895 4.1612329 4.1589489 4.1570191 4.1550899 4.1536326 4.1521363 4.1509547 4.1496553 4.1486316 4.1476469] | 0.5 | 45 | 2616.566
383 | [4.1773 4.1715508 4.1671796 4.1639895 4.1612329 4.1589489 4.1569014 4.155129 4.1536326 4.1522546 4.1507187 4.1496944 4.1487103 4.1476073] | 0.5 | 45 | 2615.762
384 | [4.1772213 4.1715112 4.167376 4.1640682 4.1611938 4.1590276 4.1570587 4.1552076 4.1537113 4.1520967 4.1509547 4.149734 4.148592 4.1477652] | 0.5 | 45 | 2615.135
385 | [4.1773 4.1713538 4.16714 4.1639504 4.1611938 4.1587915 4.1568618 4.1550899 4.1534357 4.1520181 4.1507974 4.1496158 4.1485133 4.1476865] | 0.5 | 45 | 2614.03
386 | [4.177103 4.1713538 4.16714 4.1638713 4.1612329 4.1587915 4.1568618 4.1550503 4.153357 4.1521363 4.1507187 4.1495371 4.1484737 4.1474895] | 0.5 | 45 | 2612.976
387 | [4.1770639 4.1713538 4.1670613 4.1638322 4.1611938 4.1589489 4.1568618 4.1549716 4.1534753 4.1520576 4.1507187 4.1496158 4.1484737 4.1475286] | 0.5 | 45 | 2612.154
388 | [4.1773 4.1712747 4.16714 4.1636353 4.1610756 4.1586733 4.1566648 4.1548533 4.1534753 4.1518998 4.1506395 4.1494584 4.1483164 4.1472926] | 0.5 | 45 | 2610.817
389 | [4.1771426 4.1713538 4.1671004 4.1639109 4.1610756 4.1587129 4.1567044 4.1549716 4.1533966 4.1520181 4.1506395 4.1495371 4.1484737 4.1473713] | 0.5 | 45 | 2609.99
391 | [4.1771426 4.1714325 4.1672974 4.1641469 4.1613116 4.1589489 4.1569014 4.1550112 4.1536722 4.1519785 4.1504431 4.1494188 4.1481981 4.147253 ] | 0.5 | 45 | 2611.149
392 | [4.1770244 4.1711173 4.1669827 4.1636744 4.1609969 4.1586337 4.1565466 4.154696 4.1533175 4.1516638 4.1503639 4.1492615 4.1480799 4.1472139] | 0.5 | 45 | 2608.905
393 | [4.1770639 4.171196 4.1672187 4.1638713 4.1609969 4.1588306 4.1568222 4.155129 4.1533175 4.1519394 4.1507187 4.1494584 4.1484346 4.1474895] | 0.5 | 45 | 2608.223
394 | [4.1772213 4.171196 4.1670218 4.1636744 4.1609573 4.1586733 4.1566648 4.1547747 4.1533175 4.1518607 4.1506791 4.1492615 4.1482377 4.1472139] | 0.5 | 45 | 2606.672
395 | [4.1769061 4.171196 4.1667857 4.1635957 4.1607604 4.1583977 4.1564288 4.1546173 4.1531205 4.1517029 4.1506791 4.1493011 4.148159 4.1471348] | 0.5 | 45 | 2605.674
396 | [4.1769457 4.1710386 4.1668644 4.1634774 4.1608 4.1583581 4.1564288 4.1545777 4.1530418 4.1515455 4.1503639 4.1491432 4.148159 4.1470957] | 0.5 | 45 | 2604.625
397 | [4.1769848 4.1710386 4.1667857 4.1637139 4.1608787 4.1584368 4.1564679 4.1548533 4.1531997 4.1516638 4.1504431 4.1492615 4.1480408 4.1472926] | 0.5 | 45 | 2604.141
398 | [4.1767092 4.170763 4.1665888 4.1633596 4.1605635 4.1581612 4.1560349 4.1543417 4.1528449 4.1514273 4.1501279 4.1487889 4.1477256 4.1468201] | 0.5 | 45 | 2602.519
399 | [4.1769848 4.1711173 4.1667857 4.1634774 4.1608391 4.158555 4.1564679 4.1547351 4.1530418 4.1516242 4.1504431 4.1490645 4.1481194 4.147017 ] | 0.5 | 45 | 2602.262
400 | [4.176867 4.1710386 4.1668644 4.1636353 4.1607604 4.1585159 4.1563106 4.154696 4.1530418 4.1516638 4.1503639 4.1492219 4.148159 4.1469774] | 0.5 | 45 | 2601.194
401 | [4.1767488 4.1708417 4.1668248 4.1634383 4.1605635 4.158319 4.1563497 4.1545777 4.1528058 4.1516638 4.1502461 4.1490645 4.1480408 4.1468987] | 0.5 | 45 | 2600.038
402 | [4.1770639 4.1711569 4.1668644 4.1636744 4.1608 4.158555 4.1565075 4.1547351 4.1531205 4.1515851 4.1504035 4.1491828 4.1479621 4.1471348] | 0.5 | 45 | 2599.418
403 | [4.176867 4.1709204 4.1666675 4.1634774 4.160603 4.1582794 4.1563497 4.1545777 4.1529632 4.1514668 4.150167 4.1489072 4.1479621 4.147017 ] | 0.5 | 45 | 2598.554
404 | [4.176867 4.1709599 4.1668248 4.1634774 4.1605635 4.1583581 4.1563106 4.1545382 4.1529632 4.1514668 4.1502461 4.149025 4.1479621 4.1469774] | 0.5 | 45 | 2597.901
405 | [4.1768274 4.1709599 4.166707 4.1633596 4.1606421 4.1582794 4.156271 4.1544991 4.1528449 4.1513882 4.1501279 4.149025 4.1478829 4.1467805] | 0.5 | 45 | 2597.25
406 | [4.1767488 4.1708021 4.1667461 4.1633987 4.1605244 4.1582403 4.1561923 4.1543417 4.1528449 4.1514273 4.1503248 4.1489072 4.1477256 4.1468201] | 0.5 | 45 | 2596.86
407 | [4.176867 4.1709991 4.1667857 4.1633987 4.160603 4.1583581 4.1562319 4.1544204 4.1530027 4.1514273 4.1502852 4.149025 4.1479225 4.1468987] | 0.5 | 45 | 2596.017
408 | [4.1766701 4.1708813 4.1665888 4.1632414 4.1605244 4.1581612 4.1561136 4.1542625 4.1527662 4.151309 4.1500096 4.1488676 4.1477652 4.1467805] | 0.5 | 45 | 2594.758
409 | [4.1763945 4.1706057 4.1663918 4.163084 4.1603274 4.1579251 4.1559167 4.1541448 4.152451 4.1511517 4.1497736 4.1486316 4.1476865 4.1464262] | 0.5 | 45 | 2593.671
410 | [4.1767092 4.1708021 4.1665492 4.1633201 4.1606817 4.1582007 4.1561532 4.1543021 4.1527271 4.1513882 4.150167 4.1489072 4.1478829 4.1467414] | 0.5 | 45 | 2593.482
411 | [4.1765518 4.1705661 4.1662736 4.1629658 4.1602092 4.1578069 4.1557984 4.1540656 4.152451 4.1509547 4.1498127 4.1484737 4.14745 4.1464653] | 0.5 | 45 | 2592.252
412 | [4.1767092 4.1708813 4.1666675 4.1632018 4.160603 4.1582794 4.1561923 4.1545777 4.1528845 4.1514273 4.1500096 4.1489859 4.1478829 4.1468592] | 0.5 | 45 | 2592.37
413 | [4.1767883 4.1708813 4.1665101 4.1632414 4.1605635 4.1582007 4.1561532 4.1543417 4.1528449 4.1512699 4.1500096 4.1489463 4.1477652 4.1467805] | 0.5 | 45 | 2591.357
414 | [4.1767883 4.1708021 4.1666279 4.1632414 4.1604848 4.1581221 4.1559954 4.1542234 4.1526089 4.1512303 4.1498523 4.1487889 4.1476865 4.1467018] | 0.5 | 45 | 2590.393
415 | [4.1764731 4.1706448 4.1663523 4.163084 4.1602483 4.1579251 4.1559563 4.1540265 4.152451 4.1511912 4.1498127 4.1486316 4.1475682 4.1464653] | 0.5 | 45 | 2589.536
1 | [4.1861014 4.1823211 4.1795645 4.1777139 4.176414 4.1750755 4.1740909 4.173264 4.1726336 4.1720824 4.1715312 4.1708226 4.1703892 4.1700745] | 0.5 | 45 | 3348.481
2 | [4.1858649 4.1821632 4.1796432 4.1777139 4.1762176 4.1750755 4.1740513 4.1733823 4.172555 4.1720037 4.1715312 4.1710196 4.1705861 4.1700349] | 0.5 | 45 | 3343.807
3 | [4.1858258 4.1821241 4.1796041 4.1777925 4.176414 4.1752329 4.1742878 4.1733823 4.1729097 4.1723189 4.1716495 4.1712165 4.1708226 4.1703501] | 0.5 | 45 | 3341.075
4 | [4.1859045 4.1821241 4.1797218 4.1778316 4.176414 4.1752329 4.1744061 4.1735787 4.1728306 4.1722007 4.1718464 4.1711769 4.1708226 4.1704679] | 0.5 | 45 | 3337.284
5 | [4.1858649 4.1821241 4.1795645 4.1777925 4.176414 4.1752329 4.1745238 4.173461 4.1731062 4.1723189 4.1717677 4.1712556 4.1709013 4.1705074] | 0.5 | 45 | 3334.012
6 | [4.1861405 4.1822424 4.1797614 4.1780286 4.1767292 4.1755872 4.174603 4.1738939 4.1731853 4.172555 4.1720824 4.1716495 4.1712165 4.1707044] | 0.5 | 45 | 3330.461
7 | [4.1859045 4.1822424 4.1798401 4.1779895 4.1764536 4.1753902 4.1744847 4.1736579 4.1731062 4.1724763 4.1718068 4.1714921 4.1710982 4.1708226] | 0.5 | 45 | 3326.933
8 | [4.1859436 4.1823211 4.1796432 4.1778712 4.1763749 4.1753902 4.1744061 4.173697 4.1730275 4.1724763 4.1720433 4.1715708 4.1711373 4.1706257] | 0.5 | 45 | 3323.728
9 | [4.1860619 4.1822815 4.1797218 4.1779895 4.1765323 4.1755085 4.1744061 4.1737757 4.1734214 4.1725159 4.1721611 4.1715708 4.1713343 4.1710196] | 0.5 | 45 | 3320.414
10 | [4.1858649 4.1820846 4.1796041 4.1778316 4.1764932 4.1751933 4.1744061 4.173697 4.1730671 4.1724372 4.1719646 4.1713738 4.1710196 4.1708226] | 0.5 | 45 | 3317.188
11 | [4.1859436 4.1822424 4.1796432 4.1779895 4.1766109 4.1752329 4.1743665 4.1736579 4.1731458 4.1724372 4.1719251 4.1713343 4.1710587 4.1706257] | 0.5 | 45 | 3313.702
12 | [4.1857862 4.1818876 4.1796432 4.1776347 4.1762567 4.1752329 4.1742482 4.1734214 4.1728702 4.1722794 4.1717677 4.1711373 4.1709404 4.1704288] | 0.5 | 45 | 3310.416
13 | [4.1858649 4.1820846 4.1796432 4.1777139 4.1762962 4.1751542 4.1744061 4.1735396 4.1728702 4.172358 4.1717677 4.1715312 4.1709404 4.1704288] | 0.5 | 45 | 3307.585
14 | [4.1857076 4.1821241 4.1796432 4.177753 4.1764536 4.1753116 4.1743274 4.1735396 4.1728306 4.172358 4.1718068 4.1714921 4.1709404 4.1706648] | 0.5 | 45 | 3304.613
15 | [4.1857862 4.1820059 4.179801 4.1777139 4.1765323 4.1753902 4.1746421 4.1735787 4.1731062 4.172555 4.1722403 4.1717281 4.1712165 4.1709404] | 0.5 | 45 | 3302.485
16 | [4.1857467 4.1819272 4.1793675 4.1775169 4.1760597 4.1750755 4.1740513 4.1733427 4.1725945 4.172122 4.171689 4.1710982 4.170783 4.1704288] | 0.5 | 45 | 3299.17
17 | [4.1857076 4.1819272 4.1793675 4.177556 4.1762962 4.1750755 4.1742482 4.1735001 4.1727128 4.1720433 4.1716099 4.1712556 4.170783 4.1703892] | 0.5 | 45 | 3296.006
18 | [4.1858649 4.1820059 4.1794462 4.1776743 4.1762567 4.1752725 4.1742878 4.1734214 4.1728306 4.1722007 4.1718464 4.1711769 4.1708617 4.1705074] | 0.5 | 45 | 3293.274
19 | [4.1855502 4.1818089 4.1792493 4.17732 4.176178 4.174839 4.1739335 4.1730671 4.1724372 4.1718068 4.1713343 4.1708226 4.1704679 4.1701531] | 0.5 | 45 | 3289.92
20 | [4.1856289 4.1818485 4.1792889 4.177556 4.1760597 4.1749573 4.1740513 4.1733031 4.1725159 4.1720037 4.1714921 4.1710196 4.1706648 4.1702318] | 0.5 | 45 | 3287.574
21 | [4.1858649 4.1819272 4.1793284 4.1775169 4.1760206 4.1749964 4.1740122 4.1732244 4.1725159 4.1720433 4.1714921 4.1710982 4.1707439 4.1703501] | 0.5 | 45 | 3285.133
22 | [4.1855502 4.1819272 4.1793284 4.1773987 4.1760206 4.1749177 4.1739335 4.1729884 4.1724372 4.1719646 4.1713738 4.1709404 4.170547 4.1701531] | 0.5 | 45 | 3282.714
23 | [4.1855502 4.1818876 4.1793284 4.177556 4.1759415 4.1749573 4.1738548 4.1730671 4.1724763 4.1718068 4.1712556 4.1708226 4.170547 4.1701136] | 0.5 | 45 | 3279.703
24 | [4.1855502 4.1816907 4.1790919 4.1772413 4.175981 4.1747208 4.173697 4.1729884 4.1722403 4.1718068 4.1711373 4.1707044 4.1703501 4.1701531] | 0.5 | 45 | 3276.809
25 | [4.1855502 4.1817303 4.1792493 4.1772804 4.1758628 4.1746421 4.1738153 4.1731062 4.1723189 4.171689 4.1710982 4.1707044 4.1703105 4.1700745] | 0.5 | 45 | 3274.088
27 | [4.1854711 4.1815729 4.1790524 4.1771231 4.1756268 4.1744452 4.1734214 4.1727915 4.1720824 4.1713738 4.1709013 4.170547 4.1699562 4.1696806] | 0.5 | 45 | 3269.845
28 | [4.1854711 4.1814942 4.1791315 4.1769657 4.1755872 4.1745238 4.1735396 4.1728702 4.172122 4.1714525 4.1709013 4.1704679 4.1700349 4.169641 ] | 0.5 | 45 | 3266.692
29 | [4.1855106 4.1815333 4.178895 4.1770444 4.1755481 4.1744452 4.1736183 4.1726732 4.1718464 4.1713738 4.1708226 4.1703105 4.1700349 4.1695623] | 0.5 | 45 | 3263.736
30 | [4.185432 4.1814547 4.178895 4.1770048 4.1754689 4.1745238 4.1735001 4.1725945 4.1717677 4.1712556 4.1708226 4.1702714 4.1699562 4.1694441] | 0.5 | 45 | 3260.668
31 | [4.1853137 4.1814151 4.1789346 4.1769657 4.1755085 4.1743274 4.1733427 4.1725159 4.171689 4.1711373 4.1705861 4.1701531 4.1697197 4.169208 ] | 0.5 | 45 | 3257.749
32 | [4.185235 4.1812973 4.1786981 4.1768079 4.1751146 4.1741695 4.1731062 4.172358 4.1715708 4.1710196 4.170547 4.1701136 4.169641 4.1690898] | 0.5 | 45 | 3254.626
33 | [4.1851954 4.1812973 4.1788163 4.1768475 4.1752329 4.1741695 4.1731458 4.1723976 4.1715708 4.1710196 4.1705074 4.1700349 4.1695623 4.1690898] | 0.5 | 45 | 3251.725
34 | [4.1851563 4.1812577 4.1785407 4.1766896 4.1751933 4.1738939 4.1729097 4.1722007 4.1714129 4.1708226 4.1703105 4.169838 4.1693654 4.1688929] | 0.5 | 45 | 3248.382
35 | [4.1851954 4.1812181 4.178659 4.1767292 4.1751542 4.1742091 4.1729884 4.172122 4.1714525 4.17098 4.1703501 4.169838 4.1694837 4.1690111] | 0.5 | 45 | 3245.544
36 | [4.1851563 4.1812577 4.178659 4.1768475 4.1752329 4.1740513 4.1732244 4.1720037 4.1715708 4.1708226 4.1703501 4.1697989 4.169405 4.1689715] | 0.5 | 45 | 3242.452
37 | [4.1851168 4.1812577 4.1785798 4.1766109 4.1751146 4.1738153 4.1728306 4.1719646 4.1712952 4.1707439 4.1700349 4.1695228 4.1690898 4.1688538] | 0.5 | 45 | 3239.342
38 | [4.1851563 4.1812181 4.1785407 4.1766109 4.1751146 4.1738548 4.1728306 4.1719646 4.1712556 4.1707044 4.1701136 4.169641 4.1690502 4.1686959] | 0.5 | 45 | 3236.466
39 | [4.1850777 4.1811004 4.1782651 4.1763749 4.1749177 4.1736183 4.1725945 4.1717281 4.1709404 4.1703892 4.1697197 4.1692472 4.1689715 4.1685386] | 0.5 | 45 | 3233.546
40 | [4.1851168 4.1809821 4.1783834 4.1762567 4.1747208 4.173461 4.1725159 4.1716099 4.1708617 4.1701922 4.1696806 4.1691294 4.1686959 4.1684599] | 0.5 | 45 | 3230.562
41 | [4.1849594 4.1811004 4.1782651 4.1763749 4.1747208 4.173461 4.1724763 4.1716099 4.1709013 4.1702714 4.1694837 4.1690502 4.1686959 4.1682234] | 0.5 | 45 | 3227.784
42 | [4.1850777 4.1809034 4.1783042 4.176414 4.1749177 4.1736183 4.1723976 4.1715708 4.1709013 4.1701136 4.169641 4.169208 4.168499 4.168263 ] | 0.5 | 45 | 3225.139
43 | [4.1849985 4.1810217 4.1783042 4.176178 4.1747208 4.1734214 4.1723189 4.1715708 4.1708226 4.1701922 4.1694837 4.1688538 4.1685777 4.1679873] | 0.5 | 45 | 3222.246
44 | [4.1849594 4.1807852 4.1780286 4.1760597 4.1744452 4.173264 4.1720824 4.1713738 4.1706257 4.1698775 4.1692472 4.1685777 4.1683416 4.1678295] | 0.5 | 45 | 3219.474
45 | [4.1848021 4.1807065 4.1780286 4.1760206 4.1744452 4.1731062 4.1720037 4.1710982 4.1703892 4.1697989 4.1690502 4.1687746 4.1680264 4.1678691] | 0.5 | 45 | 3217.126
46 | [4.1848807 4.1809034 4.1781864 4.1760993 4.1744847 4.1731458 4.1720433 4.1712952 4.1703892 4.169838 4.1691294 4.1686172 4.1681051 4.1677508] | 0.5 | 45 | 3214.742
47 | [4.1849198 4.1809425 4.1781073 4.1760993 4.1746421 4.1732244 4.1721611 4.1712165 4.1703892 4.169838 4.1693654 4.1685777 4.1681051 4.1676326] | 0.5 | 45 | 3212.183
48 | [4.1849198 4.1808639 4.1780286 4.175981 4.1743665 4.1730671 4.1720037 4.1711373 4.1702714 4.1695623 4.1690111 4.1685386 4.1679873 4.1676722] | 0.5 | 45 | 3209.393
49 | [4.1848412 4.1808248 4.1779895 4.1760206 4.1744452 4.1730671 4.1720037 4.1710587 4.1703501 4.1696019 4.1689715 4.168499 4.1679873 4.1675539] | 0.5 | 45 | 3207.002
50 | [4.1848807 4.1808639 4.1780286 4.1760993 4.1743274 4.1730671 4.1718855 4.1709404 4.1701922 4.169641 4.1687355 4.1684203 4.1679873 4.1674752] | 0.5 | 45 | 3204.699
51 | [4.1848807 4.1807852 4.1779499 4.1758237 4.1742482 4.1729097 4.1717677 4.1709013 4.1698775 4.169405 4.1685777 4.1681447 4.1677508 4.1671996] | 0.5 | 45 | 3202.442
53 | [4.1847229 4.1808248 4.1779108 4.1759024 4.1743665 4.1729488 4.1718068 4.1709013 4.1700745 4.1694837 4.1687355 4.168066 4.1677117 4.1671996] | 0.5 | 45 | 3199.703
54 | [4.1848021 4.1807852 4.1779108 4.175745 4.1742482 4.1727915 4.1717677 4.1707044 4.1699562 4.1691685 4.1686172 4.1679478 4.1677508 4.1671605] | 0.5 | 45 | 3196.893
55 | [4.1848021 4.1806669 4.1779108 4.1758628 4.1742482 4.1728702 4.1717281 4.1709404 4.1700745 4.169405 4.1686959 4.1682234 4.1675539 4.1672783] | 0.5 | 45 | 3195.116
56 | [4.1846838 4.1805096 4.1776347 4.1756659 4.1739726 4.1726336 4.1715708 4.1707044 4.1696019 4.1690111 4.1685386 4.1677904 4.167357 4.1669636] | 0.5 | 45 | 3193.046
57 | [4.1847229 4.1805491 4.1779108 4.175745 4.1740909 4.1727128 4.1716495 4.170783 4.169838 4.1690502 4.1685777 4.1680264 4.1676326 4.1670027] | 0.5 | 45 | 3191.4
58 | [4.1846442 4.1804309 4.1776743 4.1755085 4.1739726 4.1726336 4.1714921 4.1705074 4.1697593 4.1692472 4.1685386 4.1678691 4.1673179 4.1669636] | 0.5 | 45 | 3189.31
59 | [4.1847625 4.1805491 4.1776347 4.1754689 4.1738548 4.1726732 4.1714525 4.170547 4.1695623 4.1691294 4.1683416 4.1678691 4.1673965 4.166924 ] | 0.5 | 45 | 3187.544
60 | [4.1846051 4.18047 4.1776347 4.1756268 4.1738153 4.1724372 4.1712165 4.170547 4.169641 4.1688929 4.168263 4.1677117 4.1672783 4.1669636] | 0.5 | 45 | 3185.901
61 | [4.1846442 4.18047 4.1775956 4.1755872 4.1738548 4.1726732 4.1714129 4.1705074 4.1696806 4.1688142 4.1683021 4.1677508 4.1672392 4.1669636] | 0.5 | 45 | 3184.522
62 | [4.1844082 4.1801553 4.17732 4.1751933 4.1735396 4.1722007 4.1710196 4.1701531 4.1693263 4.1685777 4.1679873 4.1673965 4.1668057 4.1665697] | 0.5 | 45 | 3182.648
63 | [4.1845655 4.1802735 4.1774774 4.1754298 4.1737366 4.1723189 4.1712952 4.1703105 4.169641 4.1688142 4.1681051 4.1676722 4.1670423 4.1667666] | 0.5 | 45 | 3181.171
64 | [4.1846051 4.1803522 4.1775169 4.1754689 4.173697 4.1723976 4.1712556 4.1703501 4.1695228 4.1687355 4.1681843 4.1675935 4.1670423 4.166688 ] | 0.5 | 45 | 3179.573
65 | [4.1846442 4.1803522 4.177556 4.1754689 4.1738548 4.1724372 4.1711769 4.1701922 4.169641 4.1687746 4.1681843 4.1677117 4.1672783 4.1667271] | 0.5 | 45 | 3177.671
66 | [4.1846051 4.180234 4.1774383 4.1753116 4.173697 4.1723189 4.1712165 4.1702318 4.169405 4.1687355 4.168066 4.1675539 4.1668844 4.1667271] | 0.5 | 45 | 3175.781
67 | [4.184526 4.1803913 4.1773591 4.1751146 4.1736183 4.1722794 4.1710587 4.1701922 4.1694837 4.1687355 4.1679873 4.1674752 4.1670814 4.1666088] | 0.5 | 45 | 3173.9
68 | [4.1844082 4.1801157 4.1773591 4.1752725 4.173461 4.1721611 4.1709404 4.1701136 4.1691294 4.1684599 4.1679087 4.1672392 4.1668453 4.1664119] | 0.5 | 45 | 3172.015
69 | [4.1842899 4.1800766 4.1771622 4.1749573 4.1733823 4.1721611 4.170783 4.1698775 4.1691685 4.1684203 4.1677117 4.1671996 4.1666484 4.1661758] | 0.5 | 45 | 3170.235
70 | [4.184526 4.1802735 4.1772413 4.1751146 4.1736183 4.1722794 4.17098 4.1701136 4.1691685 4.1685777 4.168066 4.1672783 4.1670814 4.1662941] | 0.5 | 45 | 3168.739
71 | [4.1843686 4.1799974 4.1772804 4.1751146 4.173461 4.1722007 4.1709013 4.1699953 4.1692472 4.1684203 4.1678295 4.1672392 4.1668453 4.1663728] | 0.5 | 45 | 3166.958
72 | [4.1843686 4.180037 4.1774383 4.1751146 4.1735396 4.1720824 4.1709404 4.1699953 4.1690898 4.1683812 4.1677904 4.1672783 4.1665697 4.1662941] | 0.5 | 45 | 3165.367
73 | [4.1843686 4.180234 4.1772804 4.1752725 4.1735396 4.1720824 4.1710587 4.1699562 4.1691685 4.1684203 4.1677904 4.1671996 4.1668057 4.1663728] | 0.5 | 45 | 3163.962
74 | [4.1842113 4.1799974 4.1771231 4.1748786 4.1732244 4.1720824 4.1708226 4.1697593 4.1688929 4.1682234 4.1676326 4.1670814 4.1665301 4.1662154] | 0.5 | 45 | 3161.958
75 | [4.1844082 4.180037 4.1772804 4.1750755 4.173264 4.1720433 4.1707439 4.1697989 4.1690111 4.1682234 4.1677904 4.1671605 4.1667666 4.1660576] | 0.5 | 45 | 3160.637
76 | [4.1842899 4.180037 4.1770444 4.1750755 4.1731853 4.1720824 4.1708617 4.1696806 4.1689715 4.1682234 4.1675148 4.1670814 4.1665301 4.1660576] | 0.5 | 45 | 3158.977
77 | [4.1842899 4.1798797 4.1770444 4.1748786 4.173264 4.171689 4.1706648 4.1696806 4.1687746 4.1680264 4.1674361 4.1668844 4.1662545 4.1659789] | 0.5 | 45 | 3157.491
79 | [4.1843686 4.1801157 4.1770835 4.175036 4.1732244 4.1718855 4.1706648 4.169838 4.1688929 4.1680264 4.1674752 4.1670423 4.1664515 4.1659393] | 0.5 | 45 | 3156.032
80 | [4.1840143 4.1797218 4.1769261 4.1746817 4.1731062 4.1716099 4.1704679 4.1695623 4.1686568 4.1677904 4.1672392 4.1668057 4.1662545 4.165782 ] | 0.5 | 45 | 3153.609
81 | [4.1842899 4.1799583 4.1769261 4.174839 4.1730275 4.1716099 4.170547 4.1696019 4.1687746 4.1680264 4.1675148 4.1667271 4.1662941 4.165782 ] | 0.5 | 45 | 3151.824
82 | [4.1840143 4.1797614 4.1768866 4.1747999 4.1730275 4.1716099 4.1705074 4.1694837 4.168499 4.1679478 4.1672783 4.166688 4.1662154 4.1656246] | 0.5 | 45 | 3150.035
83 | [4.1839747 4.1797614 4.1768866 4.1747999 4.1730275 4.1716099 4.1703892 4.1694837 4.1685386 4.1677904 4.1671996 4.1665301 4.1660972 4.1658216] | 0.5 | 45 | 3148.463
84 | [4.1841717 4.179801 4.1769261 4.1746817 4.1729488 4.1717677 4.170547 4.1694837 4.1687355 4.1680264 4.1671996 4.166688 4.1662154 4.165782 ] | 0.5 | 45 | 3147.086
85 | [4.184093 4.1797218 4.1767688 4.1747999 4.1729884 4.1715708 4.1704679 4.1694441 4.1685777 4.1678295 4.1670423 4.166688 4.1660576 4.1656246] | 0.5 | 45 | 3145.618
86 | [4.1840534 4.1796432 4.1767688 4.1745238 4.1727519 4.1714129 4.1702714 4.1692867 4.168499 4.1676722 4.1671209 4.1663728 4.1659789 4.1654668] | 0.5 | 45 | 3143.973
87 | [4.1840143 4.1796432 4.1768475 4.1746421 4.1729884 4.1714129 4.1701531 4.1694837 4.1684599 4.1677904 4.1671996 4.1664119 4.1659393 4.1655459] | 0.5 | 45 | 3142.516
88 | [4.1841326 4.1796041 4.1767688 4.1746421 4.1730275 4.1715312 4.170547 4.1693654 4.1685777 4.1677508 4.1671605 4.1666484 4.1659789 4.1655459] | 0.5 | 45 | 3141.146
89 | [4.1838961 4.1795645 4.1765323 4.1744452 4.1726336 4.1713738 4.1700745 4.1690502 4.1683812 4.1675539 4.166924 4.1663728 4.1658216 4.165349 ] | 0.5 | 45 | 3139.196
90 | [4.1840143 4.1795645 4.1766896 4.1744847 4.1728702 4.1715312 4.1701531 4.169208 4.1684599 4.1677117 4.1670423 4.1663728 4.1660576 4.1654668] | 0.5 | 45 | 3137.756
91 | [4.1839747 4.1796827 4.1765323 4.174603 4.1727915 4.1714525 4.1701136 4.1692472 4.1683812 4.1675539 4.166924 4.1662941 4.165782 4.1651912] | 0.5 | 45 | 3136.031
92 | [4.1838961 4.1795249 4.1766505 4.1743274 4.1727128 4.1712952 4.1701531 4.1691685 4.168263 4.1676326 4.166924 4.1662941 4.1656246 4.1652703] | 0.5 | 45 | 3134.273
93 | [4.1837778 4.1795249 4.1766109 4.1742878 4.1726336 4.1710587 4.1701136 4.1690898 4.1682234 4.167357 4.1667271 4.1660576 4.1655064 4.1649942] | 0.5 | 45 | 3132.555
94 | [4.1838961 4.1797218 4.1768475 4.1744061 4.1726336 4.1712165 4.1700349 4.1690898 4.168263 4.1674752 4.1668057 4.1662545 4.1656637 4.1651912] | 0.5 | 45 | 3130.928
95 | [4.1838961 4.1796432 4.1765323 4.1743665 4.1725945 4.1711373 4.1700349 4.1691685 4.1681447 4.1675539 4.1667666 4.1662154 4.1656637 4.1651125] | 0.5 | 45 | 3129.769
96 | [4.1837387 4.1794858 4.1764932 4.1740909 4.1724763 4.1710982 4.1699166 4.1687355 4.1679478 4.1671996 4.1666088 4.1662545 4.1655064 4.1649156] | 0.5 | 45 | 3128.164
97 | [4.183857 4.1794858 4.1763749 4.1742091 4.172358 4.1710587 4.1697197 4.1688142 4.1679087 4.1671209 4.1666088 4.1658607 4.1655064 4.1648765] | 0.5 | 45 | 3126.561
98 | [4.183857 4.1794858 4.1764536 4.1742091 4.1724763 4.1710982 4.1699562 4.1688142 4.1681051 4.1671996 4.1666484 4.1659002 4.1655459 4.1650338] | 0.5 | 45 | 3125.018
99 | [4.18366 4.1793675 4.1764932 4.1742878 4.1725945 4.1711373 4.1699953 4.1688538 4.1679873 4.1672392 4.166491 4.1659393 4.165349 4.1649156] | 0.5 | 45 | 3123.255
100 | [4.1839747 4.1793284 4.176414 4.1742482 4.1724372 4.1710587 4.1698775 4.1688142 4.1679087 4.1670423 4.1665301 4.1660185 4.1654668 4.1647978] | 0.5 | 45 | 3121.359
101 | [4.1837387 4.1793675 4.1763749 4.1741304 4.172358 4.1710196 4.1697197 4.1686568 4.1679478 4.1671209 4.1662545 4.1658607 4.1651912 4.1646795] | 0.5 | 45 | 3119.531
102 | [4.183857 4.1795249 4.1764932 4.1742878 4.1723976 4.17098 4.169838 4.1688142 4.1678691 4.1671996 4.1664119 4.1659002 4.1653094 4.1647582] | 0.5 | 45 | 3117.824
103 | [4.1839356 4.1795249 4.1764536 4.1742482 4.1723976 4.1710982 4.1699562 4.1686568 4.1678295 4.1671605 4.1663728 4.1658607 4.1653094 4.1648369] | 0.5 | 45 | 3116.207
105 | [4.1837778 4.1791706 4.1762176 4.1740513 4.1722007 4.170783 4.169405 4.168499 4.1674752 4.1667271 4.1659002 4.1653881 4.1648369 4.1644826] | 0.5 | 45 | 3113.373
106 | [4.1836991 4.1791706 4.1762176 4.1740122 4.1723189 4.17098 4.169641 4.1685777 4.1676722 4.1668453 4.1662545 4.165585 4.1649551 4.164443 ] | 0.5 | 45 | 3111.488
107 | [4.1836991 4.1792102 4.1762567 4.1738548 4.1722007 4.1707044 4.1694441 4.1684599 4.1675539 4.1668057 4.1659393 4.1654277 4.1647186 4.1643643] | 0.5 | 45 | 3109.258
108 | [4.1836205 4.1792493 4.1761384 4.1740513 4.1720824 4.1706648 4.1696019 4.1683416 4.1673965 4.1666088 4.1658216 4.1651912 4.1647582 4.1641674] | 0.5 | 45 | 3107.186
109 | [4.1835809 4.1793675 4.1762567 4.1738939 4.1722403 4.1707044 4.1695228 4.168263 4.1675148 4.1666484 4.1660576 4.1653094 4.1647978 4.1642461] | 0.5 | 45 | 3105.546
110 | [4.1835418 4.1791315 4.1761384 4.1738939 4.1720824 4.1705861 4.1693263 4.1682234 4.1673179 4.166491 4.165782 4.1651521 4.1645613 4.1641283] | 0.5 | 45 | 3103.654
111 | [4.1834631 4.1791315 4.1760206 4.1736579 4.1719251 4.1704288 4.1691294 4.1681051 4.1671605 4.1664119 4.1656637 4.1650734 4.164443 4.1639314] | 0.5 | 45 | 3101.693
112 | [4.1835809 4.1792102 4.1760993 4.1738939 4.1720433 4.1706648 4.1694837 4.1681843 4.1674361 4.1664515 4.1658607 4.1651912 4.1645217 4.1640491] | 0.5 | 45 | 3100.168
113 | [4.1834631 4.1790919 4.1760993 4.1738548 4.1719646 4.1704288 4.1691685 4.168263 4.1671605 4.1663728 4.165782 4.1649942 4.1644826 4.1639314] | 0.5 | 45 | 3098.436
114 | [4.1833844 4.1789737 4.1759024 4.1736183 4.1718068 4.1703105 4.1690502 4.1678691 4.1670423 4.1662941 4.1654277 4.1649156 4.1641283 4.1636558] | 0.5 | 45 | 3096.41
115 | [4.1834631 4.1788559 4.1759415 4.1735396 4.1718068 4.1703892 4.1688929 4.1679873 4.1670027 4.1660576 4.1655064 4.1647978 4.1640887 4.1636162] | 0.5 | 45 | 3094.784
116 | [4.1834631 4.1790133 4.1758628 4.1736579 4.1717281 4.1702318 4.1690502 4.1678691 4.1670423 4.1660972 4.1653881 4.1647978 4.1641674 4.1636162] | 0.5 | 45 | 3093.132
117 | [4.1835418 4.1790133 4.1759024 4.173697 4.1720037 4.1703105 4.1691685 4.1679873 4.1670814 4.1662545 4.1655064 4.1649156 4.1642857 4.1636558] | 0.5 | 45 | 3091.73
118 | [4.1834235 4.1789346 4.1760206 4.1736579 4.1717677 4.1702318 4.1690111 4.1679478 4.1669636 4.1661758 4.1652703 4.1646795 4.1641283 4.1636162] | 0.5 | 45 | 3089.649
119 | [4.1833448 4.178895 4.175745 4.1735787 4.1717281 4.1701531 4.1689324 4.1679087 4.1668453 4.1660185 4.1653881 4.1647186 4.16401 4.1634979] | 0.5 | 45 | 3087.922
120 | [4.1834631 4.1790133 4.1758237 4.1735396 4.1718855 4.1701531 4.1688929 4.1677904 4.1668057 4.1658216 4.1653881 4.1645217 4.1639314 4.163301 ] | 0.5 | 45 | 3086.05
121 | [4.1833053 4.178895 4.175745 4.173461 4.1717677 4.1699562 4.1688929 4.1675935 4.1667271 4.1658607 4.1651521 4.164443 4.1638918 4.1634192] | 0.5 | 45 | 3084.208
122 | [4.1831875 4.1787376 4.1756659 4.173264 4.1714129 4.1699953 4.1686959 4.1677117 4.1666484 4.1658216 4.1650338 4.1642461 4.1636558 4.1632223] | 0.5 | 45 | 3082.218
123 | [4.1834235 4.178895 4.1758237 4.1735396 4.1717281 4.1700349 4.1689715 4.1677508 4.1668844 4.1660185 4.165349 4.1645613 4.1638918 4.1634192] | 0.5 | 45 | 3080.965
124 | [4.1833053 4.1787767 4.1760597 4.173461 4.1716495 4.1701136 4.1687746 4.1677904 4.1667666 4.1659789 4.1652703 4.164443 4.1638131 4.1634192] | 0.5 | 45 | 3079.242
125 | [4.1833448 4.1790133 4.1758628 4.1736579 4.171689 4.1700745 4.1689324 4.1677508 4.1669636 4.1659789 4.1651521 4.1644826 4.1638918 4.1635766] | 0.5 | 45 | 3077.755
126 | [4.1833448 4.1788559 4.1758628 4.1735396 4.1716099 4.1700745 4.1686959 4.1677117 4.1667271 4.1660185 4.1651912 4.1646008 4.1636949 4.163301 ] | 0.5 | 45 | 3075.882
127 | [4.1833844 4.1787376 4.175745 4.173461 4.1715708 4.1699562 4.1687746 4.1677117 4.166491 4.1657429 4.1650338 4.1643252 4.1637735 4.1632223] | 0.5 | 45 | 3074.057
128 | [4.1833053 4.1787767 4.1757841 4.1736579 4.1715312 4.1699953 4.1686959 4.1676326 4.1665697 4.1658607 4.1649156 4.1643252 4.1636558 4.163301 ] | 0.5 | 45 | 3072.426
129 | [4.1832662 4.1788559 4.175745 4.173461 4.1714129 4.1700349 4.1685777 4.1676722 4.1666484 4.1657033 4.1651125 4.1641674 4.1638131 4.163065 ] | 0.5 | 45 | 3070.771
131 | [4.1833844 4.1788559 4.1758237 4.1735001 4.1716099 4.1700349 4.1687746 4.1676326 4.1667271 4.1657429 4.1650734 4.1642857 4.1636162 4.1632223] | 0.5 | 45 | 3069.604
132 | [4.1830692 4.1787767 4.1755481 4.1733427 4.1713738 4.1698775 4.1685386 4.1674361 4.1663728 4.1657429 4.1649551 4.1642857 4.1635375 4.1631041] | 0.5 | 45 | 3067.221
133 | [4.1832662 4.1786981 4.1757054 4.1731853 4.1713738 4.1698775 4.1684599 4.1675148 4.1665301 4.1656246 4.1649942 4.1641674 4.1633801 4.1630254] | 0.5 | 45 | 3065.206
134 | [4.1831083 4.1786194 4.1755481 4.1731853 4.1712952 4.169838 4.1684203 4.167357 4.1663332 4.1654668 4.1648369 4.1639314 4.1633801 4.1627498] | 0.5 | 45 | 3063.485
135 | [4.1832662 4.1785407 4.1755085 4.1731062 4.1712952 4.169838 4.1684599 4.1673179 4.1663728 4.1653881 4.1646399 4.16401 4.1634192 4.162868 ] | 0.5 | 45 | 3061.998
136 | [4.1832662 4.1787767 4.175745 4.1733031 4.1713738 4.169838 4.1684203 4.1673965 4.1662941 4.165585 4.1646795 4.1641674 4.1634979 4.1627893] | 0.5 | 45 | 3060.681
137 | [4.1832266 4.178659 4.1757054 4.1732244 4.1712952 4.1699166 4.1687355 4.167357 4.1663728 4.1654668 4.1646795 4.16401 4.1634588 4.162868 ] | 0.5 | 45 | 3059.408
138 | [4.1830692 4.178659 4.1755481 4.1729884 4.1711373 4.1697989 4.1684203 4.1671605 4.1661758 4.165349 4.1646399 4.1638527 4.163301 4.1625528] | 0.5 | 45 | 3057.791
139 | [4.1830297 4.178462 4.1753116 4.1730671 4.1711373 4.1696806 4.1682234 4.1673179 4.1662154 4.1652703 4.1645217 4.1638131 4.1631436 4.1626711] | 0.5 | 45 | 3056.153
140 | [4.1830692 4.178659 4.1755085 4.1731458 4.1711373 4.1696019 4.1683416 4.1671605 4.1661758 4.1653094 4.1644826 4.1637735 4.1632619 4.1625924] | 0.5 | 45 | 3054.85
141 | [4.1831083 4.178462 4.1753511 4.1730275 4.1710982 4.1694441 4.1683416 4.1671605 4.1661363 4.165349 4.1646008 4.1638131 4.1631041 4.162632 ] | 0.5 | 45 | 3053.609
142 | [4.1830692 4.1784225 4.1754689 4.1730671 4.1712556 4.1696806 4.1683812 4.1672783 4.1663332 4.1653094 4.1646399 4.1638918 4.1632223 4.1625924] | 0.5 | 45 | 3052.664
143 | [4.1830297 4.1785011 4.1753116 4.1730671 4.1710982 4.1696806 4.168263 4.1671605 4.1661758 4.1652703 4.164443 4.1636949 4.1631832 4.1624742] | 0.5 | 45 | 3051.212
144 | [4.1829119 4.1782651 4.1753511 4.1727519 4.1709404 4.169405 4.1681843 4.1670027 4.1660185 4.1650338 4.1642857 4.1634192 4.1629076 4.1621985] | 0.5 | 45 | 3049.776
145 | [4.182951 4.1784225 4.1753116 4.1730671 4.1710587 4.1695228 4.168066 4.1670423 4.1660185 4.1650338 4.1643643 4.1636558 4.1629863 4.1624742] | 0.5 | 45 | 3048.78
146 | [4.182951 4.1784225 4.1752329 4.1729488 4.1710196 4.1693654 4.1680264 4.1668057 4.1659393 4.1650338 4.164207 4.1634979 4.1627498 4.1623955] | 0.5 | 45 | 3047.576
147 | [4.1830297 4.1785011 4.1752725 4.1729884 4.17098 4.1691685 4.168066 4.1670027 4.1658607 4.1650338 4.1642461 4.1636558 4.1628284 4.1622381] | 0.5 | 45 | 3046.338
148 | [4.1831083 4.178462 4.1753116 4.1729884 4.1710587 4.169405 4.1681843 4.1668844 4.1660185 4.1650338 4.1642857 4.1636162 4.1629863 4.1623168] | 0.5 | 45 | 3045.307
149 | [4.1828723 4.1782651 4.1751542 4.1726336 4.1708226 4.1691294 4.1678295 4.1666088 4.1657033 4.1648369 4.16401 4.1632619 4.1627107 4.1620016] | 0.5 | 45 | 3043.786
150 | [4.182951 4.1783438 4.1751146 4.1729488 4.1709404 4.1694441 4.1680264 4.1668453 4.1659789 4.1649551 4.1641283 4.1634192 4.1627498 4.1621199] | 0.5 | 45 | 3043.099
151 | [4.1829906 4.1783834 4.1751933 4.1728702 4.1710196 4.1692472 4.1679087 4.1668844 4.1657033 4.1649156 4.1641674 4.163301 4.162632 4.1621199] | 0.5 | 45 | 3041.786
152 | [4.1828723 4.1781864 4.1751933 4.1727128 4.1708617 4.169405 4.1678691 4.1666484 4.1657033 4.1649156 4.1640491 4.1633801 4.1625528 4.1621199] | 0.5 | 45 | 3040.725
153 | [4.1829119 4.1782255 4.175036 4.1727128 4.1707439 4.1692472 4.1677508 4.1665697 4.165585 4.1648765 4.1638918 4.1631832 4.1625528 4.1620412] | 0.5 | 45 | 3039.508
154 | [4.1828723 4.1783042 4.1752329 4.1727915 4.1708226 4.169208 4.1679478 4.1668057 4.1656246 4.1649156 4.1639705 4.163301 4.1625528 4.1621594] | 0.5 | 45 | 3038.76
155 | [4.1828327 4.1781073 4.1751146 4.1727128 4.1707439 4.1690898 4.1678691 4.1666088 4.165782 4.1646795 4.1640887 4.1631041 4.1625924 4.1620412] | 0.5 | 45 | 3037.627
157 | [4.182951 4.1782255 4.1750755 4.1727519 4.1709013 4.1690898 4.1678691 4.1668057 4.1657033 4.1647978 4.1639314 4.1631436 4.1625924 4.1621199] | 0.5 | 45 | 3037.4
158 | [4.1826358 4.1782255 4.1751146 4.172555 4.1706648 4.1689324 4.1678295 4.1665697 4.1655459 4.1646399 4.1636949 4.1631436 4.1624351 4.1618443] | 0.5 | 45 | 3035.565
159 | [4.1825571 4.1779108 4.174603 4.1722007 4.1701922 4.1685777 4.1673965 4.1661363 4.1650338 4.1642857 4.1634979 4.1627107 4.1620803 4.1615291] | 0.5 | 45 | 3033.806
160 | [4.1826754 4.1780682 4.1749177 4.1725945 4.1706257 4.1690502 4.1676722 4.1666088 4.165349 4.1645613 4.1637735 4.1630254 4.1622772 4.1617656] | 0.5 | 45 | 3033.083
161 | [4.182518 4.1781073 4.1745634 4.1722794 4.1703501 4.1686959 4.1673965 4.1662545 4.1652308 4.1642461 4.1633801 4.1625924 4.1620803 4.16149 ] | 0.5 | 45 | 3031.52
162 | [4.1825967 4.1778316 4.1747208 4.1722403 4.1702714 4.1687355 4.1674752 4.1662545 4.1651125 4.1642857 4.1636558 4.162868 4.1620016 4.1614504] | 0.5 | 45 | 3030.638
163 | [4.1824393 4.1779895 4.1747999 4.172358 4.1703105 4.1686172 4.1674752 4.1661758 4.1652703 4.1642857 4.1634588 4.1627893 4.1621199 4.1614504] | 0.5 | 45 | 3029.776
164 | [4.1824784 4.1778316 4.1745634 4.172122 4.1700745 4.1686172 4.1671605 4.1659789 4.1651125 4.1640887 4.1631436 4.1625924 4.1618047 4.1613321] | 0.5 | 45 | 3028.212
165 | [4.1825571 4.1779108 4.1747208 4.1722007 4.1702318 4.1688142 4.1672783 4.1660972 4.1651125 4.1642461 4.1631832 4.1624742 4.1619229 4.1613717] | 0.5 | 45 | 3027.389
166 | [4.1825967 4.1780286 4.1748786 4.1722794 4.1705861 4.1690111 4.1673965 4.1662154 4.1653094 4.1642461 4.1635766 4.1627498 4.1620412 4.1614108] | 0.5 | 45 | 3026.713
167 | [4.182518 4.1779499 4.1746421 4.1722794 4.1703501 4.1686172 4.1671605 4.1660576 4.1650734 4.164207 4.163301 4.1625528 4.1618834 4.1613717] | 0.5 | 45 | 3025.59
168 | [4.1824393 4.1779108 4.1746817 4.1722007 4.1702318 4.1686172 4.1671605 4.1660972 4.1650734 4.1644039 4.1634192 4.1625528 4.1618047 4.1614108] | 0.5 | 45 | 3024.695
169 | [4.1824784 4.1777925 4.174603 4.1722007 4.1701922 4.1685386 4.1672392 4.1660972 4.1649942 4.1640887 4.163301 4.1625528 4.1618834 4.1613321] | 0.5 | 45 | 3023.669
170 | [4.1825571 4.1778712 4.1746421 4.1722794 4.1703105 4.1685777 4.1674361 4.1660185 4.1651521 4.164207 4.1633406 4.1627893 4.1619229 4.1614108] | 0.5 | 45 | 3022.819
171 | [4.1825967 4.1778316 4.1746421 4.1722007 4.1702318 4.1685777 4.1673965 4.1660576 4.1649942 4.1640887 4.1633406 4.1626711 4.1617656 4.1612535] | 0.5 | 45 | 3021.79
172 | [4.1824393 4.1777139 4.1745238 4.1720037 4.1701136 4.1684203 4.1671605 4.1658607 4.1646795 4.1639314 4.1629076 4.1622772 4.1616473 4.1611748] | 0.5 | 45 | 3020.557
173 | [4.1823211 4.1776347 4.1745238 4.1720037 4.1699562 4.1684203 4.1670814 4.1659002 4.1646795 4.1638131 4.1629863 4.1621985 4.161726 4.1611352] | 0.5 | 45 | 3019.613
174 | [4.1823997 4.1777925 4.174603 4.1720433 4.1701531 4.168499 4.1671996 4.1659789 4.1650338 4.1640491 4.1631832 4.1623955 4.1617656 4.1612144] | 0.5 | 45 | 3018.867
175 | [4.1824393 4.177753 4.1744847 4.1719646 4.1700349 4.1684203 4.1671209 4.1658216 4.1647186 4.1639314 4.1631041 4.1621985 4.1616473 4.1610565] | 0.5 | 45 | 3017.986
176 | [4.182518 4.177753 4.1744452 4.172122 4.1700745 4.1683416 4.1669636 4.1658607 4.1646399 4.1638918 4.1631041 4.1623168 4.1615291 4.1611352] | 0.5 | 45 | 3016.886
177 | [4.1823997 4.1776347 4.1744847 4.1720433 4.1700745 4.168263 4.1670423 4.1657429 4.1647186 4.1638918 4.1629467 4.1621985 4.1615291 4.1610565] | 0.5 | 45 | 3015.895
178 | [4.1824393 4.177556 4.1743274 4.1718464 4.1699166 4.1682234 4.1669636 4.165782 4.1646795 4.1637735 4.1627893 4.1622772 4.16149 4.1609383] | 0.5 | 45 | 3014.816
179 | [4.1823211 4.1776347 4.1743665 4.1717677 4.169838 4.1683021 4.1670027 4.1656246 4.1647186 4.1636558 4.1628284 4.1619625 4.1613717 4.1608596] | 0.5 | 45 | 3013.788
180 | [4.1822815 4.1775956 4.1741695 4.1718464 4.1699953 4.1683416 4.1667666 4.165585 4.1647186 4.1636162 4.1629076 4.1620803 4.1615291 4.1607809] | 0.5 | 45 | 3013.053
181 | [4.1823602 4.1774383 4.1740513 4.1717281 4.1697197 4.168066 4.1666484 4.1654668 4.164443 4.1635375 4.1627498 4.1618047 4.161293 4.1605053] | 0.5 | 45 | 3011.718
183 | [4.1822815 4.177556 4.1742482 4.1717677 4.1697989 4.1681447 4.1667666 4.1654668 4.1644826 4.1635766 4.1625924 4.1618047 4.1611352 4.1605449] | 0.5 | 45 | 3011.635
184 | [4.1821632 4.1775956 4.1741695 4.1718068 4.1697197 4.1681447 4.1667666 4.1654668 4.1644826 4.1635766 4.1626711 4.1619229 4.1612144 4.1605449] | 0.5 | 45 | 3010.332
185 | [4.1821241 4.1774774 4.1741304 4.1716099 4.1695228 4.1678691 4.1664515 4.1652308 4.1642461 4.1633406 4.1624351 4.1617656 4.1610174 4.1604657] | 0.5 | 45 | 3008.954
186 | [4.1822815 4.177556 4.1742091 4.171689 4.1698775 4.168066 4.1666088 4.1653094 4.1643643 4.1634588 4.1625924 4.1618443 4.1612535 4.1606236] | 0.5 | 45 | 3008.24
187 | [4.1822028 4.1773987 4.1741695 4.1716099 4.1697593 4.1680264 4.1665697 4.1654668 4.1643252 4.1633801 4.162632 4.1618047 4.1612144 4.1605449] | 0.5 | 45 | 3007.286
188 | [4.1820846 4.1775169 4.1741304 4.1715312 4.1697989 4.1679087 4.1666088 4.1654668 4.1644826 4.1634979 4.1625137 4.1618443 4.1611352 4.1606627] | 0.5 | 45 | 3006.441
189 | [4.1822815 4.1773987 4.1740909 4.1717281 4.1696019 4.168066 4.1666088 4.165349 4.164207 4.1633801 4.1625137 4.161726 4.1611748 4.1604266] | 0.5 | 45 | 3005.435
190 | [4.1822028 4.1773591 4.1741695 4.171689 4.169641 4.1679478 4.1666484 4.1654277 4.1643252 4.163301 4.1625528 4.1618047 4.1612144 4.1605053] | 0.5 | 45 | 3004.631
191 | [4.1821632 4.1774383 4.1742482 4.1716495 4.1694837 4.1679478 4.1667666 4.1653094 4.1644039 4.1633801 4.1625137 4.1617656 4.1611748 4.1604657] | 0.5 | 45 | 3003.729
192 | [4.1822028 4.1773591 4.1740122 4.1714921 4.1694441 4.1678691 4.1665697 4.1652308 4.1642461 4.1633406 4.1625137 4.1617656 4.1609778 4.160387 ] | 0.5 | 45 | 3002.738
193 | [4.1819668 4.17732 4.1740122 4.1714129 4.1694441 4.1677904 4.1663728 4.1651521 4.1640887 4.1632223 4.1623559 4.1616869 4.1609383 4.1603479] | 0.5 | 45 | 3001.857
194 | [4.1820455 4.1773591 4.1738939 4.1715312 4.1696806 4.1679478 4.166491 4.1652703 4.164207 4.1632223 4.1624351 4.1616869 4.1610174 4.1603479] | 0.5 | 45 | 3000.935
195 | [4.1820455 4.1772804 4.1742091 4.1714921 4.1696019 4.1678691 4.166491 4.1653094 4.1643252 4.163301 4.1623955 4.161726 4.1610174 4.1603479] | 0.5 | 45 | 3000.145
196 | [4.1820059 4.1772017 4.1738939 4.1713343 4.169405 4.1677117 4.1663332 4.1650734 4.1640491 4.1629863 4.1623168 4.1614108 4.1607809 4.160151 ] | 0.5 | 45 | 2998.959
197 | [4.1818089 4.1770444 4.1737757 4.1713738 4.1693654 4.1675539 4.1662545 4.1649942 4.1639314 4.1629863 4.1620412 4.1613717 4.1607022 4.1600327] | 0.5 | 45 | 2997.976
198 | [4.1818876 4.1770444 4.1737757 4.1712556 4.169208 4.1676722 4.1662545 4.1650338 4.1637344 4.1629863 4.1620803 4.1613321 4.1606236 4.1600723] | 0.5 | 45 | 2997.076
199 | [4.1818485 4.1771231 4.1737757 4.1712556 4.1692472 4.1675148 4.1660972 4.1648369 4.16401 4.1629467 4.1620412 4.1613321 4.1605449 4.1599932] | 0.5 | 45 | 2996.018
200 | [4.1819272 4.1770048 4.1737366 4.1712165 4.1691685 4.1676722 4.1661758 4.1647978 4.1638131 4.1627498 4.1620803 4.1611748 4.160584 4.1599932] | 0.5 | 45 | 2995.106
201 | [4.1820059 4.1770444 4.1738939 4.1713343 4.1694441 4.1675539 4.1662154 4.1650338 4.1638918 4.1629467 4.1621594 4.1614108 4.1607418 4.160151 ] | 0.5 | 45 | 2994.407
202 | [4.1819272 4.1771622 4.1738153 4.1713343 4.1691685 4.1676326 4.1660972 4.1650338 4.1638527 4.162868 4.1620412 4.1613717 4.160584 4.1599932] | 0.5 | 45 | 2993.51
203 | [4.181612 4.1769261 4.173461 4.1711769 4.1690111 4.1672783 4.1658607 4.1645217 4.1634979 4.162632 4.1618047 4.1610565 4.1602693 4.1597176] | 0.5 | 45 | 2992.137
204 | [4.1818485 4.1770835 4.173697 4.1713343 4.169208 4.1674752 4.1659393 4.1649551 4.1638527 4.162868 4.1620016 4.161293 4.1605449 4.1600327] | 0.5 | 45 | 2991.688
205 | [4.1820059 4.1770835 4.1738939 4.1713343 4.1691685 4.1676326 4.1662545 4.1649156 4.1639314 4.1631041 4.1620803 4.161293 4.1607022 4.1599541] | 0.5 | 45 | 2990.881
206 | [4.1818089 4.1771231 4.1737366 4.1711373 4.1692472 4.1675935 4.1661758 4.1649551 4.1638527 4.1628284 4.1618834 4.1612535 4.1605053 4.1599145] | 0.5 | 45 | 2990.01
207 | [4.181612 4.1769261 4.173461 4.1709404 4.1688929 4.1672392 4.1658607 4.1644826 4.1635375 4.1625528 4.161726 4.1610565 4.1601901 4.1595998] | 0.5 | 45 | 2988.867
209 | [4.1817698 4.1770444 4.1736579 4.1711373 4.1690502 4.167357 4.1659002 4.1646008 4.1635375 4.1625137 4.1618443 4.1609383 4.160387 4.1595206] | 0.5 | 45 | 2988.29
210 | [4.1816516 4.1768866 4.1735396 4.17098 4.1689715 4.1671996 4.1657429 4.1644826 4.1634192 4.1625137 4.1616869 4.1608205 4.160151 4.1594815] | 0.5 | 45 | 2986.712
211 | [4.1815729 4.1769261 4.1734214 4.1709404 4.1689715 4.1670814 4.1658216 4.1644039 4.1633801 4.1623955 4.1616473 4.1608596 4.1600327 4.1595206] | 0.5 | 45 | 2985.73
212 | [4.1816516 4.1768866 4.1736579 4.1711769 4.1690502 4.1672783 4.1659002 4.1647186 4.1635766 4.1625137 4.161726 4.1608992 4.1603479 4.1596389] | 0.5 | 45 | 2984.895
213 | [4.1812577 4.1762962 4.1729097 4.1703105 4.168066 4.1662941 4.1648765 4.1636949 4.1626711 4.1621985 4.1611748 4.1604657 4.1598358 4.1591663] | 0.5 | 45 | 2980.69
214 | [4.1817698 4.1768866 4.1736579 4.1710587 4.1688929 4.1671996 4.1659393 4.1647186 4.1634192 4.1626711 4.1618047 4.1610565 4.1602693 4.1597176] | 0.5 | 45 | 2982.599
215 | [4.1816516 4.1767688 4.173461 4.170783 4.1686959 4.1671605 4.165585 4.164443 4.1633406 4.1623955 4.1614108 4.1606627 4.1599541 4.1595206] | 0.5 | 45 | 2981.392
216 | [4.1815729 4.1766896 4.1735787 4.1709404 4.1688929 4.1670423 4.1656246 4.1644039 4.1633801 4.1622381 4.1616473 4.1607418 4.1599932 4.1594028] | 0.5 | 45 | 2980.71
217 | [4.1815333 4.1768475 4.1735001 4.1708617 4.1687746 4.1670423 4.1657033 4.164443 4.163301 4.1624742 4.1614504 4.1606627 4.1599541 4.1593633] | 0.5 | 45 | 2979.711
218 | [4.1815333 4.1767292 4.1734214 4.1708617 4.1686568 4.1669636 4.1655064 4.1644039 4.1632619 4.1621985 4.1614504 4.1606236 4.1598754 4.1593633] | 0.5 | 45 | 2978.983
219 | [4.1816516 4.1767292 4.1733823 4.1709013 4.1687355 4.1671209 4.1654668 4.1642461 4.1631832 4.1621985 4.161293 4.160584 4.1600327 4.1594028] | 0.5 | 45 | 2978.046
220 | [4.1815333 4.1766505 4.1735001 4.1709013 4.1688142 4.1670027 4.1656637 4.1644039 4.1633801 4.1621594 4.1614504 4.1607022 4.1599541 4.1593633] | 0.5 | 45 | 2977.025
221 | [4.1815729 4.1766505 4.1733031 4.1708226 4.1689715 4.1672392 4.165585 4.1644039 4.163301 4.1623559 4.1614504 4.1607418 4.1599145 4.1594815] | 0.5 | 45 | 2976.029
222 | [4.1814942 4.1766109 4.173264 4.1706257 4.1686568 4.1668844 4.1653881 4.1641674 4.1631041 4.1620412 4.1611748 4.1604657 4.1598358 4.1591663] | 0.5 | 45 | 2974.858
223 | [4.181612 4.1767292 4.173264 4.1707439 4.1686959 4.1669636 4.1654277 4.1644039 4.163301 4.1621985 4.1614504 4.1606236 4.1598754 4.1593242] | 0.5 | 45 | 2974.24
224 | [4.181376 4.1766109 4.1731853 4.1706648 4.1686172 4.1668057 4.1655064 4.1641674 4.163065 4.1622381 4.1611748 4.1604266 4.1597571 4.1590877] | 0.5 | 45 | 2973.709
225 | [4.1814942 4.1766109 4.1734214 4.1708226 4.1686568 4.1668453 4.1655064 4.1642461 4.163065 4.1621985 4.1614504 4.160584 4.1597967 4.159245 ] | 0.5 | 45 | 2972.777
226 | [4.1814942 4.1766109 4.173264 4.1708226 4.1685386 4.1667666 4.165349 4.1642461 4.1631436 4.1621199 4.1611352 4.1606236 4.1599145 4.159245 ] | 0.5 | 45 | 2971.935
227 | [4.1815333 4.1766109 4.1733031 4.1707044 4.1686172 4.166924 4.1654668 4.164207 4.1630254 4.1621199 4.161293 4.1605449 4.1597571 4.1590481] | 0.5 | 45 | 2971.14
228 | [4.1814547 4.1764932 4.1731458 4.170547 4.1684203 4.1667666 4.1652703 4.1640887 4.1629467 4.1619625 4.1612535 4.1604266 4.1596785 4.1589694] | 0.5 | 45 | 2970.163
229 | [4.181376 4.1764536 4.1730671 4.1706257 4.1685777 4.1667271 4.165585 4.1640491 4.1629863 4.1621199 4.1610565 4.160387 4.1597176 4.1592059] | 0.5 | 45 | 2969.578
230 | [4.1814547 4.1767688 4.173264 4.170783 4.1686172 4.1667666 4.1654277 4.1642461 4.163065 4.1620803 4.1613321 4.1605053 4.1599145 4.159245 ] | 0.5 | 45 | 2969.31
231 | [4.1813364 4.1766109 4.1733031 4.170547 4.1686172 4.1667271 4.165349 4.1640887 4.1630254 4.1620412 4.1611748 4.1604266 4.1597176 4.1591272] | 0.5 | 45 | 2968.468
232 | [4.1814151 4.1764536 4.1730671 4.1705861 4.1684203 4.166688 4.1652308 4.1641283 4.1629076 4.1619229 4.1609778 4.1603084 4.1595602 4.1588907] | 0.5 | 45 | 2967.505
233 | [4.1812577 4.1762962 4.1730671 4.1705074 4.1683416 4.1665697 4.1652308 4.1638131 4.1627893 4.1617656 4.1610174 4.160151 4.1594028 4.158812 ] | 0.5 | 45 | 2966.511
235 | [4.1813364 4.1765718 4.1731062 4.1705074 4.1684203 4.1667666 4.1651521 4.1638918 4.1626711 4.1618443 4.1609383 4.1601114 4.1594028 4.1587334] | 0.5 | 45 | 2966.212
236 | [4.1812181 4.1763749 4.1729488 4.1703105 4.1683021 4.166491 4.1650338 4.1637735 4.1627893 4.1616473 4.1609383 4.1600327 4.159245 4.1586938] | 0.5 | 45 | 2964.554
237 | [4.1814547 4.1763353 4.1729488 4.1704679 4.1683416 4.1666088 4.1652308 4.1640887 4.1628284 4.1618047 4.1608992 4.1603084 4.1594815 4.159009 ] | 0.5 | 45 | 2963.722
238 | [4.181179 4.1762962 4.1728702 4.1703105 4.1681447 4.1664119 4.1649156 4.1636558 4.1625924 4.1616077 4.1608596 4.1601114 4.159245 4.1587334] | 0.5 | 45 | 2962.57
239 | [4.1812973 4.1763749 4.1729488 4.1703501 4.168263 4.166688 4.1650734 4.1638131 4.1626711 4.1617656 4.1608992 4.1601114 4.1594028 4.1587334] | 0.5 | 45 | 2961.803
240 | [4.1812973 4.1763353 4.1729488 4.1702714 4.1681843 4.166688 4.1651912 4.1638527 4.1627498 4.1619229 4.1608992 4.1601114 4.1594419 4.158812 ] | 0.5 | 45 | 2961.01
241 | [4.1812181 4.176414 4.1729488 4.1703892 4.1681447 4.166491 4.1650734 4.1638131 4.162632 4.1618834 4.1608596 4.1601901 4.1593242 4.1586547] | 0.5 | 45 | 2960.201
242 | [4.1812973 4.1760993 4.1727915 4.1701531 4.1680264 4.1662941 4.1648369 4.1636558 4.1625137 4.1615291 4.1606627 4.1598754 4.1591663 4.1586151] | 0.5 | 45 | 2959.052
243 | [4.1812973 4.1763353 4.1727915 4.1703105 4.1681843 4.1665301 4.1651125 4.1638527 4.1627498 4.1616869 4.1608992 4.1600723 4.1594028 4.1586547] | 0.5 | 45 | 2958.625
244 | [4.1809425 4.1760993 4.1725945 4.1699953 4.1679478 4.1661363 4.1646008 4.1634192 4.1623559 4.1612144 4.160387 4.1597571 4.1589303 4.1582999] | 0.5 | 45 | 2957.232
245 | [4.1810608 4.1762962 4.1728702 4.1702714 4.1682234 4.1663728 4.1649551 4.1637735 4.1625137 4.1616077 4.1607022 4.1599932 4.1593242 4.158576 ] | 0.5 | 45 | 2956.932
246 | [4.1812181 4.176178 4.1729488 4.1703892 4.1684203 4.166491 4.1649551 4.1636558 4.162632 4.1616869 4.1607418 4.1600723 4.1594028 4.1587334] | 0.5 | 45 | 2956.402
247 | [4.1812181 4.1760597 4.1726732 4.1702318 4.1679873 4.1663332 4.1647978 4.1635766 4.1623168 4.1614504 4.160584 4.1597176 4.1590877 4.1584578] | 0.5 | 45 | 2955.372
248 | [4.1810608 4.1760993 4.1727519 4.1699953 4.1680264 4.1662941 4.1648369 4.1635375 4.1623955 4.1613717 4.1605053 4.1598358 4.1592059 4.1583791] | 0.5 | 45 | 2954.729
249 | [4.1811004 4.1761384 4.1727915 4.1701922 4.1680264 4.1664119 4.1648765 4.1635766 4.1624742 4.1615291 4.1605449 4.1598358 4.1590481 4.1585364] | 0.5 | 45 | 2954.023
250 | [4.1809034 4.1760206 4.1725159 4.1699562 4.1677508 4.1662545 4.1646008 4.163301 4.1623168 4.1611352 4.1604657 4.1595602 4.1587725 4.1582608] | 0.5 | 45 | 2952.772
251 | [4.1811395 4.1761384 4.1727128 4.1700745 4.1679478 4.1661758 4.1646795 4.1635375 4.1623955 4.1614504 4.1606627 4.1597571 4.1590877 4.1582999] | 0.5 | 45 | 2952.407
252 | [4.1811395 4.1760993 4.1727128 4.1700745 4.1679087 4.1662941 4.1648369 4.1635375 4.1624351 4.1615291 4.1606236 4.1597967 4.1591272 4.1584182] | 0.5 | 45 | 2951.819
253 | [4.1808248 4.1758628 4.1724763 4.1699562 4.1678295 4.1659789 4.1645217 4.163301 4.1620803 4.1612144 4.160387 4.1595206 4.1587725 4.1582608] | 0.5 | 45 | 2950.727
254 | [4.1809821 4.1760597 4.1726732 4.1699953 4.1679478 4.1662545 4.1646795 4.1633801 4.1621985 4.1612535 4.160387 4.1595602 4.1588516 4.1583395] | 0.5 | 45 | 2950.228
255 | [4.1809425 4.1760597 4.1725945 4.1700349 4.1678295 4.1661363 4.1646399 4.1634588 4.1623559 4.161293 4.1603479 4.1595602 4.1588907 4.1582999] | 0.5 | 45 | 2949.911
256 | [4.1809425 4.1760597 4.1726336 4.1700349 4.1679087 4.1660972 4.1646008 4.1633406 4.1623168 4.1612535 4.1604657 4.1595602 4.1588516 4.1582999] | 0.5 | 45 | 2948.474
257 | [4.1809425 4.1761384 4.1725945 4.1701136 4.1678295 4.1660185 4.1645217 4.1632223 4.1623168 4.1612144 4.160387 4.1595602 4.158812 4.1581426] | 0.5 | 45 | 2947.413
258 | [4.1809034 4.1758237 4.1725159 4.1699166 4.1677117 4.1658607 4.1646399 4.1632619 4.1620412 4.1611352 4.1602693 4.1594028 4.1588516 4.1580639] | 0.5 | 45 | 2946.282
259 | [4.1810217 4.1760206 4.172555 4.1699562 4.1677508 4.1661363 4.1646399 4.1632619 4.1622772 4.1612144 4.1602693 4.1597176 4.1587334 4.1581426] | 0.5 | 45 | 2945.87
261 | [4.1808248 4.1759415 4.1724372 4.169838 4.1677508 4.1659002 4.1645613 4.1631041 4.1619625 4.1610565 4.1600327 4.1592846 4.1586151 4.1579456] | 0.5 | 45 | 2945.741
262 | [4.1807852 4.1759024 4.1723976 4.1698775 4.1675539 4.165782 4.1642461 4.1631832 4.1619625 4.1608596 4.160151 4.1594419 4.1584578 4.1578274] | 0.5 | 45 | 2944.08
263 | [4.1806278 4.1759415 4.1722403 4.1697197 4.1675148 4.1656246 4.1642857 4.1630254 4.1618443 4.1607418 4.1599541 4.1590481 4.1584969 4.1577096] | 0.5 | 45 | 2942.84
264 | [4.1808248 4.1759415 4.1723189 4.1697989 4.1676326 4.1658607 4.1643252 4.1631041 4.1619625 4.1609778 4.1600723 4.1592846 4.1586547 4.1579456] | 0.5 | 45 | 2942.279
265 | [4.1807461 4.1758237 4.1723976 4.1697989 4.1675148 4.1658607 4.1642461 4.163065 4.1618834 4.1608205 4.1599541 4.159245 4.1584578 4.1577096] | 0.5 | 45 | 2941.52
266 | [4.1808639 4.1760206 4.172555 4.1699953 4.1677904 4.1660972 4.1645613 4.1633406 4.1619625 4.1611748 4.1601901 4.1595206 4.158576 4.1581035] | 0.5 | 45 | 2941.069
267 | [4.1809034 4.1758237 4.1724763 4.1697989 4.1676722 4.1659393 4.1644039 4.1632223 4.1621199 4.1610565 4.160151 4.1593242 4.1587334 4.1579852] | 0.5 | 45 | 2940.799
268 | [4.1807065 4.1757841 4.1724763 4.1696019 4.1675935 4.1657429 4.1644039 4.1631041 4.1619229 4.1609778 4.1600327 4.1592846 4.1585364 4.1580639] | 0.5 | 45 | 2939.463
269 | [4.1807461 4.175745 4.1723976 4.1696806 4.1676722 4.1659002 4.1642857 4.1630254 4.1620016 4.1608992 4.160151 4.159245 4.1586938 4.157867 ] | 0.5 | 45 | 2938.55
270 | [4.1806278 4.175745 4.172358 4.1695228 4.1675148 4.1658607 4.164207 4.1629863 4.1619625 4.1608205 4.1600327 4.1590877 4.1584578 4.1578274] | 0.5 | 45 | 2937.757
271 | [4.1807065 4.1758628 4.1723189 4.1697593 4.1675539 4.165782 4.1643643 4.1631041 4.1620412 4.1608596 4.1600327 4.159245 4.1584969 4.1579065] | 0.5 | 45 | 2937.134
272 | [4.1806669 4.1757054 4.1723189 4.1697197 4.1675539 4.165782 4.1642857 4.1629076 4.1619625 4.1607809 4.1599541 4.1591272 4.1584578 4.1579065] | 0.5 | 45 | 2936.19
273 | [4.1807461 4.1757054 4.1722794 4.169641 4.1675935 4.1657429 4.1641674 4.1629076 4.1619229 4.1607809 4.1597967 4.1591272 4.1584182 4.1575913] | 0.5 | 45 | 2935.954
274 | [4.1806669 4.1755872 4.172122 4.1694441 4.1672783 4.1654277 4.1640491 4.1627498 4.1615686 4.1606236 4.1597176 4.1589694 4.1583395 4.1575127] | 0.5 | 45 | 2934.371
275 | [4.1806278 4.1757841 4.1723189 4.1696019 4.1674361 4.1656246 4.1641283 4.1627498 4.161726 4.1608596 4.1598754 4.1590481 4.1582212 4.1577096] | 0.5 | 45 | 2933.85
276 | [4.1806669 4.1755481 4.1722007 4.1696019 4.1672783 4.165585 4.1640491 4.1627893 4.1618047 4.1608205 4.1597176 4.1589303 4.1581426 4.1575518] | 0.5 | 45 | 2932.996
277 | [4.1806278 4.1756268 4.1722007 4.1694441 4.167357 4.1655459 4.1641674 4.1627498 4.1616473 4.1606236 4.1598754 4.1589303 4.1581426 4.1574731] | 0.5 | 45 | 2932.424
278 | [4.1807065 4.1756268 4.1722007 4.1694837 4.1674361 4.1656637 4.1640491 4.1628284 4.161726 4.1606236 4.1599145 4.1588907 4.1582212 4.15767 ] | 0.5 | 45 | 2931.602
279 | [4.18047 4.1754689 4.1720433 4.1692867 4.1671996 4.1654277 4.1638918 4.162632 4.1614108 4.1604657 4.1597571 4.1587725 4.1581426 4.1573944] | 0.5 | 45 | 2930.476
280 | [4.18047 4.1755481 4.1720433 4.169405 4.1671996 4.1653881 4.16401 4.1627107 4.1616077 4.1605053 4.1596785 4.1589694 4.1581426 4.1574731] | 0.5 | 45 | 2931.162
281 | [4.1803522 4.1755085 4.1722007 4.169208 4.1671605 4.1653881 4.1638918 4.162632 4.16149 4.1604266 4.1595206 4.1587725 4.1580639 4.1573548] | 0.5 | 45 | 2930.274
282 | [4.1806669 4.1756268 4.1721611 4.1695228 4.1673179 4.1655064 4.1640491 4.1627107 4.1616869 4.1607022 4.1597967 4.159009 4.1582608 4.15767 ] | 0.5 | 45 | 2930.012
283 | [4.1803913 4.1751146 4.1717677 4.1690111 4.1668844 4.1651912 4.1637344 4.1623168 4.1612144 4.160151 4.1591663 4.1584969 4.1577883 4.1571975] | 0.5 | 45 | 2928.688
284 | [4.1803913 4.1753902 4.1719646 4.1693654 4.1671996 4.165349 4.1638527 4.1625528 4.16149 4.1604266 4.1595206 4.1587725 4.1581035 4.1573548] | 0.5 | 45 | 2928.438
285 | [4.1805491 4.1755481 4.1719646 4.169405 4.1672392 4.1653094 4.1639314 4.162632 4.1615291 4.1605053 4.1595602 4.1588516 4.1581035 4.157434 ] | 0.5 | 45 | 2927.716
287 | [4.1803126 4.1751933 4.1716099 4.1689715 4.1668057 4.1650734 4.1634588 4.1621594 4.1610174 4.1599932 4.1590877 4.1582608 4.1575127 4.1568036] | 0.5 | 45 | 2927.367
288 | [4.1805096 4.1757054 4.1719251 4.169405 4.1671605 4.1654277 4.1639705 4.162632 4.1613321 4.1604266 4.1596389 4.1587334 4.1580639 4.1573157] | 0.5 | 45 | 2926.931
289 | [4.1804309 4.1753902 4.1719646 4.1693263 4.1671209 4.1653094 4.1639314 4.1625924 4.1615291 4.1604266 4.1595206 4.1587725 4.1580639 4.1572371] | 0.5 | 45 | 2925.964
290 | [4.1805491 4.1754689 4.1719251 4.1693654 4.1671996 4.165349 4.1638918 4.1625137 4.16149 4.1604657 4.1595602 4.1587334 4.1580243 4.1573548] | 0.5 | 45 | 2925.454
291 | [4.1803913 4.1754298 4.1720433 4.1693654 4.1670814 4.1654277 4.1638131 4.1625924 4.1614504 4.1603479 4.1595602 4.1586151 4.1579852 4.1573548] | 0.5 | 45 | 2924.201
292 | [4.1803126 4.1753116 4.1717677 4.169208 4.1670423 4.1650734 4.1636162 4.1622772 4.1612144 4.1602693 4.1592846 4.1584578 4.1577487 4.1570792] | 0.5 | 45 | 2923.119
293 | [4.180234 4.1751542 4.1718068 4.1690111 4.1669636 4.1651125 4.1635766 4.1622772 4.1610961 4.1600723 4.1592846 4.1584182 4.1575913 4.1570401] | 0.5 | 45 | 2922.198
294 | [4.1801157 4.1751542 4.1717281 4.1688538 4.1667271 4.1649942 4.1634588 4.1622381 4.1610565 4.1599541 4.1589694 4.1581426 4.15767 4.1568432] | 0.5 | 45 | 2921.4
295 | [4.1803522 4.1753511 4.1718068 4.1690898 4.1670814 4.1651521 4.1636558 4.1625137 4.1612144 4.1601901 4.1594419 4.1585364 4.1577883 4.1571188] | 0.5 | 45 | 2921.224
296 | [4.1803913 4.1753116 4.171689 4.1691685 4.1669636 4.1651125 4.1635766 4.1623955 4.1612144 4.160151 4.1592059 4.1584182 4.1577096 4.1570401] | 0.5 | 45 | 2920.47
297 | [4.1802735 4.1751933 4.171689 4.1688538 4.1668453 4.1650338 4.1634588 4.1622381 4.1610961 4.160151 4.1590877 4.1584578 4.1576309 4.1569614] | 0.5 | 45 | 2919.62
298 | [4.1800766 4.1751146 4.1715708 4.1690111 4.1668057 4.1649551 4.1634192 4.1621199 4.1610174 4.1600327 4.1590481 4.1583395 4.1575127 4.1569614] | 0.5 | 45 | 2918.71
299 | [4.1803522 4.1752725 4.1718068 4.1690502 4.1668453 4.1650338 4.1635766 4.1624351 4.1610961 4.1601901 4.1592846 4.1584182 4.1576309 4.1570005] | 0.5 | 45 | 2918.212
300 | [4.1803126 4.1751933 4.1718464 4.1690111 4.166924 4.1652703 4.1637344 4.1624351 4.1613717 4.160151 4.1592846 4.1585364 4.1577096 4.1571584] | 0.5 | 45 | 2917.693
301 | [4.1800766 4.1750755 4.1714525 4.1689324 4.1665697 4.1648369 4.1632223 4.1619625 4.1607809 4.1598754 4.1589694 4.1583395 4.1573944 4.1568036] | 0.5 | 45 | 2916.383
302 | [4.1801157 4.175036 4.171689 4.1688538 4.1666484 4.1648765 4.1633801 4.1621985 4.1609778 4.1600327 4.1590481 4.1582608 4.1575127 4.1567645] | 0.5 | 45 | 2915.823
303 | [4.1803522 4.1751933 4.1717677 4.1690502 4.1668057 4.1652308 4.1634588 4.1621199 4.1610565 4.160151 4.1591272 4.1583395 4.1575913 4.1569614] | 0.5 | 45 | 2915.378
304 | [4.1801157 4.1751146 4.1715312 4.1690111 4.1666484 4.1649156 4.1634192 4.1620412 4.1609778 4.1600327 4.1590877 4.1582212 4.1573944 4.1568432] | 0.5 | 45 | 2914.481
305 | [4.1803126 4.1752329 4.171689 4.1689715 4.1668844 4.1650734 4.1634588 4.1621199 4.1610174 4.1600723 4.1592059 4.1582608 4.1574731 4.1569614] | 0.5 | 45 | 2913.942
306 | [4.1803126 4.1751933 4.1716495 4.1690502 4.1668453 4.1649942 4.1634979 4.1621594 4.1611352 4.1599932 4.1592059 4.1582212 4.1575127 4.1569614] | 0.5 | 45 | 2913.121
307 | [4.1801157 4.1751542 4.1716099 4.1689715 4.1668057 4.1648369 4.1633406 4.1620016 4.1608596 4.1598358 4.1591272 4.1581426 4.1573548 4.1567249] | 0.5 | 45 | 2912.153
308 | [4.180234 4.1752329 4.1716099 4.1689715 4.1668844 4.1651521 4.1635766 4.1621985 4.1610961 4.1600723 4.1592059 4.1584182 4.1577096 4.1570005] | 0.5 | 45 | 2911.667
309 | [4.1801553 4.175036 4.1715708 4.1688142 4.1666484 4.1648765 4.1632619 4.1619625 4.1608205 4.1598358 4.1588516 4.1581035 4.1573548 4.1568036] | 0.5 | 45 | 2910.606
310 | [4.1801157 4.1748786 4.1715312 4.1688142 4.1665697 4.1647978 4.1633406 4.1620412 4.1608596 4.1597176 4.1589303 4.1579456 4.1573548 4.1565676] | 0.5 | 45 | 2909.747
311 | [4.1801553 4.175036 4.1714921 4.1688142 4.1667271 4.1648369 4.1633406 4.1620412 4.1608596 4.1597967 4.158812 4.1580639 4.1572371 4.1567645] | 0.5 | 45 | 2909.13
313 | [4.1801553 4.1749964 4.1712556 4.1687355 4.1665301 4.1646795 4.1631041 4.1618443 4.1606236 4.1597176 4.1586547 4.1579065 4.1572371 4.1565676] | 0.5 | 45 | 2909.151
314 | [4.1799974 4.175036 4.1714921 4.1688142 4.1666484 4.1647978 4.1633801 4.1621199 4.1607418 4.1598358 4.1588516 4.1579852 4.1572371 4.1566067] | 0.5 | 45 | 2907.918
315 | [4.1799974 4.1748786 4.1714129 4.1685777 4.1663728 4.1646399 4.1630254 4.1618443 4.1607418 4.1595998 4.1586938 4.1577487 4.1570401 4.1563706] | 0.5 | 45 | 2906.618
316 | [4.1799583 4.1748786 4.1713738 4.1686959 4.1663728 4.1647186 4.1632223 4.1619625 4.1607022 4.1595998 4.1586938 4.157867 4.1571584 4.156528 ] | 0.5 | 45 | 2906.055
317 | [4.180037 4.174839 4.1714129 4.1687355 4.1665697 4.1647582 4.163065 4.1618443 4.1606236 4.1597571 4.1587725 4.1579852 4.1571975 4.1565676] | 0.5 | 45 | 2904.877
318 | [4.1799188 4.1749177 4.1713343 4.1688142 4.1665301 4.1647582 4.1631436 4.1619625 4.1607418 4.1596389 4.158812 4.1580243 4.1571188 4.156528 ] | 0.5 | 45 | 2904.087
319 | [4.1799974 4.1749964 4.1714129 4.1687746 4.1665697 4.1647582 4.1631832 4.1618834 4.1607809 4.1598754 4.158812 4.1579065 4.1573157 4.1565676] | 0.5 | 45 | 2903.377
320 | [4.1798401 4.174839 4.1714129 4.1686568 4.1664515 4.1646399 4.163065 4.1618443 4.1605053 4.1596389 4.1586938 4.1578274 4.1571188 4.1564889] | 0.5 | 45 | 2902.489
321 | [4.1801553 4.1749573 4.1714525 4.1686172 4.166491 4.1646008 4.163065 4.1618047 4.1606627 4.1595998 4.1585364 4.1578274 4.1573157 4.1564097] | 0.5 | 45 | 2901.81
322 | [4.1799583 4.1749573 4.1714525 4.1686959 4.1664515 4.1646795 4.1631041 4.1618443 4.1607418 4.1596389 4.1586938 4.157867 4.1572762 4.1564493] | 0.5 | 45 | 2901.204
323 | [4.1799583 4.1747999 4.1714129 4.1685386 4.1663332 4.1647186 4.1631832 4.1618834 4.1606236 4.1596389 4.1587334 4.1577096 4.1570792 4.1564097] | 0.5 | 45 | 2900.334
324 | [4.1798401 4.1747603 4.1712165 4.1685777 4.1661758 4.1644826 4.162868 4.1616869 4.1604657 4.1594815 4.1585364 4.1576309 4.1569614 4.1562524] | 0.5 | 45 | 2899.496
325 | [4.1797614 4.1744847 4.1709013 4.1681843 4.1660972 4.1641674 4.1626711 4.161293 4.1601901 4.1591272 4.1582608 4.1573548 4.1565676 4.1558981] | 0.5 | 45 | 2898.224
326 | [4.1799583 4.1747999 4.1712952 4.1686172 4.1663332 4.1645613 4.1630254 4.1617656 4.1605449 4.1595206 4.1587334 4.1577487 4.1570005 4.156292 ] | 0.5 | 45 | 2898.099
327 | [4.1798401 4.1747603 4.1711769 4.1685777 4.1662941 4.1645217 4.1630254 4.1616473 4.1604657 4.1594419 4.158576 4.15767 4.1568432 4.1561341] | 0.5 | 45 | 2897.303
328 | [4.1798401 4.174603 4.1710587 4.1684203 4.1662941 4.1643643 4.162868 4.1615686 4.1603479 4.1593242 4.1584182 4.15767 4.1569219 4.1560555] | 0.5 | 45 | 2896.435
329 | [4.1798401 4.1746421 4.17098 4.1683416 4.1660972 4.1642857 4.1627893 4.1614504 4.1603479 4.159245 4.1584182 4.1575913 4.1567645 4.1560163] | 0.5 | 45 | 2895.743
330 | [4.1798797 4.1746817 4.1711373 4.1683812 4.1660972 4.1643643 4.1627498 4.16149 4.1602693 4.159245 4.1582999 4.1574731 4.1567249 4.1560163] | 0.5 | 45 | 2895.052
331 | [4.1797614 4.1746421 4.1710587 4.1684203 4.1659789 4.1643252 4.1627498 4.1614108 4.1602693 4.1592059 4.1584969 4.1575518 4.1567645 4.1560163] | 0.5 | 45 | 2894.179
332 | [4.1796041 4.1745238 4.17098 4.168263 4.1661363 4.1641283 4.1627107 4.1613321 4.1602297 4.1592059 4.1583395 4.1574731 4.1566463 4.1558585] | 0.5 | 45 | 2893.446
333 | [4.1797218 4.1745634 4.1712165 4.1684599 4.1661363 4.164207 4.1626711 4.1614108 4.1602693 4.1592059 4.1582212 4.157434 4.1567249 4.1560163] | 0.5 | 45 | 2892.741
334 | [4.1797218 4.1745634 4.1711373 4.1683021 4.1662154 4.1643252 4.162868 4.1614108 4.160387 4.1593633 4.1581821 4.1575518 4.1568036 4.1560555] | 0.5 | 45 | 2892.428
335 | [4.1796041 4.1745634 4.1710587 4.1683812 4.1660185 4.1642461 4.1625924 4.1614108 4.160387 4.1591663 4.1581426 4.1573548 4.1566858 4.1559372] | 0.5 | 45 | 2891.864
336 | [4.1795249 4.1744452 4.1709404 4.168263 4.1659002 4.1639705 4.1625924 4.1612535 4.1599541 4.1590877 4.1580243 4.1571975 4.1564097 4.1557012] | 0.5 | 45 | 2890.534
337 | [4.1797614 4.1744847 4.17098 4.168263 4.1660972 4.164207 4.1626711 4.1614108 4.1602297 4.1591272 4.1582212 4.1574731 4.1566463 4.1559372] | 0.5 | 45 | 2890.029
339 | [4.1796041 4.1744847 4.1709013 4.1683021 4.1659789 4.16401 4.1625924 4.1612535 4.1599932 4.1588516 4.1581426 4.1571584 4.1564889 4.1557407] | 0.5 | 45 | 2890.18
340 | [4.1796432 4.1745634 4.1708226 4.1683416 4.1660576 4.164207 4.1625924 4.161293 4.160151 4.1590481 4.1581821 4.1572371 4.1564493 4.1559768] | 0.5 | 45 | 2889.364
341 | [4.1794462 4.1743274 4.170783 4.1683416 4.1658607 4.16401 4.1624351 4.1611352 4.1599932 4.1589694 4.1579852 4.1571188 4.1563311 4.1557012] | 0.5 | 45 | 2888.151
342 | [4.1794071 4.1741695 4.1707439 4.1679478 4.1657033 4.1638918 4.1622772 4.1609778 4.1597176 4.1587725 4.1577487 4.1569614 4.1562133 4.1553073] | 0.5 | 45 | 2886.507
343 | [4.1794462 4.1743665 4.1708226 4.1681843 4.1658216 4.16401 4.1625137 4.1610174 4.1598754 4.1587334 4.1580243 4.1571584 4.1562524 4.1556616] | 0.5 | 45 | 2885.953
344 | [4.1794462 4.1742878 4.1706648 4.1679087 4.1657033 4.1638918 4.1623168 4.1609383 4.1597967 4.1588907 4.1579065 4.1568432 4.1561737 4.1555042] | 0.5 | 45 | 2884.924
345 | [4.1795645 4.1744452 4.1708617 4.1680264 4.1658607 4.1639314 4.1624742 4.1610565 4.1599541 4.1589303 4.1579852 4.1570401 4.1563311 4.1556616] | 0.5 | 45 | 2884.579
346 | [4.1794462 4.1743274 4.1708226 4.1679478 4.1658216 4.1639705 4.1625137 4.1610565 4.1599145 4.158812 4.1579065 4.1570005 4.1563311 4.1555438] | 0.5 | 45 | 2883.809
347 | [4.1796827 4.1745238 4.1709404 4.1681051 4.1660972 4.1640887 4.1624742 4.1612144 4.1600327 4.159009 4.1580639 4.1571584 4.1565676 4.1558194] | 0.5 | 45 | 2883.478
348 | [4.1794462 4.1744847 4.170783 4.168066 4.1658607 4.1640887 4.1624351 4.1610565 4.1599541 4.1589694 4.157867 4.1570401 4.1562524 4.1555829] | 0.5 | 45 | 2882.487
349 | [4.1795249 4.1742482 4.1706648 4.1679478 4.1657429 4.1638131 4.1621985 4.1609778 4.1597967 4.1586938 4.1578274 4.1570005 4.1562133 4.1555042] | 0.5 | 45 | 2881.426
350 | [4.1792889 4.1743274 4.1707044 4.1679087 4.1657033 4.1637735 4.1621985 4.1608992 4.1597176 4.1586151 4.157867 4.1569219 4.1561737 4.1555438] | 0.5 | 45 | 2880.731
351 | [4.1792493 4.1740513 4.1704288 4.1677117 4.1655064 4.1636558 4.1620412 4.1606236 4.1595602 4.1585364 4.1576309 4.1566858 4.1558981 4.1552682] | 0.5 | 45 | 2879.616
352 | [4.1792889 4.1742482 4.170547 4.1678295 4.165585 4.1638131 4.1623168 4.1609383 4.1597571 4.1586151 4.15767 4.1567645 4.156095 4.155386 ] | 0.5 | 45 | 2879.221
353 | [4.1793284 4.1740909 4.170547 4.1676326 4.1655459 4.1635766 4.1620412 4.160584 4.1594419 4.1586151 4.1574731 4.1566463 4.1559372 4.1552682] | 0.5 | 45 | 2878.067
354 | [4.1793284 4.1743665 4.1708617 4.1679087 4.1656637 4.1638527 4.1622772 4.1608992 4.1597176 4.1586938 4.1579456 4.1569219 4.1561737 4.1555042] | 0.5 | 45 | 2878.071
355 | [4.1792493 4.1741304 4.1705074 4.1677117 4.1655459 4.1635766 4.1621594 4.1606627 4.1595998 4.1584969 4.1575518 4.1568036 4.1560163 4.155189 ] | 0.5 | 45 | 2876.915
356 | [4.1791706 4.1739726 4.1703892 4.1675935 4.1654668 4.1636162 4.1620016 4.1608596 4.1594028 4.1584969 4.1574731 4.1566067 4.1558585 4.1551104] | 0.5 | 45 | 2876.27
357 | [4.1792102 4.1738548 4.1702714 4.1675148 4.1652308 4.1634979 4.1618834 4.1605053 4.1593242 4.1583791 4.1572371 4.1564889 4.1557407 4.1550317] | 0.5 | 45 | 2875.204
358 | [4.1792889 4.1740909 4.1705861 4.1677508 4.165585 4.1636558 4.1620412 4.1607022 4.1597571 4.1583791 4.1575913 4.1567645 4.1559768 4.1552286] | 0.5 | 45 | 2874.942
359 | [4.1792889 4.1740909 4.1703501 4.1676326 4.1654277 4.1635375 4.1619625 4.160584 4.1595206 4.1584182 4.157434 4.1566067 4.1558194 4.1551499] | 0.5 | 45 | 2874.052
360 | [4.1793675 4.1739335 4.1704679 4.1676326 4.165349 4.1634979 4.1619229 4.1606236 4.1594028 4.1584578 4.1573157 4.1566463 4.1557798 4.1550317] | 0.5 | 45 | 2873.127
361 | [4.1790524 4.1740513 4.1703105 4.1674752 4.1652308 4.1633406 4.1618834 4.160387 4.1592059 4.1581821 4.1573157 4.1564097 4.1556616 4.154953 ] | 0.5 | 45 | 2872.158
362 | [4.1791315 4.1738939 4.1703892 4.1676722 4.1654668 4.1635766 4.1619625 4.1606236 4.1594815 4.1582608 4.1573157 4.156528 4.1557407 4.1549921] | 0.5 | 45 | 2871.825
363 | [4.1790919 4.1739335 4.1703501 4.1676326 4.165349 4.1634588 4.1619229 4.160584 4.1593633 4.1584182 4.1575127 4.156528 4.1556225 4.154953 ] | 0.5 | 45 | 2870.931
365 | [4.1792102 4.1738548 4.1701922 4.1675539 4.1651912 4.1633406 4.1618443 4.1603084 4.1591663 4.1581426 4.1571975 4.1564097 4.1556225 4.1547956] | 0.5 | 45 | 2870.908
366 | [4.1791706 4.1738939 4.1703105 4.1676722 4.165349 4.1634979 4.1618834 4.160584 4.1594419 4.1582608 4.1573548 4.1563311 4.1556225 4.155189 ] | 0.5 | 45 | 2869.854
367 | [4.1790919 4.1738548 4.1702714 4.1675539 4.1652308 4.1634192 4.1618443 4.1603479 4.1592846 4.1581426 4.1573157 4.1564493 4.1557012 4.1549134] | 0.5 | 45 | 2868.845
368 | [4.1790133 4.1738548 4.1701922 4.1673965 4.1651125 4.1632619 4.1618047 4.1603479 4.1590481 4.1579852 4.1572371 4.1562133 4.1555042 4.1546774] | 0.5 | 45 | 2867.705
369 | [4.1790133 4.1738939 4.1703105 4.1673965 4.1650734 4.163301 4.1617656 4.1604266 4.1592846 4.1581426 4.1571584 4.156292 4.1555438 4.1547956] | 0.5 | 45 | 2867.192
370 | [4.1790524 4.1738548 4.1702318 4.1673179 4.1651125 4.1632223 4.1617656 4.1603084 4.1592059 4.1580639 4.1571975 4.1563706 4.1556225 4.1548347] | 0.5 | 45 | 2866.226
371 | [4.1790133 4.1738939 4.1703892 4.1675539 4.1652308 4.1633406 4.1618047 4.1604657 4.159245 4.1581821 4.1573157 4.1564097 4.1557012 4.1549921] | 0.5 | 45 | 2865.679
372 | [4.1788559 4.1736183 4.1700745 4.1672392 4.1649942 4.1631041 4.1616077 4.160151 4.1589303 4.157867 4.1568823 4.156095 4.1552286 4.1546378] | 0.5 | 45 | 2864.317
373 | [4.1789737 4.1737366 4.1702318 4.1673965 4.1651912 4.1633801 4.1616869 4.1603084 4.1591663 4.1579852 4.1570792 4.1563311 4.1554646 4.1547561] | 0.5 | 45 | 2863.934
374 | [4.1789346 4.1736183 4.1700745 4.1673179 4.1649942 4.1632619 4.1615686 4.1603084 4.1588907 4.1581426 4.1570005 4.1562133 4.1554646 4.1547956] | 0.5 | 45 | 2863.214
375 | [4.178895 4.1736579 4.1699562 4.1673965 4.1650338 4.1629467 4.1615291 4.1599541 4.158812 4.1577096 4.1566858 4.1560163 4.155189 4.1544805] | 0.5 | 45 | 2862.027
376 | [4.178895 4.1738548 4.1701922 4.167357 4.1650734 4.1632619 4.161726 4.1603084 4.1589694 4.1579852 4.1571975 4.1562133 4.1554255 4.1546774] | 0.5 | 45 | 2861.565
377 | [4.1788163 4.1734214 4.1698775 4.1671209 4.1649156 4.1630254 4.161293 4.1602297 4.1587334 4.1577096 4.1568036 4.1559768 4.1552286 4.1544018] | 0.5 | 45 | 2860.472
378 | [4.1790133 4.1738153 4.1701531 4.1671605 4.1650734 4.1632223 4.1615291 4.1603084 4.1589694 4.1578274 4.1569614 4.1560163 4.1553469 4.1546378] | 0.5 | 45 | 2860.132
379 | [4.1789346 4.1736579 4.1701531 4.1673179 4.1648765 4.1633406 4.1616077 4.1601114 4.159009 4.157867 4.1570005 4.1560163 4.1555042 4.1545591] | 0.5 | 45 | 2859.466
380 | [4.1788163 4.1736579 4.1699562 4.1671209 4.1649942 4.1630254 4.1615291 4.1600327 4.158812 4.1577096 4.1569614 4.1560555 4.1551499 4.1544018] | 0.5 | 45 | 2858.436
381 | [4.1788559 4.173461 4.1697989 4.1668844 4.1646399 4.1627498 4.161293 4.1598358 4.1585364 4.1575518 4.156528 4.1556616 4.1549921 4.1542835] | 0.5 | 45 | 2857.194
382 | [4.1787376 4.1733823 4.1697593 4.1670814 4.1646795 4.162868 4.1611748 4.1598358 4.1586938 4.1575518 4.1565676 4.1557798 4.154953 4.1542439] | 0.5 | 45 | 2856.482
383 | [4.1788559 4.1735001 4.1697197 4.1670027 4.1647186 4.1627893 4.1611748 4.1598754 4.1587334 4.1575127 4.1564889 4.1558585 4.1550713 4.1540866] | 0.5 | 45 | 2855.574
384 | [4.178895 4.1735396 4.1699562 4.1672783 4.1649942 4.1631436 4.16149 4.1602297 4.1588516 4.1578274 4.1567645 4.156095 4.1553073 4.1544805] | 0.5 | 45 | 2855.488
385 | [4.1786981 4.173461 4.1697197 4.1670814 4.1647186 4.1630254 4.1613321 4.1599541 4.1586151 4.15767 4.1567249 4.1557407 4.1549921 4.1542439] | 0.5 | 45 | 2854.225
386 | [4.1787376 4.1733427 4.1697989 4.1670423 4.1647186 4.1629863 4.1613717 4.1599145 4.1587334 4.1575518 4.1567249 4.1557798 4.1549921 4.1544805] | 0.5 | 45 | 2853.768
387 | [4.1785798 4.1733031 4.1695228 4.1666484 4.164443 4.162632 4.1609383 4.1595602 4.1583791 4.1573944 4.1563311 4.155386 4.1546774 4.1539292] | 0.5 | 45 | 2852.485
388 | [4.1788163 4.1734214 4.1697197 4.1670814 4.1648369 4.1629467 4.1612535 4.1598754 4.1587334 4.1576309 4.1566858 4.1558585 4.1549921 4.1542439] | 0.5 | 45 | 2852.307
389 | [4.1787376 4.173461 4.1699562 4.1670814 4.1646795 4.1627893 4.1611352 4.1599145 4.1586151 4.1575518 4.1566067 4.1557407 4.154953 4.1542439] | 0.5 | 45 | 2851.543
391 | [4.178659 4.1733823 4.1697593 4.1668453 4.1645613 4.1627107 4.1612144 4.1596785 4.1585364 4.1572762 4.1564493 4.1556225 4.1548743 4.1540866] | 0.5 | 45 | 2851.163
392 | [4.178462 4.1732244 4.1695228 4.1668844 4.1643643 4.162632 4.1610565 4.1594028 4.1583791 4.1572371 4.156292 4.1553469 4.1546378 4.1538506] | 0.5 | 45 | 2849.063
393 | [4.1786981 4.173461 4.169838 4.166924 4.1646399 4.1628284 4.1612535 4.1598358 4.1587725 4.1574731 4.1566463 4.1556616 4.1548743 4.1542439] | 0.5 | 45 | 2848.515
394 | [4.1785798 4.1732244 4.1696019 4.1668844 4.1645217 4.162632 4.1609778 4.1595206 4.1582608 4.1572371 4.1564097 4.155386 4.1545987 4.1539683] | 0.5 | 45 | 2847.312
395 | [4.1786981 4.173461 4.169838 4.1668844 4.1646399 4.1627107 4.1612144 4.1596785 4.1584182 4.157434 4.1565676 4.1557407 4.1547956 4.1541262] | 0.5 | 45 | 2846.537
396 | [4.1785407 4.1731458 4.1695623 4.1668453 4.164443 4.162632 4.1610961 4.1596389 4.1584578 4.1573157 4.1563311 4.1554255 4.1545987 4.1538897] | 0.5 | 45 | 2845.797
397 | [4.1785407 4.1733427 4.1696806 4.1668453 4.1645217 4.1628284 4.1610961 4.1596785 4.1584182 4.1573944 4.1566067 4.1555042 4.1548347 4.1540475] | 0.5 | 45 | 2845.186
398 | [4.178462 4.1731458 4.1694441 4.1666484 4.1643252 4.1624742 4.1608596 4.1595602 4.1582608 4.1572371 4.1561737 4.155189 4.1545196 4.1538506] | 0.5 | 45 | 2843.568
399 | [4.1785798 4.1733427 4.1697989 4.1668844 4.1647186 4.1627893 4.1611352 4.1597571 4.1585364 4.1574731 4.1564889 4.1556616 4.1547956 4.1540866] | 0.5 | 45 | 2843.484
400 | [4.1785011 4.1733031 4.1696019 4.1668057 4.1645613 4.162632 4.1610174 4.1595998 4.1583791 4.1573944 4.1563311 4.1555042 4.1547561 4.1539292] | 0.5 | 45 | 2842.461
401 | [4.1785407 4.1733427 4.1697197 4.1668453 4.1645613 4.1626711 4.1610961 4.1595602 4.1584969 4.1573944 4.1563706 4.1555042 4.1547956 4.1539683] | 0.5 | 45 | 2841.994
402 | [4.1785011 4.1731458 4.169405 4.1665697 4.1643643 4.1625137 4.1609778 4.1594815 4.1583395 4.1571188 4.1562524 4.1553469 4.1545591 4.1537323] | 0.5 | 45 | 2841.017
403 | [4.1785011 4.1731458 4.169641 4.166688 4.1643252 4.1627893 4.1609778 4.1595206 4.1584969 4.1571975 4.1565676 4.1553073 4.1545987 4.153811 ] | 0.5 | 45 | 2840.368
404 | [4.1782255 4.1729488 4.169405 4.1663728 4.1640491 4.1622772 4.160584 4.1594028 4.1579852 4.1568036 4.1558981 4.1551499 4.1542835 4.1534958] | 0.5 | 45 | 2838.831
405 | [4.1782255 4.1729488 4.1692867 4.166491 4.164207 4.1622381 4.160584 4.1592059 4.1579852 4.1569614 4.1559768 4.1550713 4.1544018 4.153614 ] | 0.5 | 45 | 2838.006
406 | [4.1783834 4.1730275 4.1693263 4.166491 4.1642461 4.1624351 4.1606627 4.1593242 4.1579852 4.1569614 4.1560163 4.155189 4.1543231 4.1535749] | 0.5 | 45 | 2837.392
407 | [4.1783042 4.1730275 4.1692867 4.1663728 4.164207 4.1621985 4.1607418 4.1592846 4.1581426 4.1569614 4.1559372 4.1551499 4.1543622 4.1535749] | 0.5 | 45 | 2836.498
408 | [4.1783438 4.1730275 4.169405 4.1665301 4.1642857 4.1623168 4.1608596 4.1593242 4.1581426 4.1570792 4.1561341 4.1551499 4.1544018 4.1536927] | 0.5 | 45 | 2835.971
409 | [4.1782651 4.1729097 4.169208 4.1664515 4.1642461 4.1621985 4.160584 4.159245 4.1579456 4.1568432 4.1558981 4.1551104 4.1542439 4.1535749] | 0.5 | 45 | 2834.789
410 | [4.1783042 4.1729884 4.1692472 4.1664119 4.1640491 4.1621985 4.1605449 4.1593633 4.1579065 4.1567249 4.1558194 4.1549134 4.1540475 4.1535354] | 0.5 | 45 | 2834.001
411 | [4.1782651 4.1728702 4.1693263 4.1664515 4.164207 4.1622381 4.1606236 4.1591663 4.1579065 4.1569219 4.1557798 4.1550317 4.1540866 4.1534958] | 0.5 | 45 | 2833.534
412 | [4.1780682 4.1727128 4.1690111 4.1660576 4.1638527 4.1618834 4.1602693 4.159009 4.1575913 4.1564097 4.155386 4.1546774 4.1539292 4.1532598] | 0.5 | 45 | 2832.233
413 | [4.1783438 4.1729488 4.1691685 4.1664515 4.1641674 4.1622381 4.1608205 4.159245 4.1579065 4.1568036 4.1558585 4.154953 4.1541262 4.1534958] | 0.5 | 45 | 2832.149
414 | [4.1782651 4.1729097 4.1693654 4.1663332 4.1640887 4.1621199 4.1605449 4.1591272 4.1579852 4.1568036 4.1558194 4.1549134 4.1541262 4.1534171] | 0.5 | 45 | 2831.231
415 | [4.1779895 4.1727128 4.1688929 4.1660972 4.16401 4.1620412 4.1603084 4.1589694 4.1577883 4.1566067 4.1555829 4.1548743 4.1538897 4.1532989] | 0.5 | 45 | 2830.224
1 | [4.1863275 4.1825867 4.1800666 4.178216 4.1767983 4.1754594 4.1745143 4.1738057 4.1732545 4.1724668 4.1717973 4.1713247 4.1708522 4.1705766] | 0.5 | 45 | 3334.903
2 | [4.1863275 4.1825867 4.1800666 4.1781764 4.176877 4.1756563 4.1747508 4.1738844 4.1732545 4.1726246 4.1721125 4.1714826 4.1711283 4.1707344] | 0.5 | 45 | 3330.903
3 | [4.1863275 4.1825476 4.1800666 4.1781764 4.1767588 4.1756959 4.1745934 4.1739631 4.1731758 4.172585 4.1720729 4.1715612 4.1712461 4.1708131] | 0.5 | 45 | 3325.146
4 | [4.1863275 4.1825867 4.1800666 4.1784129 4.1768379 4.1758533 4.1747112 4.1739631 4.1733727 4.1727424 4.1722698 4.1716399 4.1713643 4.17101 ] | 0.5 | 45 | 3322.595
5 | [4.1862884 4.1826653 4.1801062 4.1783342 4.1769557 4.1758142 4.1748295 4.1740813 4.1732149 4.1728606 4.1722307 4.1717582 4.1714039 4.1711283] | 0.5 | 45 | 3319.463
6 | [4.1861701 4.1827049 4.1801062 4.178216 4.1770349 4.1756563 4.1748295 4.1739631 4.1733727 4.1728606 4.1722307 4.1718369 4.171443 4.1709313] | 0.5 | 45 | 3316.108
7 | [4.1862488 4.182508 4.1800275 4.178216 4.1768379 4.1756563 4.1747112 4.1739631 4.1732545 4.1727819 4.1721125 4.1717186 4.1713247 4.1709313] | 0.5 | 45 | 3311.931
8 | [4.1862097 4.1824293 4.1798306 4.178019 4.1767197 4.1755385 4.1746721 4.173924 4.1732149 4.1725454 4.1721125 4.1716795 4.1712461 4.1709704] | 0.5 | 45 | 3308.111
9 | [4.1862884 4.1825476 4.1800275 4.1783342 4.1768379 4.175735 4.1748295 4.1740417 4.1734514 4.1727819 4.1722307 4.1718764 4.1715217 4.1711283] | 0.5 | 45 | 3304.501
10 | [4.1860914 4.1823111 4.1799879 4.178019 4.1768379 4.1756959 4.1747508 4.173924 4.1731758 4.1727424 4.1720729 4.1716008 4.1711674 4.1708522] | 0.5 | 45 | 3301.048
11 | [4.1861305 4.1824689 4.1798697 4.1781373 4.176641 4.1755776 4.1746325 4.1738453 4.1731758 4.1725063 4.1719942 4.1716795 4.171207 4.1708131] | 0.5 | 45 | 3297.057
12 | [4.1860518 4.1821537 4.1797123 4.1779008 4.1766014 4.1753807 4.1744752 4.1736484 4.1731362 4.1724277 4.1719942 4.1715612 4.1711674 4.1708522] | 0.5 | 45 | 3292.648
13 | [4.1860914 4.1823506 4.1798306 4.1780977 4.176641 4.1754594 4.1745143 4.173727 4.1730576 4.1724668 4.1721125 4.1715217 4.171207 4.1708918] | 0.5 | 45 | 3289.004
14 | [4.1860914 4.1822324 4.1796336 4.1778221 4.176641 4.1753416 4.1744356 4.1736875 4.1729002 4.1724277 4.1719942 4.1714826 4.1709704 4.1705766] | 0.5 | 45 | 3284.865
15 | [4.1858945 4.1821537 4.1797519 4.1780586 4.1765623 4.1755385 4.1745934 4.1738057 4.1732936 4.1726246 4.1722307 4.1716795 4.1712856 4.1710491] | 0.5 | 45 | 3281.437
16 | [4.1859341 4.1821933 4.1796336 4.1778221 4.1765227 4.1752234 4.1743965 4.1735697 4.1728606 4.1723094 4.1717582 4.1712461 4.1710491 4.1705766] | 0.5 | 45 | 3277.178
17 | [4.1859341 4.1820354 4.179594 4.1777434 4.1763654 4.1751838 4.17416 4.1732149 4.1727819 4.1722307 4.1716008 4.171207 4.1706948 4.1704588] | 0.5 | 45 | 3272.158
18 | [4.1857762 4.1819963 4.1794367 4.1775069 4.1761289 4.1749477 4.1740417 4.1732149 4.1723881 4.1720729 4.1713247 4.1710887 4.1704588 4.1701436] | 0.5 | 45 | 3267.467
19 | [4.1859732 4.1821537 4.1794367 4.1776648 4.1762075 4.1750264 4.1741996 4.1732545 4.1726246 4.1721125 4.1714826 4.1711283 4.1706161 4.170301 ] | 0.5 | 45 | 3263.084
20 | [4.1858158 4.1819172 4.1792397 4.1775069 4.1759715 4.1747112 4.1738057 4.1731362 4.1723094 4.1717186 4.1711674 4.1707344 4.1702223 4.169868 ] | 0.5 | 45 | 3258.157
21 | [4.1855793 4.1816812 4.1790037 4.1771526 4.1756959 4.1743965 4.1733727 4.1726637 4.1720729 4.1713247 4.1708131 4.1703801 4.1699076 4.1693954] | 0.5 | 45 | 3253.136
22 | [4.1855793 4.1817207 4.1790824 4.1771922 4.175735 4.1746325 4.1735697 4.172821 4.1719551 4.1714826 4.1708918 4.1704192 4.1699862 4.1695924] | 0.5 | 45 | 3249.1
23 | [4.1856976 4.1817207 4.1790824 4.1772709 4.1755776 4.1743569 4.1735301 4.1726246 4.1718369 4.1712856 4.1706948 4.1702619 4.1700649 4.1695137] | 0.5 | 45 | 3243.837
24 | [4.1855793 4.1817598 4.1790037 4.177074 4.1756172 4.1743965 4.1734514 4.172585 4.1718369 4.171207 4.1706161 4.1702223 4.1696711 4.169435 ] | 0.5 | 45 | 3238.62
25 | [4.1856976 4.1817598 4.1790824 4.1771526 4.1754594 4.1743569 4.1731758 4.1724668 4.1715612 4.1710491 4.1703801 4.1699862 4.1694741 4.1692772] | 0.5 | 45 | 3233.611
27 | [4.1856189 4.1817207 4.1789641 4.1769557 4.175499 4.1741209 4.1730971 4.1721125 4.1715217 4.1707735 4.1701436 4.1695528 4.1693559 4.1686473] | 0.5 | 45 | 3226.01
28 | [4.1855793 4.1817207 4.1787276 4.1767983 4.175302 4.173924 4.1729789 4.1721125 4.171207 4.1706161 4.1699862 4.169435 4.1690803 4.1686473] | 0.5 | 45 | 3220.672
29 | [4.1855402 4.1815629 4.1788068 4.1767983 4.1752625 4.1740026 4.1728606 4.1718764 4.171207 4.1704588 4.1699862 4.1693559 4.1689625 4.1684899] | 0.5 | 45 | 3215.81
30 | [4.1854615 4.1814842 4.1786885 4.1767588 4.1752625 4.1737661 4.1727819 4.1717186 4.1708522 4.170301 4.1695924 4.1691594 4.168529 4.1681352] | 0.5 | 45 | 3210.808
31 | [4.1855006 4.1815238 4.1788459 4.1768379 4.1751838 4.1738844 4.1727033 4.1717973 4.1709313 4.170104 4.1697497 4.1690412 4.1686869 4.168293 ] | 0.5 | 45 | 3206.262
32 | [4.1853433 4.1814446 4.1786489 4.176641 4.175066 4.1738057 4.1726246 4.1716795 4.1708522 4.1701832 4.1693954 4.1688838 4.1684504 4.1678991] | 0.5 | 45 | 3201.405
33 | [4.1853433 4.1813269 4.1786098 4.176641 4.1748691 4.1735301 4.172349 4.1715217 4.1706948 4.1698284 4.1692381 4.1687655 4.1682534 4.1676631] | 0.5 | 45 | 3196.733
34 | [4.1853433 4.1813269 4.1784129 4.1763654 4.1748691 4.1736484 4.1724668 4.1714826 4.1705375 4.169868 4.1691985 4.168529 4.1679778 4.1677022] | 0.5 | 45 | 3192.378
35 | [4.1852646 4.1813269 4.1785312 4.1765227 4.1747899 4.1735301 4.1725063 4.171443 4.1706161 4.1699076 4.1692772 4.168529 4.1681352 4.1674662] | 0.5 | 45 | 3188.175
36 | [4.1853433 4.181366 4.1787276 4.1766014 4.175066 4.1736484 4.1724668 4.1715217 4.1705766 4.1698284 4.1691985 4.1685686 4.1678991 4.1674662] | 0.5 | 45 | 3183.94
37 | [4.1851463 4.181169 4.1784129 4.1764441 4.1747112 4.1733727 4.172152 4.1711283 4.170301 4.1697497 4.1686869 4.1683321 4.1677418 4.1672692] | 0.5 | 45 | 3179.55
38 | [4.1854219 4.1813269 4.1786885 4.176641 4.1750264 4.1735301 4.1725063 4.1715612 4.1704979 4.1698284 4.1692381 4.1684113 4.1679387 4.1675053] | 0.5 | 45 | 3175.926
39 | [4.1853433 4.1811299 4.1784129 4.1763654 4.1747508 4.1733727 4.1722307 4.1711283 4.1703801 4.1695528 4.1688838 4.168293 4.1676631 4.1670723] | 0.5 | 45 | 3171.94
40 | [4.1853037 4.1812482 4.1788068 4.1764832 4.1748295 4.1734905 4.1723094 4.171207 4.1705375 4.1695528 4.1688838 4.1683717 4.1677022 4.1673083] | 0.5 | 45 | 3168.149
41 | [4.1852646 4.181169 4.1784916 4.1763258 4.1746721 4.1732545 4.1722307 4.171207 4.170301 4.1695137 4.1686869 4.1681747 4.1676235 4.166954 ] | 0.5 | 45 | 3164.34
42 | [4.1852646 4.1810904 4.1783733 4.1762075 4.1746721 4.1734118 4.1722307 4.1711674 4.170301 4.1695924 4.1686473 4.1680565 4.1674266 4.1669149] | 0.5 | 45 | 3160.71
43 | [4.1852646 4.1810513 4.1783733 4.1760898 4.1745143 4.1730576 4.1719942 4.1710491 4.1701832 4.1693954 4.168529 4.1678596 4.1670723 4.1667967] | 0.5 | 45 | 3157.177
44 | [4.1852646 4.181366 4.1786098 4.176641 4.1749477 4.1737661 4.1725454 4.1716399 4.1708131 4.1699862 4.1693559 4.168726 4.1680174 4.1675448] | 0.5 | 45 | 3154.467
45 | [4.1851859 4.1808934 4.178216 4.1760898 4.1743965 4.1730576 4.1719155 4.1708918 4.1699862 4.1691985 4.1683321 4.1676631 4.1670723 4.1666389] | 0.5 | 45 | 3150.189
46 | [4.1849103 4.1808543 4.1780586 4.1760502 4.1742783 4.1729393 4.1716399 4.1706948 4.1699076 4.1688838 4.168293 4.1675053 4.1669149 4.1665211] | 0.5 | 45 | 3146.63
47 | [4.1850281 4.180933 4.1781373 4.1760106 4.1742783 4.173018 4.1717973 4.1706948 4.169868 4.1691198 4.1683717 4.1675839 4.1670723 4.1664424] | 0.5 | 45 | 3143.682
48 | [4.1850281 4.1808934 4.1780586 4.1760502 4.1744356 4.1729002 4.1717582 4.1706161 4.1697106 4.1689625 4.1681747 4.1674266 4.1667571 4.1662846] | 0.5 | 45 | 3140.448
49 | [4.1849494 4.1806965 4.1779404 4.1758142 4.17416 4.1727424 4.1715217 4.1705375 4.1695924 4.1686077 4.1679778 4.167387 4.1665602 4.1660485] | 0.5 | 45 | 3137.396
50 | [4.1848311 4.1806574 4.1779404 4.1758142 4.1740026 4.1726637 4.1714039 4.170301 4.1695924 4.1686077 4.1678991 4.167151 4.1665602 4.1659303] | 0.5 | 45 | 3134.392
51 | [4.1849494 4.1808147 4.1779008 4.1758142 4.1741996 4.1727424 4.1716399 4.1704192 4.169632 4.1688838 4.1679387 4.1673479 4.1666784 4.1662455] | 0.5 | 45 | 3131.43
53 | [4.1849103 4.1806574 4.1779008 4.1758928 4.1740417 4.172585 4.1715217 4.1704588 4.1697497 4.1688442 4.1680174 4.1675053 4.166718 4.1662455] | 0.5 | 45 | 3128.706
54 | [4.1848707 4.1806965 4.1778221 4.1756959 4.1740026 4.1727033 4.171443 4.1703801 4.169632 4.1686077 4.1678991 4.1670327 4.1664815 4.1659698] | 0.5 | 45 | 3124.792
55 | [4.1846738 4.1804209 4.1773891 4.1753416 4.1734905 4.1722307 4.1708522 4.1699467 4.1689229 4.1681747 4.1673479 4.166718 4.1659698 4.1654973] | 0.5 | 45 | 3120.984
56 | [4.1847525 4.1805391 4.1776252 4.1754594 4.1736484 4.1723881 4.1710887 4.1700649 4.1691594 4.1682534 4.1675053 4.1667967 4.1661272 4.1656151] | 0.5 | 45 | 3118.26
57 | [4.1847525 4.1805391 4.1777434 4.1755385 4.173727 4.172349 4.1711674 4.1700253 4.1691985 4.1683321 4.1675448 4.1669149 4.1661272 4.1656151] | 0.5 | 45 | 3115.581
58 | [4.1846342 4.1804605 4.1776252 4.175499 4.1736484 4.1723094 4.1711283 4.1699467 4.1691198 4.1681747 4.1673479 4.166718 4.1661272 4.1654181] | 0.5 | 45 | 3113.207
59 | [4.1845555 4.1804605 4.1775465 4.1753807 4.1735301 4.172152 4.1709313 4.1698284 4.1688442 4.1679778 4.1671906 4.1664424 4.1659698 4.1651821] | 0.5 | 45 | 3110.741
60 | [4.1847525 4.1805391 4.1776252 4.1755385 4.1735301 4.1722307 4.1711283 4.170104 4.1689229 4.1680961 4.167387 4.1665211 4.165812 4.1654181] | 0.5 | 45 | 3108.869
61 | [4.1846738 4.1804209 4.1774282 4.1751447 4.1733727 4.1719155 4.1708131 4.1695924 4.1687655 4.1678596 4.1670723 4.1664424 4.1657729 4.1651425] | 0.5 | 45 | 3106.547
62 | [4.1845951 4.1804209 4.1775861 4.1751051 4.1735697 4.1719551 4.1707344 4.1697893 4.1686869 4.1677809 4.1670723 4.1663632 4.165812 4.1651425] | 0.5 | 45 | 3104.015
63 | [4.1845555 4.1803031 4.1773105 4.1750264 4.1732936 4.1719155 4.1706948 4.1694741 4.168529 4.1676631 4.1669149 4.1662455 4.165576 4.1649065] | 0.5 | 45 | 3101.685
64 | [4.1844378 4.1801062 4.1772709 4.1751051 4.1733727 4.1718764 4.1705375 4.1694741 4.1686077 4.1676631 4.1668358 4.1662059 4.1654577 4.1649461] | 0.5 | 45 | 3099.182
65 | [4.1844378 4.1800666 4.1771526 4.1749868 4.1731362 4.1716008 4.1704192 4.1691985 4.1683321 4.1674266 4.1664424 4.1657333 4.1651034 4.1645522] | 0.5 | 45 | 3096.812
66 | [4.1845164 4.1801453 4.1771922 4.175066 4.1731362 4.1716795 4.1703405 4.1695137 4.1683321 4.1675448 4.1667967 4.1658907 4.1652217 4.1647491] | 0.5 | 45 | 3094.988
67 | [4.1845951 4.1803818 4.1774282 4.1751051 4.1732936 4.1719155 4.1704979 4.169435 4.1686077 4.1675839 4.1668754 4.1662059 4.1654973 4.1648669] | 0.5 | 45 | 3093.192
68 | [4.1844378 4.1803422 4.1771526 4.1750264 4.1733727 4.1719551 4.1705766 4.1693954 4.1685686 4.1677022 4.1668754 4.1661272 4.1654973 4.1647096] | 0.5 | 45 | 3091.109
69 | [4.1843586 4.1799879 4.1771526 4.1748691 4.1730576 4.1717186 4.1702619 4.1691985 4.1682534 4.1674662 4.1665998 4.1657333 4.1651425 4.1645126] | 0.5 | 45 | 3088.631
70 | [4.1843982 4.1801453 4.1772313 4.1749477 4.1731362 4.1715612 4.1703405 4.1691985 4.1680961 4.1675448 4.1666389 4.1657729 4.1650248 4.1645522] | 0.5 | 45 | 3086.714
71 | [4.1843586 4.1801453 4.1772313 4.1749082 4.1731758 4.1715612 4.1704979 4.169435 4.168293 4.1672297 4.1664815 4.1659303 4.1652608 4.1645913] | 0.5 | 45 | 3084.953
72 | [4.1842799 4.1799483 4.1771135 4.1748691 4.1730576 4.1716008 4.1703405 4.1690803 4.1682534 4.1671906 4.1663241 4.1657333 4.1650639 4.164434 ] | 0.5 | 45 | 3083.051
73 | [4.1842408 4.1799879 4.1769953 4.1748295 4.173018 4.1714039 4.1701832 4.1690803 4.1680565 4.1671906 4.1664424 4.1656547 4.1649065 4.1643157] | 0.5 | 45 | 3080.891
74 | [4.1843586 4.1801062 4.1771526 4.1747508 4.173018 4.1717186 4.170301 4.1690803 4.1681352 4.1672692 4.1663241 4.165576 4.1649065 4.1643157] | 0.5 | 45 | 3079.327
75 | [4.1842408 4.1798697 4.1769557 4.1746721 4.1729393 4.1712856 4.170104 4.1689229 4.1680174 4.166954 4.1662059 4.165379 4.16467 4.1640797] | 0.5 | 45 | 3077.24
76 | [4.1841617 4.1800275 4.1769166 4.1746325 4.1727819 4.1712856 4.1699862 4.1689229 4.1678205 4.1668754 4.1660876 4.1654181 4.1647882 4.1640401] | 0.5 | 45 | 3075.778
77 | [4.1844769 4.1801062 4.1771526 4.1747899 4.1729789 4.1713247 4.1701436 4.1689625 4.1680961 4.1670723 4.1663241 4.1656547 4.1649461 4.1643553] | 0.5 | 45 | 3074.394
79 | [4.1842799 4.1799483 4.1769557 4.1747112 4.1729393 4.1715217 4.170104 4.1688442 4.1680174 4.1670327 4.1661663 4.165379 4.1648669 4.1640797] | 0.5 | 45 | 3073.359
80 | [4.1841226 4.1797123 4.176641 4.1742387 4.172349 4.1707735 4.1695528 4.1684113 4.1674266 4.1664028 4.165576 4.1648278 4.1640797 4.1633315] | 0.5 | 45 | 3069.803
81 | [4.1842799 4.1797519 4.1768379 4.1746325 4.1727033 4.1711283 4.1698284 4.1686077 4.1675839 4.1669149 4.1658907 4.1651425 4.1645913 4.1639218] | 0.5 | 45 | 3067.801
82 | [4.1840439 4.179594 4.1766014 4.1743569 4.1725454 4.1709704 4.169632 4.1686473 4.1675053 4.1665211 4.165812 4.1650248 4.1643553 4.1637645] | 0.5 | 45 | 3065.379
83 | [4.1842799 4.1798306 4.1769557 4.1745539 4.1727424 4.1712461 4.1697893 4.1686869 4.1677418 4.1667967 4.1660485 4.1653004 4.1645126 4.1638041] | 0.5 | 45 | 3063.52
84 | [4.1840439 4.1796727 4.176641 4.1742783 4.1724668 4.1708918 4.1695924 4.1684899 4.1674662 4.1664424 4.1656547 4.1648278 4.1643553 4.1634102] | 0.5 | 45 | 3061.177
85 | [4.1840043 4.179594 4.1767197 4.1743965 4.1723881 4.1711674 4.1697106 4.1684504 4.1674266 4.1665602 4.1657333 4.1649852 4.1643157 4.1635675] | 0.5 | 45 | 3059.158
86 | [4.1841226 4.1796727 4.1766801 4.1742783 4.1724668 4.1708918 4.1696711 4.1684899 4.1675448 4.1665998 4.1658907 4.1649065 4.164434 4.1636858] | 0.5 | 45 | 3056.995
87 | [4.183847 4.1796336 4.1765227 4.1741996 4.172349 4.1706557 4.1693559 4.1683321 4.1673479 4.1664424 4.165576 4.1649065 4.1640401 4.1635284] | 0.5 | 45 | 3054.943
88 | [4.1839256 4.1796727 4.1767588 4.1744356 4.172585 4.17101 4.169632 4.168529 4.1674266 4.1664815 4.165576 4.1649065 4.1642766 4.1635675] | 0.5 | 45 | 3053.6
89 | [4.184083 4.1795154 4.1766801 4.1742387 4.1723881 4.1707735 4.1695137 4.1684113 4.1671906 4.1663241 4.1654577 4.1648278 4.1640401 4.1634102] | 0.5 | 45 | 3051.708
90 | [4.1839652 4.1795154 4.1764441 4.17416 4.172349 4.1707735 4.1695137 4.1682143 4.1671906 4.1662846 4.165576 4.16467 4.1640401 4.1634889] | 0.5 | 45 | 3049.969
91 | [4.1839652 4.1795549 4.1764832 4.1742783 4.1722307 4.1708918 4.1694741 4.1685686 4.1673479 4.1662846 4.165576 4.1647491 4.164001 4.1635284] | 0.5 | 45 | 3048.355
92 | [4.1839256 4.1794367 4.1765227 4.1741209 4.1724277 4.1709313 4.1695137 4.1682534 4.1672297 4.1663632 4.1654181 4.1647096 4.1640797 4.1634493] | 0.5 | 45 | 3046.584
93 | [4.184083 4.1794758 4.1765623 4.17416 4.172349 4.1707735 4.1695528 4.1681747 4.1671114 4.1663632 4.1656547 4.1647491 4.1639614 4.1633315] | 0.5 | 45 | 3044.563
94 | [4.1838861 4.1795549 4.1764441 4.1741996 4.172349 4.1707344 4.1693954 4.1682143 4.1672692 4.1664028 4.1654181 4.1647882 4.1637645 4.1634493] | 0.5 | 45 | 3042.866
95 | [4.1839652 4.1795549 4.1766014 4.17416 4.1722698 4.1706948 4.1695137 4.168293 4.1673083 4.1661663 4.165576 4.1647491 4.1639614 4.1633706] | 0.5 | 45 | 3041.019
96 | [4.1839256 4.1794758 4.1764441 4.1741209 4.1722307 4.1706948 4.1693168 4.1681352 4.1670327 4.1662059 4.1653004 4.1645126 4.1637645 4.163095 ] | 0.5 | 45 | 3039.32
97 | [4.1838074 4.1792793 4.1762867 4.1739631 4.1719942 4.1704979 4.1691594 4.1678596 4.1669149 4.1659698 4.1651821 4.1643944 4.1635675 4.162859 ] | 0.5 | 45 | 3037.366
98 | [4.18365 4.1792793 4.1762867 4.1740026 4.1719942 4.1704588 4.1690016 4.1679387 4.1668754 4.1659303 4.1649461 4.1643553 4.1634889 4.162662 ] | 0.5 | 45 | 3035.574
99 | [4.1837683 4.1792397 4.1762471 4.1738453 4.1719551 4.1705375 4.1691594 4.1677809 4.1667571 4.1659303 4.1651034 4.1643553 4.1635675 4.1627011] | 0.5 | 45 | 3033.708
100 | [4.183847 4.179358 4.1762471 4.1739631 4.1719155 4.170301 4.1690412 4.1677809 4.1668754 4.1657333 4.1649852 4.164237 4.1633706 4.162859 ] | 0.5 | 45 | 3032.277
101 | [4.183847 4.179358 4.1763258 4.1740026 4.172152 4.1705375 4.1692381 4.1679778 4.1669936 4.1659698 4.1651821 4.164434 4.1636462 4.1629772] | 0.5 | 45 | 3030.917
102 | [4.1836896 4.1792793 4.1761684 4.173727 4.1719155 4.1704192 4.1689625 4.1679387 4.1667967 4.1657333 4.1650248 4.1643157 4.1636071 4.1627803] | 0.5 | 45 | 3029.124
103 | [4.1836896 4.1792793 4.1761684 4.173727 4.1719551 4.1703405 4.1689229 4.1678596 4.1668358 4.1659698 4.1649461 4.164237 4.1634889 4.162662 ] | 0.5 | 45 | 3027.602
105 | [4.1837287 4.1790428 4.1761684 4.1738057 4.1718369 4.1704588 4.1690016 4.1679387 4.1669936 4.165812 4.1650639 4.1642766 4.1636858 4.162859 ] | 0.5 | 45 | 3026.858
106 | [4.1835713 4.1791611 4.1760502 4.1736484 4.1717582 4.170301 4.1688838 4.1678991 4.1665602 4.1656547 4.1648669 4.1640797 4.1634102 4.1627011] | 0.5 | 45 | 3024.374
107 | [4.18365 4.1789246 4.1759715 4.1736484 4.1717186 4.1701436 4.1687655 4.1675448 4.1664815 4.1655364 4.1646309 4.1638827 4.1632133 4.1625834] | 0.5 | 45 | 3022.349
108 | [4.1836104 4.1791215 4.1759715 4.1736875 4.1718369 4.1702619 4.1687655 4.1675053 4.1664815 4.1656151 4.1647096 4.1638041 4.1632919 4.1624651] | 0.5 | 45 | 3020.777
109 | [4.1836104 4.1792002 4.1761289 4.1736088 4.1716795 4.170104 4.1686077 4.1675839 4.1664815 4.1655364 4.1647882 4.1639614 4.1631737 4.1624651] | 0.5 | 45 | 3019.049
110 | [4.1837287 4.1790428 4.1760106 4.1736088 4.1715612 4.170104 4.1686869 4.1674662 4.1663632 4.1654181 4.164434 4.1639218 4.1630163 4.1623864] | 0.5 | 45 | 3017.552
111 | [4.1836104 4.1792397 4.1760502 4.1736088 4.1717582 4.1700253 4.1687655 4.1676235 4.1664815 4.1655364 4.1645913 4.1638432 4.1633706 4.1625047] | 0.5 | 45 | 3015.95
112 | [4.1835713 4.1790037 4.1758142 4.1736484 4.1717186 4.1699076 4.168529 4.1672692 4.1663632 4.165379 4.1645126 4.1637645 4.1628981 4.1622682] | 0.5 | 45 | 3014.505
113 | [4.1835713 4.1789641 4.1759715 4.1735301 4.1715217 4.1699076 4.1686077 4.167387 4.1664028 4.1654181 4.164434 4.1637645 4.1630163 4.1623077] | 0.5 | 45 | 3013.132
114 | [4.1836104 4.1790824 4.1759715 4.1734118 4.1717582 4.1699862 4.168529 4.1675053 4.1664028 4.165379 4.1644735 4.1638041 4.1629772 4.1623468] | 0.5 | 45 | 3011.869
115 | [4.1834531 4.1791215 4.1758142 4.1734905 4.1714826 4.1700649 4.1684504 4.1673083 4.1662455 4.165379 4.1645126 4.1634493 4.1628981 4.1622286] | 0.5 | 45 | 3010.381
116 | [4.1835713 4.1790037 4.1757746 4.1733727 4.1713643 4.1697497 4.1684899 4.1672297 4.1661272 4.1652608 4.1642766 4.1633706 4.1630163 4.1619925] | 0.5 | 45 | 3008.841
117 | [4.1837287 4.1791611 4.1758533 4.1735301 4.1716795 4.1700253 4.168726 4.1673083 4.1662059 4.1654181 4.1646309 4.1636462 4.1630559 4.1622682] | 0.5 | 45 | 3007.687
118 | [4.1834531 4.1787672 4.1756959 4.1734118 4.1713643 4.1699076 4.1684113 4.1672297 4.1660089 4.1651821 4.1641974 4.1635284 4.1627011 4.161953 ] | 0.5 | 45 | 3005.921
119 | [4.1833348 4.1787672 4.1756959 4.1732545 4.1712461 4.1697497 4.168293 4.1669936 4.1659303 4.1649461 4.1641974 4.1632528 4.1625047 4.1617565] | 0.5 | 45 | 3004.357
120 | [4.1834927 4.1788855 4.1757746 4.1733727 4.1713247 4.1697106 4.1682534 4.1671114 4.1662059 4.1649852 4.1641974 4.1634102 4.1625834 4.1619139] | 0.5 | 45 | 3003.14
121 | [4.1833744 4.1788459 4.1756959 4.1731758 4.1712856 4.169632 4.1682534 4.1670723 4.1660485 4.1651034 4.1640797 4.1634102 4.1624651 4.1619139] | 0.5 | 45 | 3001.669
122 | [4.1834531 4.1789246 4.1756563 4.1733332 4.1714039 4.1697497 4.1684113 4.1671114 4.1660485 4.1650639 4.1641974 4.1634493 4.1626225 4.1619925] | 0.5 | 45 | 3000.419
123 | [4.1833348 4.1788855 4.1756563 4.1733727 4.1713247 4.169632 4.168293 4.166954 4.1658907 4.1649852 4.1641188 4.1632919 4.1625047 4.1618743] | 0.5 | 45 | 2998.974
124 | [4.1835713 4.1788068 4.1756563 4.1732936 4.1712461 4.1697497 4.1682143 4.1671114 4.1659303 4.1650248 4.1641583 4.1631737 4.1627407 4.1618352] | 0.5 | 45 | 2997.835
125 | [4.1832957 4.1786489 4.1754594 4.1731758 4.1711283 4.1697106 4.1681352 4.1669149 4.165812 4.1649065 4.164001 4.1631737 4.1625834 4.1618743] | 0.5 | 45 | 2996.47
126 | [4.1832561 4.1788068 4.1756563 4.1733332 4.171207 4.1696711 4.1682143 4.1670327 4.1658516 4.1650639 4.1640401 4.1632919 4.1624255 4.1618352] | 0.5 | 45 | 2995.362
127 | [4.1832561 4.1788068 4.1755385 4.1731362 4.1711283 4.1695924 4.1681747 4.1669149 4.1657729 4.1648278 4.1639614 4.1631346 4.1623077 4.1616383] | 0.5 | 45 | 2994.028
128 | [4.1833744 4.1786489 4.1756563 4.1730576 4.1712856 4.1695528 4.1681747 4.1668754 4.1658516 4.1647882 4.1639218 4.163095 4.1623077 4.1616774] | 0.5 | 45 | 2992.79
129 | [4.1832561 4.1787276 4.175499 4.1731362 4.1710491 4.1695528 4.1680565 4.166718 4.165812 4.1645522 4.1638432 4.1630163 4.1621108 4.1616383] | 0.5 | 45 | 2991.57
131 | [4.1834135 4.1787672 4.1756959 4.1731758 4.1712856 4.1697106 4.1684113 4.1671906 4.1661663 4.1652608 4.1642766 4.1636071 4.1627407 4.1620712] | 0.5 | 45 | 2991.95
132 | [4.1833348 4.1787276 4.1754594 4.1729789 4.1711283 4.169435 4.1679778 4.1668358 4.1658516 4.1647882 4.1638432 4.163095 4.1622682 4.1615596] | 0.5 | 45 | 2989.71
133 | [4.1830592 4.1785312 4.1753416 4.1729002 4.1708918 4.1691594 4.1678205 4.1667571 4.1656151 4.1644735 4.1637254 4.1627011 4.1619925 4.1614017] | 0.5 | 45 | 2987.899
134 | [4.1832957 4.1786098 4.1752625 4.1729393 4.1709313 4.1691594 4.1678991 4.1664815 4.1656547 4.1644735 4.1636462 4.1628194 4.1619925 4.161284 ] | 0.5 | 45 | 2986.528
135 | [4.1831775 4.1785703 4.1752234 4.1728606 4.17101 4.1692381 4.1678205 4.1665998 4.1654973 4.1645913 4.1636462 4.1628194 4.1620712 4.1613626] | 0.5 | 45 | 2985.281
136 | [4.1830201 4.1785703 4.1753416 4.172821 4.1707735 4.1691594 4.1678991 4.1665602 4.1654973 4.1644735 4.1635284 4.1627011 4.1620712 4.1613626] | 0.5 | 45 | 2984.225
137 | [4.1831379 4.1785312 4.1752625 4.172821 4.1709313 4.1691198 4.1678205 4.1664815 4.1654181 4.164434 4.1634889 4.162662 4.161953 4.1612048] | 0.5 | 45 | 2982.905
138 | [4.1830988 4.1784916 4.1752625 4.1729002 4.1708918 4.1691985 4.1676631 4.1665602 4.1653004 4.1643553 4.1633706 4.1625047 4.1617956 4.1610475] | 0.5 | 45 | 2981.674
139 | [4.1830592 4.1785703 4.1753807 4.1727819 4.1707344 4.1691985 4.1677809 4.1665211 4.165379 4.1643553 4.1634889 4.162662 4.1618743 4.1611657] | 0.5 | 45 | 2980.559
140 | [4.1831775 4.1782947 4.175066 4.1726246 4.1706557 4.1690412 4.1676235 4.1663632 4.1652217 4.1640797 4.1632919 4.1625438 4.1617169 4.1609688] | 0.5 | 45 | 2979.108
141 | [4.1829805 4.178452 4.1751051 4.1726637 4.1707344 4.1690803 4.1675839 4.1663632 4.1652217 4.1642766 4.1632919 4.1625047 4.1617565 4.1610475] | 0.5 | 45 | 2977.916
142 | [4.1828623 4.1782556 4.1749082 4.1726246 4.1704192 4.1688442 4.1674662 4.1661663 4.1650248 4.1638827 4.1632133 4.1621895 4.1614017 4.1606932] | 0.5 | 45 | 2976.521
143 | [4.1830201 4.1783733 4.1751838 4.172585 4.1705375 4.1688838 4.1674662 4.1662059 4.1651425 4.1640797 4.1631737 4.1623468 4.16152 4.1608901] | 0.5 | 45 | 2975.479
144 | [4.1828623 4.1782947 4.175066 4.1725454 4.1705766 4.1689229 4.1674266 4.1661663 4.1650248 4.1639218 4.1630163 4.1623077 4.1615987 4.1607718] | 0.5 | 45 | 2974.39
145 | [4.1828232 4.178216 4.1749868 4.1725454 4.1704979 4.1687655 4.1674662 4.1662059 4.1649461 4.1638432 4.1631346 4.1621499 4.1613231 4.1606932] | 0.5 | 45 | 2973.168
146 | [4.1829414 4.1782556 4.1750264 4.1724668 4.1704588 4.1688838 4.1673479 4.1661272 4.1649852 4.1638827 4.163095 4.1621499 4.1614017 4.1606145] | 0.5 | 45 | 2971.943
147 | [4.1828232 4.1782556 4.1748691 4.1725454 4.1704588 4.1688046 4.1672692 4.1660089 4.1650248 4.1638827 4.162859 4.1620712 4.1613626 4.1605749] | 0.5 | 45 | 2970.875
148 | [4.1827836 4.1781764 4.1748691 4.1724277 4.1704192 4.1687655 4.167151 4.1659303 4.1648278 4.1638041 4.1628194 4.1619925 4.161284 4.1604176] | 0.5 | 45 | 2969.426
149 | [4.1826653 4.178019 4.1746325 4.1722698 4.1702223 4.1684113 4.1669936 4.1656547 4.1647491 4.1636462 4.1627407 4.1617169 4.1610475 4.1602206] | 0.5 | 45 | 2968.206
150 | [4.1829805 4.1781373 4.1748295 4.1723094 4.170301 4.1684899 4.1672692 4.1658516 4.16467 4.1637254 4.162859 4.1618743 4.161284 4.160378 ] | 0.5 | 45 | 2967.236
151 | [4.1827445 4.1781764 4.1749082 4.172349 4.1703405 4.168529 4.1671906 4.1658907 4.1645126 4.1637645 4.162859 4.1619139 4.1611261 4.160378 ] | 0.5 | 45 | 2966.24
152 | [4.1826262 4.178019 4.1747508 4.1722307 4.1700649 4.1684113 4.1668754 4.1656942 4.16467 4.1635284 4.1626225 4.1617956 4.1609292 4.1602206] | 0.5 | 45 | 2964.808
153 | [4.1825867 4.1779008 4.1746721 4.1721911 4.1700649 4.1684113 4.1667571 4.1656942 4.1644735 4.1634102 4.1625834 4.1615987 4.1608114 4.160181 ] | 0.5 | 45 | 2963.641
154 | [4.1826653 4.178019 4.1747508 4.1722698 4.1702223 4.168529 4.1669936 4.1656942 4.1645126 4.1635675 4.1625834 4.1616774 4.1609292 4.160181 ] | 0.5 | 45 | 2962.895
155 | [4.1827049 4.1781373 4.1747508 4.1722307 4.1702223 4.1686077 4.1668754 4.165576 4.1646309 4.1634889 4.1625438 4.1617169 4.1610084 4.1602993] | 0.5 | 45 | 2962.002
157 | [4.1826262 4.178019 4.1749477 4.1724277 4.1704588 4.1688442 4.1674266 4.1660485 4.1648669 4.1639614 4.1629376 4.1621895 4.161284 4.1606145] | 0.5 | 45 | 2962.357
158 | [4.1825867 4.1779404 4.1747112 4.1720338 4.1700253 4.1683321 4.1667967 4.1654973 4.1643944 4.1635284 4.1624255 4.1617565 4.1607718 4.1602206] | 0.5 | 45 | 2959.948
159 | [4.1827445 4.1779404 4.1746721 4.1720729 4.1699862 4.168293 4.1666389 4.1656547 4.1645522 4.1635284 4.1624651 4.1615596 4.1608505 4.1600633] | 0.5 | 45 | 2958.764
160 | [4.1825867 4.1778221 4.1746721 4.1718369 4.1699467 4.1680961 4.1666784 4.1654973 4.1642766 4.1631737 4.1622682 4.1615987 4.1606145 4.159945 ] | 0.5 | 45 | 2957.503
161 | [4.1826653 4.1778617 4.1743965 4.1719942 4.1699076 4.1682534 4.1666389 4.1654973 4.164237 4.1631737 4.1623077 4.1614804 4.1606145 4.1598663] | 0.5 | 45 | 2956.245
162 | [4.1825476 4.1778617 4.1745143 4.1720338 4.1699862 4.1681352 4.1666784 4.1655364 4.1643944 4.163095 4.1622286 4.1614804 4.1606145 4.1600237] | 0.5 | 45 | 2955.269
163 | [4.1826262 4.1778617 4.1745539 4.1721125 4.1699467 4.1681352 4.1666784 4.165576 4.164237 4.1632133 4.162662 4.1614413 4.1606145 4.1600237] | 0.5 | 45 | 2954.372
164 | [4.1826653 4.1776648 4.1743569 4.1718764 4.1697893 4.1680174 4.1665211 4.1651425 4.1640401 4.1629376 4.1621499 4.1612048 4.1604176 4.1597877] | 0.5 | 45 | 2953.196
165 | [4.1824293 4.1775861 4.1744356 4.1717973 4.1697106 4.1679778 4.1665998 4.1652217 4.164001 4.1630559 4.1619925 4.1611261 4.1604962 4.1595907] | 0.5 | 45 | 2952.012
166 | [4.182508 4.1776252 4.1742387 4.1717973 4.1697106 4.1680961 4.1665211 4.1651821 4.1639614 4.1629376 4.1619925 4.1612048 4.1603389 4.1595907] | 0.5 | 45 | 2951.184
167 | [4.1823111 4.1775861 4.1741996 4.1717582 4.1695528 4.1677809 4.1663241 4.1650639 4.1640401 4.1627407 4.1617956 4.1609688 4.160181 4.1595907] | 0.5 | 45 | 2949.925
168 | [4.1824689 4.177783 4.1744752 4.1719155 4.169868 4.1680565 4.1664815 4.1651821 4.1640797 4.1629772 4.1621108 4.1611657 4.1604176 4.1596694] | 0.5 | 45 | 2949.365
169 | [4.1823506 4.1778221 4.1743569 4.1717973 4.1697106 4.1680174 4.1664424 4.1651821 4.164001 4.1629376 4.1618743 4.161087 4.1602993 4.1595511] | 0.5 | 45 | 2948.332
170 | [4.1823506 4.1775465 4.1743178 4.1717582 4.1697106 4.1678991 4.1662846 4.1649852 4.1639218 4.162859 4.1617956 4.1610084 4.160181 4.1594725] | 0.5 | 45 | 2947.382
171 | [4.1824689 4.1777039 4.1743965 4.1718764 4.1697106 4.1678205 4.1665602 4.1652217 4.1639614 4.1628194 4.1619925 4.1611261 4.1603389 4.1594725] | 0.5 | 45 | 2946.489
172 | [4.1824293 4.1777434 4.1743569 4.1717973 4.169632 4.1679387 4.1662846 4.1649852 4.1638432 4.1627803 4.161953 4.161087 4.160181 4.1595511] | 0.5 | 45 | 2945.556
173 | [4.1824689 4.1777039 4.1742783 4.1716795 4.1695924 4.1679387 4.1664424 4.1650248 4.1638041 4.1628981 4.1617169 4.1608901 4.1602206 4.1594725] | 0.5 | 45 | 2944.724
174 | [4.182272 4.1774678 4.1739631 4.1714826 4.1693559 4.1677022 4.1660876 4.1647491 4.1638041 4.1625047 4.1615596 4.1605749 4.1599054 4.1591573] | 0.5 | 45 | 2943.611
175 | [4.1824293 4.1776648 4.1743965 4.1716399 4.1694741 4.1678596 4.1662846 4.1649852 4.1638827 4.1628194 4.1617169 4.1609688 4.1602602 4.1594725] | 0.5 | 45 | 2943.134
176 | [4.1823897 4.1776252 4.1742387 4.1716399 4.1695137 4.1677022 4.1663632 4.1647882 4.1637254 4.1625438 4.1616774 4.1607323 4.1600237 4.159236 ] | 0.5 | 45 | 2942.083
177 | [4.1824689 4.1776252 4.1741996 4.1715612 4.1695924 4.1677809 4.1661272 4.1649852 4.1636858 4.1627011 4.1617565 4.1606932 4.1599841 4.1594329] | 0.5 | 45 | 2941.231
178 | [4.182272 4.1774282 4.1740813 4.1714039 4.1693168 4.1674662 4.1661272 4.1645522 4.1635675 4.1624651 4.1614413 4.1605358 4.1597085 4.1591182] | 0.5 | 45 | 2940.036
179 | [4.182272 4.1774282 4.1741996 4.171443 4.1694741 4.1676235 4.1659698 4.1647096 4.1634493 4.1623864 4.1614804 4.1605749 4.1598268 4.1591969] | 0.5 | 45 | 2939.248
180 | [4.1821141 4.1771922 4.1736875 4.1711283 4.1690803 4.1671906 4.165812 4.1643944 4.1631346 4.1621499 4.1610475 4.1602993 4.1594725 4.158803 ] | 0.5 | 45 | 2937.802
181 | [4.1823111 4.1774678 4.1742387 4.1715217 4.1693168 4.1674266 4.1660876 4.1647096 4.1634493 4.1624651 4.16152 4.1605749 4.1597085 4.1590786] | 0.5 | 45 | 2937.512
183 | [4.1821933 4.1773891 4.1741209 4.1715612 4.1695137 4.1676631 4.1662059 4.1649461 4.1639218 4.1625834 4.1616774 4.1608901 4.1600237 4.1590786] | 0.5 | 45 | 2936.861
184 | [4.1821933 4.1773496 4.1739631 4.1712856 4.1692381 4.1674266 4.1657729 4.1645126 4.1634493 4.1623864 4.1614804 4.1604567 4.1596694 4.1587634] | 0.5 | 45 | 2935.075
185 | [4.1821933 4.1772709 4.1738844 4.1713247 4.1691985 4.1674266 4.1659698 4.1645522 4.1634493 4.1623468 4.1613626 4.1606145 4.1597085 4.1589603] | 0.5 | 45 | 2933.637
186 | [4.1820354 4.1771135 4.1737661 4.1712461 4.1691198 4.1674266 4.1658516 4.1643157 4.1632528 4.1621499 4.161087 4.1602602 4.1596298 4.1587634] | 0.5 | 45 | 2932.256
187 | [4.1820354 4.1773105 4.1738057 4.171207 4.1691198 4.167387 4.1657333 4.164434 4.1632528 4.1622286 4.1612048 4.1604176 4.1595907 4.1589212] | 0.5 | 45 | 2931.31
188 | [4.1821141 4.1773496 4.1738844 4.1711674 4.1691594 4.167387 4.1657333 4.1643944 4.1632919 4.1620712 4.1611657 4.1602602 4.1596298 4.1588817] | 0.5 | 45 | 2930.394
189 | [4.1819963 4.1769953 4.1737661 4.1710491 4.1688838 4.167151 4.165576 4.164237 4.1630163 4.1619925 4.1610084 4.1602206 4.1593542 4.1585274] | 0.5 | 45 | 2929.131
190 | [4.1817994 4.1770349 4.1736088 4.1708131 4.1686473 4.1668754 4.165379 4.1639614 4.1627803 4.1616383 4.1608505 4.1599054 4.1590786 4.15837 ] | 0.5 | 45 | 2927.698
191 | [4.1818781 4.1771526 4.1735301 4.1708918 4.1688442 4.1669936 4.1654577 4.1641974 4.1630163 4.1618743 4.1607718 4.1599841 4.159236 4.1584878] | 0.5 | 45 | 2926.919
192 | [4.1819568 4.1771526 4.1738453 4.1710491 4.1689229 4.1670327 4.1654973 4.1642766 4.1630559 4.161953 4.1610084 4.1601024 4.1591182 4.158567 ] | 0.5 | 45 | 2926.129
193 | [4.1819172 4.1769166 4.1734905 4.1708918 4.1688442 4.1670327 4.165379 4.1640401 4.1629376 4.1617169 4.1607718 4.1600237 4.1591969 4.15837 ] | 0.5 | 45 | 2925.046
194 | [4.1816416 4.1769557 4.1734118 4.1707344 4.1686077 4.1668358 4.1652608 4.1638827 4.1626225 4.1616383 4.1606145 4.1597481 4.1588817 4.1582518] | 0.5 | 45 | 2923.697
195 | [4.1818781 4.1767588 4.1735301 4.1707735 4.1687655 4.1668754 4.1653395 4.1638827 4.1627803 4.1615596 4.1606932 4.1597877 4.1589212 4.1582913] | 0.5 | 45 | 2922.805
196 | [4.1819172 4.177074 4.1734905 4.1711283 4.1689229 4.1670327 4.1654181 4.1639614 4.162859 4.1617565 4.1607718 4.1600237 4.159236 4.1584487] | 0.5 | 45 | 2922.271
197 | [4.1818385 4.1769953 4.1735697 4.1708918 4.1688442 4.1670327 4.165379 4.1640401 4.1627407 4.1617565 4.1607323 4.1598663 4.1590786 4.15837 ] | 0.5 | 45 | 2921.09
198 | [4.1817994 4.1769953 4.1735301 4.1709704 4.1687655 4.1668754 4.165379 4.1640401 4.1627011 4.1616383 4.1606536 4.1597877 4.1590395 4.1583304] | 0.5 | 45 | 2919.834
199 | [4.1817598 4.1769953 4.1736088 4.1709313 4.1687655 4.1670723 4.1654181 4.164001 4.1627803 4.1615987 4.1606536 4.1599054 4.1589999 4.1582518] | 0.5 | 45 | 2918.902
200 | [4.1818385 4.176877 4.1733332 4.1707735 4.1684504 4.1667571 4.1652217 4.1637254 4.1625438 4.1613231 4.1604176 4.1596694 4.1587634 4.1582122] | 0.5 | 45 | 2917.679
201 | [4.1817994 4.1767983 4.1734905 4.1708131 4.1685686 4.1668754 4.1651034 4.1640401 4.162662 4.1616774 4.1606932 4.1598268 4.1589212 4.1582913] | 0.5 | 45 | 2917.121
202 | [4.1818781 4.1769953 4.1734905 4.1708131 4.1686473 4.1668754 4.1652217 4.1638432 4.162662 4.16152 4.1605358 4.1596694 4.158803 4.1582913] | 0.5 | 45 | 2915.923
203 | [4.1817598 4.1769166 4.1733332 4.1706161 4.1684504 4.1666389 4.1650248 4.1636858 4.1625047 4.1614413 4.160378 4.1594725 4.1586847 4.1580548] | 0.5 | 45 | 2914.797
204 | [4.1817994 4.176877 4.1734905 4.1708522 4.168726 4.166718 4.1652608 4.1638432 4.1626225 4.1614017 4.1605358 4.1596694 4.1587243 4.1579762] | 0.5 | 45 | 2914.114
205 | [4.1817207 4.1769166 4.1733727 4.1707735 4.1684899 4.1666784 4.1650639 4.1636858 4.1626225 4.1614413 4.1604176 4.1595907 4.1588426 4.1580153] | 0.5 | 45 | 2913.128
206 | [4.1816025 4.1765623 4.1730971 4.1704979 4.1681352 4.1664815 4.1648669 4.1633315 4.1620321 4.1611657 4.1601419 4.1593151 4.1584487 4.157661 ] | 0.5 | 45 | 2911.895
207 | [4.1816812 4.1766801 4.1732936 4.1706161 4.1683321 4.1665602 4.1649065 4.1635675 4.1623468 4.1612048 4.1602602 4.1593542 4.158567 4.1577792] | 0.5 | 45 | 2910.947
209 | [4.1819568 4.1770349 4.1734514 4.1709313 4.1689229 4.1669149 4.1655364 4.1639614 4.162859 4.1617565 4.1606932 4.1597085 4.1589603 4.1580548] | 0.5 | 45 | 2911.497
210 | [4.1816025 4.1767588 4.1732936 4.1706557 4.1683321 4.1664815 4.1649461 4.1637645 4.1624255 4.161284 4.1603389 4.1594725 4.1586456 4.1578975] | 0.5 | 45 | 2909.523
211 | [4.1814842 4.1766801 4.1731758 4.1703801 4.1682534 4.1665211 4.1648278 4.1634889 4.1622682 4.1612048 4.1601024 4.1593151 4.1584878 4.1577792] | 0.5 | 45 | 2908.27
212 | [4.1814842 4.1764441 4.173018 4.1702619 4.1682534 4.1664028 4.1647491 4.1633706 4.1621895 4.161087 4.1600633 4.1590786 4.1582913 4.1575823] | 0.5 | 45 | 2907.091
213 | [4.1814446 4.1764832 4.1729789 4.170301 4.1680565 4.1662455 4.1645522 4.1632919 4.1620712 4.1608505 4.1598663 4.1591182 4.1581731 4.1576219] | 0.5 | 45 | 2905.807
214 | [4.1814842 4.1765623 4.173018 4.1704588 4.1680565 4.1664424 4.1647882 4.1635675 4.1621895 4.1609688 4.1601024 4.1591182 4.15837 4.1577005] | 0.5 | 45 | 2905.043
215 | [4.1817598 4.176877 4.1733727 4.1704979 4.168293 4.1664815 4.1649461 4.1636462 4.1622286 4.1611261 4.1602602 4.1593151 4.158567 4.1578188] | 0.5 | 45 | 2904.06
216 | [4.1817598 4.1767588 4.1732149 4.1704192 4.168293 4.1664815 4.1648669 4.1634493 4.1623077 4.1611657 4.160181 4.1592755 4.158567 4.1577396] | 0.5 | 45 | 2902.997
217 | [4.1817598 4.1767588 4.1731758 4.1705375 4.1683321 4.1665602 4.1648278 4.1634889 4.1622286 4.161284 4.1601419 4.1593542 4.158567 4.1577792] | 0.5 | 45 | 2902.128
218 | [4.1816416 4.1767588 4.1731362 4.1704588 4.1682143 4.1664815 4.1647491 4.1634102 4.1621895 4.161087 4.1601024 4.1592755 4.1583304 4.1577396] | 0.5 | 45 | 2901.033
219 | [4.1817598 4.1767983 4.173018 4.1703801 4.1681747 4.1665602 4.1648278 4.1634889 4.1622286 4.161087 4.160181 4.1592755 4.1584878 4.157661 ] | 0.5 | 45 | 2900.268
220 | [4.1815238 4.1766801 4.1730971 4.1703801 4.1681747 4.1661663 4.1646309 4.1633706 4.1622286 4.1610475 4.1599841 4.1590395 4.1582518 4.1577396] | 0.5 | 45 | 2899.401
221 | [4.1816025 4.1765623 4.1732149 4.1703405 4.1680565 4.1664424 4.16467 4.1634102 4.1620321 4.1609688 4.1601024 4.1591573 4.15837 4.1575823] | 0.5 | 45 | 2898.229
222 | [4.1816025 4.1765623 4.173018 4.1703801 4.1682143 4.1662846 4.1645913 4.1632919 4.1620321 4.1608505 4.159945 4.1589212 4.1584091 4.157661 ] | 0.5 | 45 | 2897.254
223 | [4.1815629 4.1765227 4.173018 4.1704588 4.1680961 4.1662846 4.1645913 4.1632133 4.161953 4.1609688 4.1601024 4.1589212 4.1581335 4.157464 ] | 0.5 | 45 | 2896.259
224 | [4.1815629 4.1765227 4.1730971 4.170301 4.1680174 4.1663241 4.1644735 4.1631737 4.1619925 4.1609292 4.159945 4.1590395 4.1581335 4.1575036] | 0.5 | 45 | 2895.169
225 | [4.1815629 4.1764441 4.1729789 4.1703405 4.1679387 4.1661272 4.1647096 4.1632919 4.1620321 4.1607323 4.1598268 4.1590395 4.1582122 4.1573853] | 0.5 | 45 | 2894.199
226 | [4.1815629 4.176641 4.1731362 4.1702619 4.1680961 4.1662059 4.1645913 4.1631737 4.1620712 4.1608901 4.1598268 4.1591182 4.1581335 4.1575036] | 0.5 | 45 | 2893.349
227 | [4.1814446 4.1764832 4.1729789 4.1702619 4.1680565 4.1661272 4.1645522 4.1629772 4.1617565 4.1606932 4.1597481 4.1587634 4.1580944 4.157228 ] | 0.5 | 45 | 2892.175
228 | [4.1815629 4.1766014 4.1729393 4.1703801 4.1681747 4.1662455 4.1647491 4.1632133 4.1619925 4.1608901 4.159945 4.1590786 4.1581731 4.1573853] | 0.5 | 45 | 2891.672
229 | [4.1817207 4.1767588 4.1732545 4.1703405 4.1680961 4.1663632 4.1648278 4.1633315 4.1618743 4.1609292 4.1599841 4.1591182 4.1581731 4.157464 ] | 0.5 | 45 | 2891.054
230 | [4.1815238 4.1764045 4.1729002 4.1700649 4.1678596 4.1659303 4.1643553 4.1630559 4.1616383 4.1606932 4.1596694 4.1588426 4.1580153 4.157228 ] | 0.5 | 45 | 2889.682
231 | [4.1815629 4.1764441 4.1729789 4.170104 4.1679387 4.1660485 4.1644735 4.1630559 4.1618352 4.1607323 4.1597481 4.1587243 4.1579762 4.1572671] | 0.5 | 45 | 2888.935
232 | [4.1814055 4.1764832 4.1729789 4.1700649 4.1680174 4.1661663 4.1645126 4.1630163 4.161953 4.1608505 4.1597877 4.158803 4.1579762 4.1572671] | 0.5 | 45 | 2888.47
233 | [4.1814055 4.1763258 4.1728606 4.1699076 4.1677022 4.1658516 4.1642766 4.1629376 4.1616383 4.1604962 4.1594725 4.1586456 4.1578188 4.1570311] | 0.5 | 45 | 2887.19
235 | [4.1812086 4.1764045 4.1728606 4.1701436 4.1680174 4.1660485 4.1642766 4.1629376 4.1616774 4.1606145 4.1595907 4.1586847 4.1577005 4.1569128] | 0.5 | 45 | 2887.034
236 | [4.1812482 4.1762867 4.1727424 4.1700253 4.1677418 4.1659698 4.1642766 4.1629772 4.1617169 4.1605749 4.1595511 4.1586847 4.1578188 4.1570706] | 0.5 | 45 | 2885.794
237 | [4.1811299 4.1763654 4.1726246 4.169868 4.1675839 4.1656942 4.1641188 4.1626225 4.1614413 4.160378 4.1593151 4.1585274 4.1575036 4.1569524] | 0.5 | 45 | 2884.442
238 | [4.1812086 4.1761289 4.1726246 4.169868 4.1675839 4.1656151 4.1640797 4.1626225 4.1615596 4.1602993 4.1592755 4.1584487 4.1575427 4.1568341] | 0.5 | 45 | 2883.215
239 | [4.1810904 4.1761684 4.1725454 4.1697497 4.1676235 4.1655364 4.1641583 4.1624651 4.1612444 4.160181 4.1591573 4.1582518 4.1575427 4.1567945] | 0.5 | 45 | 2882.403
240 | [4.1810513 4.1760502 4.1724668 4.169868 4.167387 4.1655364 4.1639614 4.162662 4.1612444 4.1601024 4.1591182 4.1582518 4.1573853 4.1566768] | 0.5 | 45 | 2881.534
241 | [4.1810117 4.1760502 4.1724668 4.1697497 4.167387 4.1655364 4.1639614 4.1625047 4.1613231 4.1602206 4.159236 4.1584091 4.1573853 4.1566768] | 0.5 | 45 | 2880.896
242 | [4.181169 4.1760898 4.1726246 4.1697497 4.1675839 4.165576 4.1641188 4.162662 4.1614804 4.1603389 4.1593151 4.1584878 4.1576219 4.1567554] | 0.5 | 45 | 2880.247
243 | [4.1811299 4.1760106 4.1724668 4.1697893 4.1674266 4.1655364 4.164001 4.1627011 4.1612444 4.1601419 4.159236 4.1582122 4.1574249 4.1566768] | 0.5 | 45 | 2879.129
244 | [4.180933 4.1759319 4.1723094 4.1696711 4.1674266 4.1654181 4.1639218 4.1624651 4.1611657 4.1600237 4.1591969 4.1581335 4.157464 4.1565189] | 0.5 | 45 | 2878.007
245 | [4.1809726 4.1760502 4.1724277 4.169632 4.1673083 4.1654577 4.1637645 4.1623864 4.1613626 4.1601419 4.1589603 4.1581731 4.1572671 4.1567159] | 0.5 | 45 | 2877.327
246 | [4.1810904 4.1759715 4.1726246 4.1697106 4.1674266 4.1656151 4.1639218 4.1624651 4.1613626 4.1601419 4.1591573 4.1582518 4.1573853 4.1566768] | 0.5 | 45 | 2876.578
247 | [4.1811299 4.1760502 4.1725454 4.1699076 4.1673479 4.1656942 4.164001 4.1625438 4.161284 4.1601419 4.1591969 4.1583304 4.1575427 4.1567554] | 0.5 | 45 | 2875.82
248 | [4.1810513 4.1759715 4.1725063 4.1695528 4.1672692 4.1654181 4.1639218 4.1625047 4.1611261 4.1601419 4.1589999 4.1581335 4.1573067 4.1565981] | 0.5 | 45 | 2874.859
249 | [4.1811299 4.1761684 4.1725063 4.1697893 4.167387 4.1654973 4.1639614 4.1625438 4.1612444 4.160181 4.1591182 4.15837 4.1573853 4.1565981] | 0.5 | 45 | 2874.536
250 | [4.1811299 4.1758533 4.1724277 4.169632 4.1674266 4.1655364 4.1639614 4.1625438 4.1611657 4.1600633 4.1591573 4.1582913 4.1572671 4.1566372] | 0.5 | 45 | 2873.762
251 | [4.1810117 4.1760106 4.1722698 4.1696711 4.1672692 4.165379 4.1639218 4.1623468 4.1611657 4.159945 4.1590395 4.1581731 4.1573067 4.1564798] | 0.5 | 45 | 2872.784
252 | [4.180933 4.1759715 4.1723094 4.1695924 4.1672692 4.1653004 4.1638041 4.1622286 4.161087 4.1599054 4.1589603 4.1581731 4.1571884 4.1564403] | 0.5 | 45 | 2871.784
253 | [4.1808934 4.1758928 4.1722307 4.1693954 4.1671114 4.1651821 4.1636071 4.1621499 4.1609292 4.1598268 4.1589603 4.1578579 4.1570706 4.1562433] | 0.5 | 45 | 2870.891
254 | [4.180933 4.175735 4.1721911 4.1695137 4.167151 4.1652217 4.1636071 4.1621108 4.1609292 4.1598268 4.1586847 4.1578579 4.1571097 4.1563616] | 0.5 | 45 | 2870.113
255 | [4.1807756 4.1756172 4.1719942 4.1693168 4.1668754 4.1651034 4.1634493 4.161953 4.1607323 4.1595907 4.1586061 4.1575823 4.1568341 4.1561646] | 0.5 | 45 | 2869.059
256 | [4.180933 4.175735 4.172152 4.1693559 4.166954 4.1651425 4.1634493 4.1619925 4.1608901 4.1597085 4.1587243 4.1577792 4.1570311 4.1560464] | 0.5 | 45 | 2868.517
257 | [4.1807361 4.1754594 4.1719942 4.1691985 4.1667967 4.1650248 4.1632528 4.1617956 4.1605358 4.1594725 4.1584878 4.1575427 4.1567554 4.1560464] | 0.5 | 45 | 2867.634
258 | [4.1808934 4.1758142 4.1721125 4.1692772 4.1670723 4.1652217 4.1635675 4.1620321 4.1607718 4.1595907 4.1587243 4.1578579 4.1569128 4.1563225] | 0.5 | 45 | 2866.869
259 | [4.1808543 4.1758142 4.1720729 4.1693954 4.166954 4.1651034 4.1634102 4.1619925 4.1607323 4.1596298 4.1586456 4.157661 4.1569524 4.1561255] | 0.5 | 45 | 2865.714
261 | [4.1810904 4.1760106 4.1722307 4.1695137 4.167151 4.1652608 4.1636071 4.1619925 4.1606932 4.1596298 4.1586061 4.157464 4.1568737 4.155889 ] | 0.5 | 45 | 2865.738
262 | [4.1808934 4.1757746 4.1720729 4.1692381 4.1671114 4.1651034 4.1635284 4.1619925 4.1607718 4.1595907 4.158567 4.1577005 4.1569128 4.1560073] | 0.5 | 45 | 2864.157
263 | [4.1808934 4.1756563 4.1719942 4.1691985 4.1670327 4.1649852 4.1633706 4.1619925 4.1606932 4.1595511 4.1584487 4.1576219 4.1566372 4.155889 ] | 0.5 | 45 | 2863.131
264 | [4.1805787 4.1756172 4.1719551 4.1691985 4.166954 4.1648669 4.1632919 4.1617565 4.1605358 4.1593151 4.1584091 4.1574249 4.1566768 4.1558104] | 0.5 | 45 | 2861.853
265 | [4.1806178 4.1755385 4.1719942 4.1691985 4.1667967 4.1649065 4.1633315 4.1617565 4.1604962 4.1593542 4.1584091 4.157464 4.1565585 4.1558104] | 0.5 | 45 | 2860.946
266 | [4.1806965 4.1755385 4.1719942 4.1691594 4.1668358 4.1648669 4.1632133 4.1617565 4.1606536 4.1594329 4.1584878 4.157464 4.1566768 4.1559286] | 0.5 | 45 | 2860.023
267 | [4.1807756 4.1758533 4.1719942 4.1692381 4.1669936 4.1649852 4.1634102 4.1619139 4.1606145 4.1596298 4.1584878 4.157661 4.1567554 4.1560464] | 0.5 | 45 | 2859.29
268 | [4.1807361 4.1756959 4.1720338 4.1691985 4.166718 4.1649461 4.1633315 4.1618743 4.1604962 4.1595511 4.1584091 4.1575427 4.1565981 4.1559286] | 0.5 | 45 | 2858.374
269 | [4.1808147 4.175735 4.1719942 4.1690803 4.1666784 4.1648278 4.1631346 4.1615987 4.1605358 4.1593151 4.1583304 4.1573853 4.1565981 4.1557317] | 0.5 | 45 | 2857.755
270 | [4.1806574 4.1754594 4.1718369 4.1690016 4.166718 4.1649852 4.1632133 4.1617169 4.1605749 4.1594725 4.15837 4.1573853 4.1565585 4.1556921] | 0.5 | 45 | 2856.649
271 | [4.1807361 4.1756563 4.1719551 4.1691198 4.1669936 4.1648278 4.1633315 4.1616383 4.1604176 4.1593542 4.15837 4.1573853 4.1566372 4.1558499] | 0.5 | 45 | 2855.705
272 | [4.1806178 4.1755385 4.1719155 4.1691198 4.1668358 4.1648278 4.1631737 4.1616383 4.1602993 4.1593151 4.1582913 4.1573067 4.1564798 4.1557317] | 0.5 | 45 | 2854.941
273 | [4.1807361 4.1753416 4.1717582 4.1690016 4.1666389 4.1647096 4.1631346 4.1617169 4.1603389 4.1590786 4.1581731 4.1573067 4.1565189 4.1556134] | 0.5 | 45 | 2853.949
274 | [4.1806574 4.1755385 4.1717582 4.1690803 4.1666389 4.1647491 4.1631346 4.1616383 4.1603389 4.159236 4.1582122 4.157228 4.1564012 4.155653 ] | 0.5 | 45 | 2853.279
275 | [4.1805 4.1753416 4.1716008 4.1688046 4.1664028 4.1644735 4.1628194 4.161284 4.1600237 4.1588817 4.1580153 4.1570706 4.1562042 4.1554165] | 0.5 | 45 | 2852.183
276 | [4.1806574 4.1753416 4.1717582 4.1689229 4.1665998 4.1646309 4.1630163 4.1616383 4.1602993 4.1591969 4.1581731 4.1572671 4.1564012 4.1555738] | 0.5 | 45 | 2851.316
277 | [4.1806965 4.1755776 4.1718369 4.1691594 4.1666784 4.1649065 4.1631346 4.1616774 4.1604962 4.159236 4.1582122 4.1573067 4.1565981 4.1557317] | 0.5 | 45 | 2850.451
278 | [4.1805787 4.1756172 4.1718764 4.1690412 4.166718 4.1647491 4.1631737 4.1616383 4.1603389 4.1593151 4.1582518 4.1573853 4.1565981 4.1557317] | 0.5 | 45 | 2849.67
279 | [4.1805787 4.175499 4.1717582 4.1689229 4.166718 4.1647096 4.163095 4.1615596 4.1602993 4.1591182 4.1581335 4.1571493 4.1563616 4.1556921] | 0.5 | 45 | 2848.719
280 | [4.1806574 4.1756172 4.1718764 4.1688046 4.1665998 4.1647491 4.1632133 4.1615987 4.160378 4.1590786 4.1581335 4.157228 4.1563616 4.155653 ] | 0.5 | 45 | 2847.746
281 | [4.1806965 4.175499 4.1717582 4.1688838 4.1666784 4.1646309 4.1629772 4.16152 4.1602993 4.159236 4.1579762 4.1573067 4.1563225 4.1553378] | 0.5 | 45 | 2846.871
282 | [4.1804605 4.1751051 4.1716008 4.168726 4.1662846 4.1643553 4.162662 4.1613626 4.1599841 4.1588426 4.1578188 4.1567554 4.1560464 4.1552196] | 0.5 | 45 | 2846.912
283 | [4.1803818 4.175302 4.1716008 4.1688442 4.1664424 4.1644735 4.1627803 4.1614017 4.159945 4.1590786 4.1578188 4.1568737 4.1562433 4.1553378] | 0.5 | 45 | 2846.115
284 | [4.1801848 4.1749082 4.1712461 4.1684899 4.1661663 4.1641583 4.1625438 4.1611261 4.1595907 4.1584878 4.1575427 4.1565585 4.1559286 4.1550226] | 0.5 | 45 | 2844.904
285 | [4.1804605 4.1751051 4.1715217 4.168529 4.1662846 4.1643553 4.1626225 4.161284 4.1600237 4.1587243 4.1575823 4.1566768 4.1559286 4.1552196] | 0.5 | 45 | 2844.152
287 | [4.1801848 4.1749477 4.1712856 4.1684113 4.1661663 4.1641188 4.1624651 4.1609688 4.1596694 4.1584091 4.1573853 4.1563225 4.1554561 4.1545897] | 0.5 | 45 | 2843.472
288 | [4.1799483 4.1749082 4.1711674 4.1683321 4.1660485 4.1639614 4.1624651 4.1608901 4.1596298 4.1583304 4.1573462 4.1564798 4.155653 4.154747 ] | 0.5 | 45 | 2841.929
289 | [4.1801062 4.1750264 4.1714039 4.1684899 4.1661663 4.1642766 4.162662 4.1610475 4.1598268 4.1587243 4.1575823 4.1566768 4.1558499 4.1550226] | 0.5 | 45 | 2841.211
290 | [4.1802244 4.1750264 4.1713643 4.1685686 4.1661663 4.1643157 4.1626225 4.161087 4.1598268 4.1586847 4.157661 4.1567554 4.1558104 4.1551409] | 0.5 | 45 | 2840.234
291 | [4.1799879 4.1748295 4.17101 4.1683321 4.1660089 4.1639218 4.1621895 4.1607323 4.1593938 4.15837 4.1571884 4.1563616 4.1553774 4.1546292] | 0.5 | 45 | 2838.668
292 | [4.1799483 4.1746721 4.17101 4.1680961 4.1657333 4.1637645 4.1621895 4.1607323 4.1592755 4.1582518 4.1571493 4.156086 4.1553378 4.154511 ] | 0.5 | 45 | 2837.496
293 | [4.1800666 4.1748295 4.1710491 4.1681352 4.1659303 4.1638432 4.1623864 4.1607323 4.1593938 4.1583304 4.1573067 4.1563616 4.1554952 4.154747 ] | 0.5 | 45 | 2836.86
294 | [4.1801062 4.1749477 4.1711283 4.168293 4.1660876 4.1640797 4.1623468 4.1609292 4.1597877 4.1586847 4.1572671 4.1565585 4.1556134 4.1548653] | 0.5 | 45 | 2836.247
295 | [4.1798697 4.1748295 4.1711283 4.1682534 4.1658907 4.1639614 4.1622682 4.1606536 4.1592755 4.1582518 4.1573462 4.1563616 4.1555347 4.1546683] | 0.5 | 45 | 2835.131
296 | [4.1799483 4.1746325 4.1709313 4.1680961 4.1656942 4.1636462 4.1620712 4.1606145 4.1593542 4.1580944 4.1571097 4.156086 4.1552591 4.1544323] | 0.5 | 45 | 2834.028
297 | [4.1802244 4.1748295 4.1710491 4.1681747 4.1660089 4.164001 4.1622682 4.1608114 4.1593938 4.1584487 4.1573067 4.1562829 4.1555347 4.1547079] | 0.5 | 45 | 2833.354
298 | [4.1800666 4.1749868 4.171207 4.1683717 4.1660089 4.1640401 4.1623077 4.1608505 4.1595511 4.1584091 4.1573853 4.1563616 4.1554952 4.1548257] | 0.5 | 45 | 2832.657
299 | [4.1800275 4.1747899 4.1709704 4.1682143 4.165812 4.1638041 4.1621499 4.1606145 4.1592755 4.1582122 4.1570706 4.1561255 4.1552982 4.1545897] | 0.5 | 45 | 2831.599
300 | [4.1798306 4.1747508 4.1708522 4.1680565 4.1656942 4.1636858 4.1619925 4.1605749 4.159236 4.1579762 4.1571493 4.1561255 4.1551805 4.1544323] | 0.5 | 45 | 2830.471
301 | [4.1797519 4.1743965 4.1706161 4.1678596 4.1654181 4.1635284 4.1618743 4.160378 4.1591573 4.1580153 4.1568341 4.1559677 4.1550622 4.1541958] | 0.5 | 45 | 2828.978
302 | [4.1795154 4.1743178 4.1705766 4.1677022 4.1653395 4.1633706 4.1615596 4.1600633 4.1587243 4.1575823 4.1567159 4.1556134 4.1547866 4.1539202] | 0.5 | 45 | 2827.944
303 | [4.1799879 4.1746721 4.1709313 4.1680565 4.1655364 4.1637254 4.1620321 4.1604176 4.159236 4.1580548 4.157228 4.1560464 4.1552196 4.1543927] | 0.5 | 45 | 2827.966
304 | [4.1796727 4.1744356 4.1707344 4.1678596 4.1653004 4.1634493 4.1617956 4.1601419 4.1588817 4.1577792 4.1567554 4.1556921 4.1549048 4.1541171] | 0.5 | 45 | 2826.637
305 | [4.1796727 4.1743965 4.1706161 4.1676631 4.1653004 4.1633315 4.1616383 4.1602993 4.158803 4.157661 4.1566768 4.1555738 4.1547866 4.1539202] | 0.5 | 45 | 2825.81
306 | [4.1798306 4.1745934 4.1707735 4.1680961 4.165576 4.1635675 4.1618352 4.1604567 4.1591573 4.1579366 4.1569128 4.1559286 4.1549439 4.1542745] | 0.5 | 45 | 2825.228
307 | [4.1799879 4.1747112 4.1710887 4.1680174 4.1657729 4.1637254 4.1618352 4.1605358 4.1593151 4.1580153 4.1570706 4.1560464 4.1553378 4.1544714] | 0.5 | 45 | 2824.643
308 | [4.1798306 4.1745143 4.1707735 4.1678991 4.1656151 4.1636071 4.1618352 4.1604176 4.1591573 4.1578975 4.1568341 4.1559286 4.1551018 4.1541567] | 0.5 | 45 | 2823.347
309 | [4.1799092 4.1746721 4.1707735 4.1679778 4.165576 4.1635675 4.161953 4.1604176 4.1591182 4.1578975 4.1570311 4.1560073 4.1551018 4.1542354] | 0.5 | 45 | 2822.57
310 | [4.1798697 4.1745539 4.1708522 4.1680565 4.1655364 4.1634889 4.1618352 4.1605358 4.1589999 4.1579366 4.1568737 4.1559677 4.1550622 4.1542745] | 0.5 | 45 | 2821.521
311 | [4.1799483 4.1746721 4.1709313 4.1680174 4.165576 4.1635675 4.1619139 4.1605749 4.1591573 4.1579762 4.1569128 4.1559286 4.1550622 4.1542745] | 0.5 | 45 | 2820.759
313 | [4.1799483 4.1746721 4.1709313 4.1680174 4.165812 4.1636858 4.1619139 4.160378 4.1590786 4.1577792 4.1567554 4.1557708 4.1548257 4.1539598] | 0.5 | 45 | 2820.439
314 | [4.1797123 4.1745539 4.1706948 4.1677809 4.1654577 4.1632528 4.1616774 4.160181 4.1590786 4.1578188 4.1565585 4.155653 4.1547866 4.1539989] | 0.5 | 45 | 2818.609
315 | [4.1797519 4.1744752 4.1708131 4.1678991 4.1654973 4.1636858 4.1618743 4.1603389 4.1589212 4.1578579 4.1566768 4.1558104 4.1549048 4.1541171] | 0.5 | 45 | 2817.884
316 | [4.1796336 4.1743178 4.1706161 4.1677022 4.1654181 4.1634102 4.1617169 4.1602206 4.1588426 4.157661 4.1565189 4.155653 4.1546683 4.1540384] | 0.5 | 45 | 2816.691
317 | [4.1798306 4.1746325 4.1708131 4.1677418 4.1654577 4.1634889 4.1616774 4.1603389 4.1589212 4.1577396 4.1567945 4.1556921 4.1547866 4.1540775] | 0.5 | 45 | 2815.876
318 | [4.1796336 4.1743178 4.1706161 4.1677809 4.1652608 4.1633706 4.1616774 4.1600633 4.1586847 4.1577005 4.1564798 4.1555738 4.1546683 4.1539202] | 0.5 | 45 | 2814.569
319 | [4.179791 4.1744356 4.1706948 4.1678596 4.1654181 4.1634889 4.1617169 4.1602602 4.1589603 4.1577396 4.1567159 4.1557317 4.1548653 4.1541567] | 0.5 | 45 | 2813.974
320 | [4.1798697 4.1744752 4.1707344 4.1678596 4.1654181 4.1635284 4.1618352 4.1601419 4.1588426 4.1579366 4.1566768 4.1556921 4.1549835 4.1539989] | 0.5 | 45 | 2812.78
321 | [4.1799483 4.1743569 4.1706948 4.1677809 4.165379 4.1634493 4.1618743 4.1602602 4.1587634 4.1576219 4.1565585 4.155653 4.1547866 4.1540384] | 0.5 | 45 | 2811.852
322 | [4.1796727 4.1741996 4.1706161 4.1678205 4.1653395 4.1632919 4.16152 4.1601024 4.158803 4.1576219 4.1564403 4.1555738 4.1546683 4.1538415] | 0.5 | 45 | 2810.644
323 | [4.1798697 4.1745539 4.1707344 4.1678596 4.1654973 4.1634889 4.1618352 4.160181 4.1589212 4.1577792 4.1567159 4.1558104 4.1549048 4.1540775] | 0.5 | 45 | 2810.155
324 | [4.179791 4.1744752 4.1706557 4.1677418 4.1653004 4.1633706 4.1615596 4.1602206 4.1587243 4.157464 4.1566372 4.1557317 4.1547866 4.1539202] | 0.5 | 45 | 2809.197
325 | [4.1796727 4.1742387 4.1706161 4.1677022 4.1653395 4.1635284 4.1615987 4.1602206 4.1587634 4.1576219 4.1565585 4.1555738 4.154747 4.1538811] | 0.5 | 45 | 2808.326
326 | [4.1798306 4.1744356 4.1707344 4.1677809 4.1654577 4.1633706 4.1617169 4.160181 4.158803 4.157661 4.1566372 4.155653 4.1547079 4.1539598] | 0.5 | 45 | 2807.462
327 | [4.1796727 4.1743569 4.1705375 4.1676631 4.1652608 4.1632528 4.1616383 4.1601024 4.1587243 4.157661 4.1564403 4.1554165 4.1547079 4.1537628] | 0.5 | 45 | 2806.468
328 | [4.1796336 4.1743569 4.1706557 4.1677022 4.1653004 4.1632528 4.1615987 4.1601419 4.1587634 4.1575427 4.1565585 4.1554952 4.154747 4.1539202] | 0.5 | 45 | 2805.732
329 | [4.1794758 4.1742387 4.1702223 4.1673479 4.1649852 4.163095 4.1612048 4.1597481 4.15837 4.1572671 4.1561255 4.1553378 4.1544323 4.1536055] | 0.5 | 45 | 2804.269
330 | [4.1796336 4.1742387 4.170301 4.1675053 4.1650248 4.1631346 4.1613626 4.1598663 4.1584878 4.1572671 4.1562042 4.1552591 4.1544323 4.1536446] | 0.5 | 45 | 2803.419
331 | [4.1795549 4.1742783 4.1704588 4.1674662 4.1651425 4.1631346 4.1614017 4.1597481 4.158567 4.1573462 4.1562829 4.1552591 4.1543927 4.1535263] | 0.5 | 45 | 2802.504
332 | [4.1795154 4.1740813 4.1703405 4.1674662 4.1649852 4.1629772 4.1613231 4.1598268 4.1585274 4.157228 4.1561646 4.1552591 4.154314 4.1534872] | 0.5 | 45 | 2801.572
333 | [4.1795549 4.17416 4.1705375 4.1675053 4.1651425 4.1631737 4.1614017 4.1598268 4.1584878 4.1573067 4.1562829 4.1553378 4.154511 4.1536446] | 0.5 | 45 | 2800.95
334 | [4.1794367 4.1740026 4.170301 4.1672692 4.1648669 4.1628981 4.1611657 4.1597085 4.1583304 4.1571884 4.156086 4.1551018 4.1542354 4.1533689] | 0.5 | 45 | 2799.69
335 | [4.1795549 4.1741996 4.1703801 4.167387 4.1650639 4.1630559 4.161284 4.1597877 4.1584487 4.1573462 4.1561255 4.1553774 4.154314 4.1534872] | 0.5 | 45 | 2798.925
336 | [4.1795154 4.1741209 4.170301 4.1675053 4.1649461 4.1630163 4.1611657 4.1597085 4.1584091 4.157228 4.1561255 4.1551018 4.1542745 4.1534085] | 0.5 | 45 | 2798.026
337 | [4.1794367 4.1741209 4.1703405 4.1675053 4.1649852 4.1629376 4.1611657 4.1598663 4.1584091 4.1571884 4.1562433 4.1552196 4.1543536 4.1534476] | 0.5 | 45 | 2797.439
339 | [4.1795549 4.17416 4.1702619 4.167387 4.1649461 4.1628981 4.1610475 4.1594725 4.1581335 4.1569915 4.1558104 4.1548257 4.1537628 4.1530933] | 0.5 | 45 | 2796.968
340 | [4.1792397 4.1738844 4.170104 4.1670327 4.1646309 4.162662 4.1607718 4.1593542 4.1579762 4.1567945 4.1557708 4.154747 4.1537628 4.1530538] | 0.5 | 45 | 2795.121
341 | [4.1794367 4.1740417 4.170301 4.1671906 4.1647882 4.1628194 4.1611657 4.1597481 4.1583304 4.1570706 4.1560073 4.1551018 4.1541171 4.1534476] | 0.5 | 45 | 2794.397
342 | [4.1792397 4.1738844 4.1700253 4.1670723 4.16467 4.1626225 4.1607718 4.1595116 4.1582122 4.1569915 4.1558499 4.1548653 4.1540384 4.1532903] | 0.5 | 45 | 2792.968
343 | [4.1792002 4.1738453 4.1701436 4.1671114 4.1647096 4.1627011 4.1607718 4.1595907 4.1580153 4.1568737 4.1558104 4.1547866 4.1539598 4.1530147] | 0.5 | 45 | 2792.226
344 | [4.1791215 4.1737661 4.1699467 4.1670723 4.1645913 4.162662 4.1607323 4.1592755 4.1579762 4.1567554 4.1556134 4.1546292 4.1538019 4.1529751] | 0.5 | 45 | 2790.907
345 | [4.1790428 4.1737661 4.170104 4.167151 4.1645126 4.162662 4.1608505 4.1593542 4.1580944 4.1568341 4.155653 4.1548653 4.1538415 4.1531329] | 0.5 | 45 | 2790.231
346 | [4.1793184 4.1738453 4.170104 4.1671114 4.16467 4.1627011 4.1608505 4.1593542 4.1581335 4.1569128 4.1556921 4.1549439 4.1538415 4.1530147] | 0.5 | 45 | 2789.492
347 | [4.1792793 4.1738453 4.1702223 4.1671114 4.16467 4.1627803 4.1610084 4.1595907 4.1580548 4.1568737 4.1557708 4.1549439 4.1538415 4.1530147] | 0.5 | 45 | 2788.665
348 | [4.1794758 4.1738844 4.1700649 4.1670723 4.1647491 4.162662 4.1609688 4.1593938 4.1580548 4.1568737 4.1557708 4.154747 4.1540775 4.1530538] | 0.5 | 45 | 2787.923
349 | [4.1791611 4.1738453 4.1699862 4.1670327 4.1645522 4.1626225 4.1609292 4.1593542 4.1580153 4.1567159 4.1556921 4.1548257 4.1539202 4.1530147] | 0.5 | 45 | 2786.899
350 | [4.1791611 4.173727 4.1700649 4.1669936 4.1645522 4.1624651 4.1608505 4.1591969 4.1578188 4.1567159 4.155653 4.1547866 4.1537232 4.1528568] | 0.5 | 45 | 2786.055
351 | [4.1790824 4.1736875 4.1697497 4.1669936 4.1645913 4.1624651 4.1608114 4.1593542 4.1578579 4.1566372 4.1554561 4.1546683 4.1536841 4.1527781] | 0.5 | 45 | 2785.082
352 | [4.1790428 4.1736088 4.169868 4.1669149 4.1643944 4.1624651 4.1606145 4.1591182 4.1578188 4.1565981 4.1555347 4.1546683 4.1535263 4.1528568] | 0.5 | 45 | 2784.16
353 | [4.1790428 4.1737661 4.169868 4.1668754 4.1643553 4.1623864 4.1604962 4.1591969 4.1577792 4.1565585 4.1554165 4.154511 4.1534872 4.152739 ] | 0.5 | 45 | 2783.302
354 | [4.1792397 4.1736875 4.1699467 4.1668754 4.1645126 4.1624255 4.1607718 4.1591573 4.1578579 4.1566372 4.1557317 4.1545501 4.1536446 4.1528964] | 0.5 | 45 | 2782.544
355 | [4.1791611 4.1737661 4.1697893 4.1667967 4.1644735 4.1624255 4.1608505 4.1591969 4.1578188 4.1567159 4.1555347 4.154511 4.1537232 4.1529751] | 0.5 | 45 | 2781.655
356 | [4.1790037 4.1734905 4.1697497 4.166718 4.1642766 4.1622682 4.1604567 4.1590395 4.157661 4.1564798 4.1552591 4.1544323 4.1535659 4.1526208] | 0.5 | 45 | 2780.473
357 | [4.1790824 4.1737661 4.169868 4.1668754 4.1644735 4.1624651 4.1606536 4.1591573 4.1578188 4.1565189 4.1555347 4.1545501 4.1535659 4.152936 ] | 0.5 | 45 | 2780.123
358 | [4.1790037 4.1734905 4.1697497 4.1667571 4.164237 4.1622286 4.1604567 4.1590395 4.1577005 4.1565189 4.1553774 4.1542745 4.1534476 4.1525421] | 0.5 | 45 | 2778.794
359 | [4.1788459 4.1734514 4.1695528 4.166718 4.1641188 4.1620712 4.160378 4.1589212 4.1575427 4.1563225 4.1552591 4.1542745 4.1534085 4.1525025] | 0.5 | 45 | 2777.689
360 | [4.1789641 4.1736484 4.1697497 4.1668358 4.1643553 4.1623077 4.1605749 4.1589999 4.157661 4.1564798 4.1552982 4.1544323 4.1534872 4.1526604] | 0.5 | 45 | 2777.237
361 | [4.1789641 4.1734118 4.1695924 4.1665998 4.1643553 4.1621108 4.1604567 4.1589212 4.1575036 4.1562433 4.1552591 4.1543536 4.1534476 4.1525421] | 0.5 | 45 | 2776.153
362 | [4.1790824 4.1735697 4.169632 4.166718 4.1642766 4.1622286 4.1605358 4.1589212 4.1575823 4.1563616 4.1552591 4.1543536 4.1533689 4.1525812] | 0.5 | 45 | 2775.549
363 | [4.1787276 4.1733727 4.1695924 4.1665998 4.1641583 4.1620321 4.1602602 4.1588426 4.1575823 4.1562433 4.1551805 4.1541567 4.1532507 4.1524634] | 0.5 | 45 | 2774.641
365 | [4.1788855 4.1733727 4.1695924 4.1665211 4.1638432 4.161953 4.1600633 4.1586061 4.1571884 4.1558499 4.1546683 4.1536446 4.152739 4.1518726] | 0.5 | 45 | 2773.868
366 | [4.1787672 4.1731758 4.1693954 4.1663632 4.1639218 4.1617956 4.1600237 4.1584878 4.1571493 4.1559677 4.154747 4.1539202 4.1526995 4.15203 ] | 0.5 | 45 | 2772.503
367 | [4.1786489 4.1733332 4.1694741 4.1664424 4.164001 4.1619925 4.1601419 4.1588817 4.1573067 4.1562042 4.1549439 4.1539989 4.1530933 4.1523056] | 0.5 | 45 | 2771.779
368 | [4.1788068 4.1736484 4.1695528 4.1666784 4.1640401 4.1620712 4.160378 4.1587243 4.1575823 4.156086 4.1551409 4.1541958 4.1533689 4.1524239] | 0.5 | 45 | 2771.174
369 | [4.1787276 4.1732149 4.1693168 4.1663241 4.1638432 4.161953 4.1600237 4.1584878 4.1571884 4.1560073 4.1548653 4.1539202 4.1529751 4.1521482] | 0.5 | 45 | 2770.116
370 | [4.1788068 4.1733727 4.1694741 4.1664424 4.164237 4.1619925 4.1602993 4.1587634 4.1573853 4.1562433 4.1551018 4.1541171 4.1532116 4.1523452] | 0.5 | 45 | 2769.655
371 | [4.1786885 4.1733727 4.169435 4.1664815 4.1640797 4.1620321 4.1602993 4.1587243 4.157464 4.156086 4.1550226 4.1540384 4.1532116 4.1524239] | 0.5 | 45 | 2768.603
372 | [4.1786489 4.1733332 4.1694741 4.1663241 4.1638827 4.1620321 4.1600633 4.158567 4.1571884 4.1560464 4.1549439 4.1538811 4.1530147 4.1522269] | 0.5 | 45 | 2767.653
373 | [4.1786885 4.1733332 4.1694741 4.1664028 4.164001 4.1618743 4.1602206 4.1585274 4.1571493 4.1559677 4.1549835 4.1539598 4.1529751 4.1521482] | 0.5 | 45 | 2766.633
374 | [4.1786489 4.1732936 4.169435 4.1663632 4.1638432 4.1619139 4.1600237 4.158567 4.1571493 4.1558499 4.1547866 4.1538415 4.1528964 4.1520696] | 0.5 | 45 | 2765.74
375 | [4.1786098 4.1731362 4.1691985 4.1661663 4.1637645 4.1617169 4.159945 4.1583304 4.1568737 4.1559677 4.154511 4.1536055 4.1527781 4.1518331] | 0.5 | 45 | 2764.786
376 | [4.1786098 4.1732545 4.1693559 4.1664028 4.1639614 4.1617565 4.1601024 4.158567 4.1571884 4.1559677 4.1549048 4.1538415 4.1529751 4.1522665] | 0.5 | 45 | 2764.477
377 | [4.1786489 4.1731362 4.1694741 4.1664028 4.1639614 4.1618743 4.1600633 4.1584878 4.1571097 4.1558104 4.1548653 4.1539202 4.1530147 4.1521482] | 0.5 | 45 | 2763.681
378 | [4.1784916 4.1730971 4.1692772 4.1662059 4.1636858 4.1617956 4.159945 4.1582518 4.1569128 4.1557708 4.154511 4.1536446 4.1528177 4.1517544] | 0.5 | 45 | 2762.561
379 | [4.1785312 4.1731758 4.1693168 4.1662059 4.1638041 4.1617565 4.1598268 4.1582913 4.1569524 4.1557317 4.1545501 4.1535659 4.1528177 4.1521878] | 0.5 | 45 | 2761.774
380 | [4.1785703 4.1730576 4.1692772 4.1662059 4.1637645 4.1617169 4.1598268 4.1582913 4.1569915 4.1558104 4.1545501 4.1534872 4.1528177 4.1519122] | 0.5 | 45 | 2760.94
381 | [4.1783733 4.1727424 4.1688442 4.1659303 4.1634102 4.1615987 4.1596298 4.1580944 4.1565585 4.1552982 4.1543927 4.1533294 4.1525421 4.151597 ] | 0.5 | 45 | 2759.939
382 | [4.1785703 4.1730576 4.1692381 4.1661663 4.1637645 4.1616774 4.1599054 4.1584878 4.1570311 4.1557317 4.1546683 4.1536055 4.1528177 4.1519513] | 0.5 | 45 | 2760.187
383 | [4.1786489 4.1729789 4.1692381 4.1661663 4.1637254 4.1617169 4.1598663 4.1582913 4.1569524 4.155653 4.1546292 4.1537628 4.1526604 4.1519122] | 0.5 | 45 | 2759.485
384 | [4.1786098 4.1730971 4.1691985 4.1662059 4.1639218 4.1618352 4.159945 4.1584487 4.1570311 4.1558499 4.1546683 4.1537232 4.1528568 4.1519122] | 0.5 | 45 | 2758.674
385 | [4.1785703 4.1732149 4.1692772 4.1663632 4.1638041 4.1617956 4.1599841 4.1586061 4.1570311 4.1558499 4.1548257 4.1538415 4.152936 4.15203 ] | 0.5 | 45 | 2758.046
386 | [4.1785312 4.173018 4.1689625 4.1659698 4.1636462 4.1615596 4.1597481 4.1581731 4.1568737 4.1556134 4.1544714 4.1535263 4.1525421 4.1516757] | 0.5 | 45 | 2756.949
387 | [4.178452 4.1729002 4.1690016 4.1660089 4.1635284 4.16152 4.1596298 4.1582913 4.1567554 4.1554561 4.1543927 4.1534476 4.1525025 4.1517544] | 0.5 | 45 | 2754.909
388 | [4.178452 4.1729393 4.1690803 4.1661272 4.1635284 4.1616383 4.1596694 4.1581731 4.1567554 4.1555738 4.1544323 4.1533689 4.1525421 4.1517153] | 0.5 | 45 | 2755.684
389 | [4.1783342 4.1729002 4.1689625 4.1658516 4.1635284 4.1613626 4.1596298 4.1581335 4.1566768 4.1554952 4.1544714 4.1534872 4.1525025 4.1516366] | 0.5 | 45 | 2754.934
391 | [4.1784916 4.1730576 4.1691985 4.1660876 4.1636858 4.1614413 4.1595907 4.1580153 4.1566372 4.1553378 4.1542745 4.1531329 4.1522269 4.1513605] | 0.5 | 45 | 2754.572
392 | [4.1783733 4.172821 4.1689229 4.1659303 4.1633706 4.1613231 4.1594329 4.1580153 4.1566372 4.1553774 4.1542745 4.1532903 4.1523452 4.151597 ] | 0.5 | 45 | 2753.275
393 | [4.178216 4.1727819 4.1687655 4.1656547 4.1633315 4.1611657 4.1593938 4.1578579 4.1564403 4.1551805 4.1541171 4.1531329 4.1522269 4.1513605] | 0.5 | 45 | 2752.042
394 | [4.1780977 4.172585 4.1686869 4.1658516 4.1632528 4.161087 4.1593151 4.1578188 4.1563616 4.1551805 4.1541171 4.1530147 4.1522269 4.1513214] | 0.5 | 45 | 2751.15
395 | [4.178452 4.1729002 4.1690016 4.1659698 4.1635675 4.1614017 4.1597085 4.1581731 4.1568737 4.1554952 4.1544714 4.1534476 4.1525025 4.1517153] | 0.5 | 45 | 2750.71
396 | [4.178452 4.1729002 4.1689625 4.1660089 4.1636071 4.1614017 4.1596298 4.1580944 4.1567554 4.1554952 4.1543927 4.1533689 4.1525421 4.1517153] | 0.5 | 45 | 2749.707
397 | [4.1784129 4.1730576 4.1690803 4.1660089 4.1635675 4.1615987 4.1598268 4.1580944 4.1567554 4.155653 4.1544714 4.1534085 4.1524239 4.1517153] | 0.5 | 45 | 2749.126
398 | [4.1781764 4.1728606 4.1688838 4.1658516 4.1632919 4.1613231 4.1596298 4.1579762 4.1566768 4.1552982 4.1541958 4.1532116 4.1522665 4.1515574] | 0.5 | 45 | 2748.116
399 | [4.178216 4.1728606 4.1689625 4.1658516 4.1633706 4.1613626 4.1597481 4.1580548 4.1566372 4.1554561 4.1542745 4.1532507 4.1524239 4.1515574] | 0.5 | 45 | 2747.559
400 | [4.1784916 4.1729002 4.1689625 4.1661663 4.1635284 4.1614804 4.1597085 4.1581335 4.1568341 4.1554952 4.1545501 4.1535263 4.1525812 4.1516757] | 0.5 | 45 | 2747.279
401 | [4.178216 4.1726637 4.1688046 4.1657729 4.1632133 4.1613231 4.1594329 4.1577396 4.1564798 4.1553774 4.1542354 4.1530538 4.1522665 4.1513605] | 0.5 | 45 | 2746.295
402 | [4.1781764 4.1727033 4.1688442 4.1657729 4.1632528 4.161284 4.1593938 4.1579762 4.1565189 4.1553378 4.1541567 4.153172 4.1523056 4.1514397] | 0.5 | 45 | 2745.346
403 | [4.1783342 4.173018 4.1690412 4.1659698 4.1634889 4.1614017 4.1596694 4.1580944 4.1568737 4.1554561 4.1542745 4.1534476 4.1524239 4.1517544] | 0.5 | 45 | 2745.126
404 | [4.1782556 4.1726637 4.1686473 4.1657729 4.1632528 4.1611261 4.1593542 4.1577005 4.1564403 4.1552196 4.1541171 4.1530933 4.1521878 4.1513605] | 0.5 | 45 | 2743.917
405 | [4.178216 4.1727424 4.1690016 4.1660089 4.1633706 4.1613626 4.1596298 4.1580944 4.1566768 4.1554561 4.1542354 4.1532903 4.1524239 4.151597 ] | 0.5 | 45 | 2743.722
406 | [4.1782556 4.1727424 4.1689625 4.1660089 4.1634102 4.1614017 4.1595116 4.1580944 4.1565585 4.1554952 4.1542745 4.1532507 4.1524634 4.1516366] | 0.5 | 45 | 2743.182
407 | [4.1784916 4.1728606 4.1691594 4.1659303 4.1634493 4.1613626 4.1595116 4.1580548 4.1567159 4.1554561 4.154314 4.1533689 4.1523848 4.1515574] | 0.5 | 45 | 2742.438
408 | [4.1782947 4.1727424 4.1688046 4.165812 4.1633315 4.1614804 4.1594725 4.1579366 4.1566768 4.1553378 4.1542745 4.1530933 4.1523848 4.1515183] | 0.5 | 45 | 2741.613
409 | [4.1781373 4.1727033 4.1688046 4.1657729 4.1632528 4.1612444 4.1593938 4.1578579 4.1564403 4.1552982 4.1541171 4.153172 4.1521878 4.1514397] | 0.5 | 45 | 2740.819
410 | [4.178216 4.1727033 4.1688838 4.1659303 4.1634493 4.1612444 4.1595116 4.1578975 4.1565585 4.1553774 4.1541958 4.1532903 4.1522665 4.1514788] | 0.5 | 45 | 2740.281
411 | [4.1781373 4.1726637 4.168726 4.1656547 4.1631737 4.1611657 4.1593938 4.1577396 4.1564012 4.1551409 4.1541171 4.1530538 4.1522269 4.1514001] | 0.5 | 45 | 2739.631
412 | [4.1780977 4.1726246 4.1687655 4.1656547 4.1632528 4.1612444 4.1595116 4.1578579 4.1564403 4.1551805 4.1540775 4.1530538 4.1521087 4.1512032] | 0.5 | 45 | 2739.032
413 | [4.1781373 4.172585 4.1688838 4.1657729 4.1632528 4.1611261 4.1594329 4.1577792 4.1565189 4.1553378 4.1540775 4.1532116 4.1522665 4.1514397] | 0.5 | 45 | 2738.492
414 | [4.1779404 4.1725454 4.1685686 4.1656547 4.1631737 4.1609688 4.1591573 4.1575427 4.1563225 4.1550226 4.1539202 4.1528177 4.1519513 4.1510849] | 0.5 | 45 | 2737.391
415 | [4.1784129 4.1726246 4.1688442 4.1656942 4.1632133 4.1611657 4.1593151 4.157464 4.1563616 4.1551805 4.1539598 4.1530147 4.1521878 4.1513605] | 0.5 | 45 | 2737.232
1 | [4.1863241 4.1827407 4.1804566 4.1784091 4.1771488 4.1756921 4.1748257 4.1739202 4.173172 4.1725416 4.1721087 4.1716361 4.1710062 4.1707697] | 0.5 | 45 | 3338.29
2 | [4.1864419 4.1827798 4.180181 4.1784091 4.1769915 4.1757708 4.1749439 4.1741958 4.1732898 4.1725812 4.172266 4.1716361 4.171124 4.1708484] | 0.5 | 45 | 3336.491
3 | [4.1867962 4.182898 4.180378 4.178803 4.1773067 4.1760464 4.1750622 4.1741958 4.1736836 4.1729355 4.1724629 4.1721087 4.1716361 4.1712031] | 0.5 | 45 | 3333.253
4 | [4.1865602 4.1830163 4.1802993 4.1785274 4.1771884 4.1760464 4.17518 4.1742744 4.173605 4.1730928 4.1723843 4.1718721 4.1717148 4.1710453] | 0.5 | 45 | 3330.798
5 | [4.1866388 4.1829767 4.180378 4.178606 4.1772275 4.1759677 4.1752586 4.1743135 4.1738415 4.1732111 4.1726208 4.1721873 4.1716361 4.1713605] | 0.5 | 45 | 3327.998
6 | [4.1866388 4.1827407 4.1804566 4.1785274 4.1774244 4.1759281 4.17518 4.1743927 4.1736445 4.1732898 4.1726995 4.1721873 4.1716361 4.1714001] | 0.5 | 45 | 3325.07
7 | [4.1863632 4.1829376 4.1805353 4.1786451 4.1772275 4.176125 4.1751409 4.1743927 4.1735654 4.1730537 4.1727386 4.1721873 4.1719117 4.1713209] | 0.5 | 45 | 3321.122
8 | [4.1865997 4.1827011 4.1803384 4.178606 4.1771488 4.1760068 4.1751013 4.1742349 4.173605 4.1730928 4.1726208 4.172266 4.1719117 4.1713605] | 0.5 | 45 | 3317.936
9 | [4.1864815 4.182662 4.1804171 4.1784482 4.1773458 4.1760464 4.1751013 4.1742744 4.1735263 4.173172 4.1724238 4.1721873 4.1716361 4.1712818] | 0.5 | 45 | 3314.105
10 | [4.1864419 4.1827407 4.1802993 4.1783304 4.1768732 4.175889 4.1751409 4.1743135 4.1737623 4.1732898 4.1726599 4.1721087 4.1715965 4.1714001] | 0.5 | 45 | 3310.682
11 | [4.1864419 4.1827407 4.1801414 4.1783304 4.177031 4.1759281 4.174983 4.1743135 4.173605 4.173172 4.1726208 4.1719513 4.1715965 4.1712031] | 0.5 | 45 | 3307.188
12 | [4.1865206 4.182662 4.1800628 4.1785665 4.1771884 4.1758103 4.1751013 4.1741562 4.1735263 4.1730928 4.1724629 4.1719904 4.1716361 4.1712422] | 0.5 | 45 | 3304.413
13 | [4.1864028 4.1826224 4.1802993 4.1784482 4.1771488 4.1758494 4.1750622 4.1741562 4.1736836 4.1728964 4.1723056 4.1719513 4.1713209 4.1713209] | 0.5 | 45 | 3301.1
14 | [4.1864028 4.1825438 4.1802993 4.1785665 4.1769128 4.175889 4.174983 4.1741171 4.1735263 4.1729355 4.172266 4.1719513 4.1714787 4.1712031] | 0.5 | 45 | 3297.81
15 | [4.1863241 4.182662 4.1801414 4.1784482 4.1771097 4.1756921 4.1750226 4.1740775 4.1736836 4.1729355 4.1725812 4.17203 4.1715965 4.1712031] | 0.5 | 45 | 3294.665
16 | [4.1864815 4.1827798 4.180181 4.1783695 4.1765976 4.1756134 4.174747 4.1739988 4.1732898 4.1728172 4.1721482 4.1717935 4.1715574 4.1710453] | 0.5 | 45 | 3291.522
17 | [4.1862845 4.1825042 4.1800237 4.1783304 4.1767159 4.1756921 4.174747 4.1738019 4.1732507 4.1726995 4.1721873 4.1717544 4.1714392 4.1709275] | 0.5 | 45 | 3288.78
18 | [4.1862845 4.1824651 4.1801414 4.1783695 4.1767945 4.1757708 4.1746683 4.1739593 4.1732507 4.1727386 4.17203 4.1715178 4.171124 4.1709666] | 0.5 | 45 | 3285.869
19 | [4.1863632 4.1825438 4.1800237 4.1780548 4.1767945 4.175889 4.1745896 4.1737623 4.1730142 4.1727386 4.1718721 4.1715574 4.1712031 4.1707697] | 0.5 | 45 | 3282.712
20 | [4.1863241 4.1824651 4.1799054 4.1781335 4.1766372 4.1756134 4.1746683 4.1739988 4.173172 4.1725025 4.1721482 4.1715178 4.1709275 4.1708879] | 0.5 | 45 | 3279.081
21 | [4.1860089 4.1821103 4.1797872 4.1777792 4.1764007 4.1752195 4.1740775 4.1737232 4.1729751 4.1721087 4.1717544 4.1712422 4.170691 4.1703758] | 0.5 | 45 | 3275.379
22 | [4.1861663 4.1821499 4.1797481 4.1778579 4.1764402 4.1751409 4.1744318 4.1733689 4.1728172 4.172266 4.1715574 4.1712031 4.1707697 4.1705728] | 0.5 | 45 | 3272.427
23 | [4.1862059 4.1821895 4.1797481 4.1776214 4.1764793 4.1751013 4.1739988 4.1735654 4.1728964 4.1720691 4.1715965 4.171124 4.1708484 4.1703367] | 0.5 | 45 | 3269.08
24 | [4.1862059 4.1820712 4.1796298 4.1776609 4.1762829 4.1751013 4.1740379 4.173172 4.1725025 4.171833 4.1713605 4.1710453 4.170691 4.1702971] | 0.5 | 45 | 3265.296
25 | [4.185812 4.1821895 4.1795115 4.1775427 4.1762037 4.1750622 4.1739988 4.1733294 4.1725812 4.1720691 4.1715178 4.1708484 4.1705337 4.1701002] | 0.5 | 45 | 3261.272
26 | [4.1857724 4.1818347 4.1792359 4.1775031 4.1760464 4.1745501 4.1736836 4.1729355 4.1721482 4.1716361 4.1712422 4.170691 4.1701794 4.1700611] | 0.5 | 45 | 3256.792
27 | [4.1858516 4.1819925 4.1792359 4.1772671 4.1758494 4.1746287 4.1737232 4.1728964 4.1720691 4.1715965 4.171124 4.1704154 4.1698246 4.1697459] | 0.5 | 45 | 3252.374
28 | [4.1858516 4.1818347 4.1794724 4.177464 4.175889 4.1749043 4.1736445 4.1728964 4.1721873 4.1716361 4.1710453 4.170258 4.1701398 4.1698246] | 0.5 | 45 | 3248.746
29 | [4.1857333 4.1818347 4.1791964 4.1769915 4.1756525 4.1744318 4.1733689 4.1724629 4.1717544 4.1712422 4.1707697 4.170258 4.1696277 4.1691947] | 0.5 | 45 | 3244.307
30 | [4.1857724 4.1814804 4.1789603 4.177031 4.1754951 4.1741562 4.1732507 4.1725416 4.1716757 4.1710453 4.170455 4.1700611 4.169549 4.1689978] | 0.5 | 45 | 3239.882
31 | [4.1857724 4.1819139 4.1788816 4.1769915 4.1754556 4.1741562 4.1733294 4.1722269 4.1714787 4.1709275 4.1703367 4.1697855 4.1693521 4.1689587] | 0.5 | 45 | 3235.294
32 | [4.1855755 4.181756 4.1789603 4.1768732 4.1754165 4.1741171 4.1731324 4.1721873 4.1714001 4.1707697 4.1701398 4.1696672 4.1692734 4.1687617] | 0.5 | 45 | 3230.823
33 | [4.1856937 4.1815987 4.1790786 4.1766763 4.1752982 4.1741958 4.1729355 4.1719513 4.1712031 4.1706514 4.1699429 4.1694703 4.1689587 4.1686039] | 0.5 | 45 | 3226.264
34 | [4.1856546 4.1816773 4.1789603 4.1769519 4.1752586 4.1738806 4.1729751 4.1717544 4.1711636 4.1703367 4.1697855 4.1693521 4.1687222 4.1682496] | 0.5 | 45 | 3221.835
35 | [4.1856937 4.1814804 4.178606 4.1767945 4.1751013 4.1737232 4.1727781 4.1717148 4.1708879 4.1703367 4.1695886 4.1691551 4.1685252 4.1680923] | 0.5 | 45 | 3217.104
36 | [4.1854181 4.1814017 4.1787238 4.1766763 4.1748652 4.1735263 4.1725812 4.1716361 4.1710062 4.1700215 4.1695099 4.1686435 4.1682496 4.167738 ] | 0.5 | 45 | 3212.449
37 | [4.1855755 4.18152 4.1788816 4.176755 4.1750622 4.173605 4.1726599 4.1717148 4.1709275 4.1699033 4.169313 4.1688795 4.1684861 4.1676984] | 0.5 | 45 | 3207.916
38 | [4.1853395 4.1814413 4.1785665 4.1766372 4.1748652 4.1735263 4.1725025 4.1715965 4.1706123 4.1698642 4.1691551 4.1687617 4.1682105 4.1676197] | 0.5 | 45 | 3202.958
39 | [4.1854181 4.1814804 4.1785665 4.1765189 4.174983 4.1734867 4.1725025 4.1715965 4.1706123 4.1698246 4.1691551 4.1688008 4.1678557 4.1675014] | 0.5 | 45 | 3198.359
40 | [4.1855364 4.1813231 4.1788816 4.1766763 4.1751013 4.173605 4.1724238 4.1715178 4.1707697 4.1697459 4.1691947 4.1683679 4.1680136 4.1674228] | 0.5 | 45 | 3194.095
41 | [4.1854577 4.1815591 4.1786451 4.176755 4.1749043 4.1738415 4.1725025 4.1715965 4.1706123 4.1699824 4.1692734 4.1686039 4.1680136 4.167541 ] | 0.5 | 45 | 3189.94
42 | [4.1854181 4.1814017 4.1786451 4.1764402 4.1748257 4.1732898 4.172266 4.1714392 4.1705337 4.1697855 4.1688795 4.1682496 4.1680136 4.1674228] | 0.5 | 45 | 3185.291
43 | [4.1853395 4.1813231 4.1784878 4.1764793 4.1749043 4.1734867 4.1724238 4.1713605 4.1703758 4.1697459 4.1689978 4.1683283 4.1677771 4.1673832] | 0.5 | 45 | 3181.507
44 | [4.1853395 4.18152 4.1786451 4.1765585 4.1748652 4.1736836 4.1726208 4.1715178 4.170455 4.1697855 4.1691551 4.1684861 4.1676984 4.1671472] | 0.5 | 45 | 3177.128
45 | [4.1854968 4.1812048 4.1784482 4.1766372 4.1747861 4.173408 4.1724238 4.1712031 4.1706123 4.1697459 4.1691551 4.1683283 4.1678953 4.1671863] | 0.5 | 45 | 3172.972
46 | [4.1856546 4.18152 4.1788421 4.1767159 4.1749043 4.1736445 4.1725025 4.1714392 4.1708093 4.1699429 4.169313 4.1686039 4.1678557 4.1674228] | 0.5 | 45 | 3169.277
47 | [4.185379 4.1813231 4.1783695 4.1764007 4.1748652 4.1733689 4.1723056 4.171124 4.1705728 4.1696672 4.1689587 4.1680136 4.1676197 4.1669106] | 0.5 | 45 | 3164.789
48 | [4.1854181 4.1814413 4.1785274 4.1762829 4.174983 4.1735263 4.1724238 4.1714787 4.1705728 4.1698246 4.1688008 4.168407 4.1676197 4.1671472] | 0.5 | 45 | 3161.576
49 | [4.1854181 4.1811652 4.178606 4.1765976 4.1750226 4.1735263 4.172266 4.1714787 4.1703367 4.1695099 4.1689587 4.1684465 4.1675801 4.1670685] | 0.5 | 45 | 3157.934
50 | [4.1852212 4.1811652 4.1782122 4.1764007 4.1747074 4.1731324 4.1721482 4.1710849 4.170258 4.1691551 4.1685648 4.167974 4.1674619 4.1666746] | 0.5 | 45 | 3153.966
51 | [4.1853395 4.1812444 4.1784482 4.1764007 4.1747074 4.1731324 4.1719513 4.1711636 4.1701794 4.1693521 4.168407 4.167974 4.1672654 4.1667929] | 0.5 | 45 | 3149.924
52 | [4.1852999 4.1813231 4.1784878 4.1762829 4.1745501 4.173172 4.1719904 4.1710453 4.1699429 4.1693916 4.1686435 4.1678953 4.1673832 4.1665564] | 0.5 | 45 | 3146.015
53 | [4.1851034 4.1812048 4.1781335 4.1761646 4.174747 4.1730537 4.1721087 4.1709275 4.1701794 4.1693521 4.1684465 4.1678953 4.1673045 4.1665173] | 0.5 | 45 | 3143.296
54 | [4.1851821 4.1811261 4.1783695 4.176322 4.1743135 4.1732507 4.1719513 4.1708484 4.1701002 4.1695099 4.1686039 4.1678953 4.1671472 4.166635 ] | 0.5 | 45 | 3140.828
55 | [4.1849852 4.1810865 4.1784091 4.1764402 4.1744714 4.1732507 4.1720691 4.1709666 4.1702185 4.1692734 4.1686826 4.1680136 4.1673441 4.1667137] | 0.5 | 45 | 3138.26
56 | [4.1850243 4.1810474 4.1780152 4.1760859 4.1745896 4.1729355 4.1717935 4.1707697 4.1700611 4.1689978 4.1682892 4.1678953 4.1673441 4.166399 ] | 0.5 | 45 | 3135.416
57 | [4.1852608 4.1810474 4.1781726 4.1759677 4.1743135 4.1729355 4.1717935 4.1707306 4.1697068 4.1691947 4.1682892 4.1676588 4.1671472 4.1665173] | 0.5 | 45 | 3132.657
58 | [4.1849852 4.1812444 4.1780152 4.1759677 4.1745501 4.1730928 4.1718721 4.1707697 4.1697855 4.1690764 4.168407 4.1676588 4.1671472 4.166635 ] | 0.5 | 45 | 3130.238
59 | [4.1852608 4.1809292 4.1782122 4.1759677 4.1743927 4.1730142 4.1718721 4.1707697 4.1698642 4.1690764 4.1683283 4.1675014 4.1669898 4.1663203] | 0.5 | 45 | 3127.549
60 | [4.1850243 4.1807718 4.1781335 4.175889 4.1741562 4.1727781 4.1714787 4.1704941 4.1696277 4.1688008 4.1680136 4.1676588 4.1669898 4.1663594] | 0.5 | 45 | 3124.742
61 | [4.1850243 4.1810079 4.1782122 4.1760068 4.1742349 4.1727386 4.1717148 4.170691 4.1697068 4.1688404 4.1682105 4.167541 4.1669106 4.1662412] | 0.5 | 45 | 3122.198
62 | [4.1851821 4.1809292 4.1779757 4.1757312 4.1741562 4.1726599 4.1715574 4.1706123 4.1697068 4.1689587 4.1681709 4.1674619 4.1667929 4.1662807] | 0.5 | 45 | 3119.502
63 | [4.1851034 4.1807718 4.1779366 4.175889 4.1743531 4.1728172 4.1716361 4.1705728 4.1697068 4.1688404 4.1680923 4.1673832 4.1667929 4.1663203] | 0.5 | 45 | 3116.873
64 | [4.1847882 4.1807323 4.1778579 4.1756525 4.1740379 4.1726208 4.1715178 4.1703367 4.1694703 4.1686826 4.1680527 4.1672258 4.1667533 4.1662807] | 0.5 | 45 | 3114.247
65 | [4.1847095 4.1808896 4.177897 4.1756134 4.1739202 4.1725025 4.1713605 4.1702185 4.1693521 4.1686039 4.167738 4.1672258 4.1665564 4.1660051] | 0.5 | 45 | 3111.523
66 | [4.1848273 4.1806536 4.1779757 4.1757708 4.1738019 4.1725416 4.1714787 4.1702971 4.169313 4.1686435 4.1676197 4.1670685 4.1665173 4.1659656] | 0.5 | 45 | 3108.999
67 | [4.1848669 4.180614 4.1779366 4.1753769 4.1738415 4.1723843 4.1710453 4.1700215 4.1693521 4.168407 4.1678953 4.1670685 4.1662807 4.1658082] | 0.5 | 45 | 3106.496
68 | [4.1849065 4.1806931 4.1780548 4.1758103 4.1740379 4.1726208 4.1712031 4.1704154 4.1694703 4.1686826 4.1680136 4.1670685 4.1665173 4.1658869] | 0.5 | 45 | 3104.333
69 | [4.1848669 4.1808109 4.1776214 4.1757708 4.1739988 4.1726208 4.1714001 4.1700611 4.169313 4.1684861 4.1677771 4.1671863 4.1663203 4.1658478] | 0.5 | 45 | 3101.689
70 | [4.1848273 4.180614 4.1776214 4.1756134 4.1738019 4.1725416 4.1712031 4.170258 4.1693521 4.1683283 4.1676197 4.166832 4.1663203 4.1656899] | 0.5 | 45 | 3099.356
71 | [4.18467 4.1803384 4.1777792 4.1754556 4.1739593 4.1723056 4.1711636 4.1701002 4.1691947 4.1682496 4.1676197 4.1669898 4.1662807 4.1657691] | 0.5 | 45 | 3096.934
72 | [4.1848273 4.1806536 4.1778183 4.1755342 4.1738019 4.1724238 4.171124 4.1702185 4.1692343 4.1685252 4.1676984 4.1669106 4.1663594 4.1659265] | 0.5 | 45 | 3094.8
73 | [4.1848669 4.1807323 4.1778183 4.1754165 4.1738019 4.1723056 4.1712818 4.1702185 4.1693521 4.1684465 4.1678953 4.1670289 4.1664777 4.1658869] | 0.5 | 45 | 3092.515
74 | [4.1847882 4.180614 4.1778183 4.1755342 4.1738806 4.1723447 4.1712818 4.1702971 4.1691551 4.1684465 4.1676588 4.1670685 4.1664381 4.1658869] | 0.5 | 45 | 3089.894
75 | [4.1846309 4.1805749 4.1777 4.1753769 4.1738415 4.172266 4.1711636 4.1701398 4.1691947 4.1684465 4.1676984 4.1669502 4.1662021 4.1656508] | 0.5 | 45 | 3087.442
76 | [4.1846309 4.1804171 4.1774244 4.1753378 4.1735654 4.1723056 4.1708093 4.1698246 4.1689978 4.1682105 4.1671472 4.1667533 4.1660838 4.1653752] | 0.5 | 45 | 3085.009
77 | [4.1847095 4.1804171 4.177464 4.1752586 4.173605 4.1720691 4.1708093 4.1698642 4.1689191 4.1680527 4.1674619 4.1667137 4.1662021 4.1654539] | 0.5 | 45 | 3082.822
78 | [4.18467 4.1805353 4.1775427 4.1754556 4.1735654 4.1723843 4.1712031 4.1698642 4.1691947 4.1680923 4.167541 4.1669106 4.1659656 4.1656899] | 0.5 | 45 | 3080.658
79 | [4.1847095 4.180378 4.1775031 4.1754165 4.1736445 4.1721482 4.1709666 4.1701398 4.1689587 4.168407 4.1673832 4.1666746 4.1661625 4.1653357] | 0.5 | 45 | 3078.861
80 | [4.1846309 4.1804962 4.1773853 4.1752586 4.1733689 4.17203 4.1708879 4.1697855 4.1687617 4.1678953 4.1670289 4.1664777 4.1658869 4.165493 ] | 0.5 | 45 | 3076.509
81 | [4.184473 4.1802993 4.1774244 4.1752195 4.1734867 4.1720691 4.1708879 4.1697855 4.1687222 4.1678953 4.1673441 4.1667137 4.1659656 4.165257 ] | 0.5 | 45 | 3074.349
82 | [4.1845913 4.1803384 4.1774244 4.1752586 4.173605 4.1720691 4.1707697 4.1697855 4.1690764 4.1680527 4.1670685 4.1665959 4.1658869 4.1652966] | 0.5 | 45 | 3072.472
83 | [4.1845913 4.1802993 4.1775031 4.1753378 4.1734867 4.1720691 4.1708879 4.1696672 4.1688795 4.1679344 4.1672654 4.1665173 4.1658082 4.1650996] | 0.5 | 45 | 3070.254
84 | [4.1845913 4.1802993 4.1774244 4.17518 4.173408 4.1721873 4.1707697 4.1697459 4.1689978 4.1678557 4.1670289 4.1665173 4.1658478 4.1653752] | 0.5 | 45 | 3068.355
85 | [4.1845126 4.1802206 4.1773458 4.1750622 4.1735263 4.1720691 4.1707306 4.1696277 4.1688008 4.1680923 4.1673045 4.1664777 4.1658478 4.165257 ] | 0.5 | 45 | 3066.755
86 | [4.184473 4.1802597 4.1772671 4.174983 4.173408 4.1718721 4.1706514 4.169549 4.1685648 4.1678557 4.1671076 4.1662807 4.1656113 4.1651387] | 0.5 | 45 | 3064.702
87 | [4.1845913 4.1803384 4.1773458 4.1750226 4.1733294 4.1716757 4.1708093 4.1694307 4.1686435 4.1678166 4.1671472 4.1665173 4.1658478 4.1652174] | 0.5 | 45 | 3062.524
88 | [4.1845126 4.1801414 4.1771097 4.1751013 4.1733294 4.171833 4.1704941 4.169549 4.1685648 4.1676984 4.1669106 4.1662412 4.1657295 4.1650205] | 0.5 | 45 | 3060.509
89 | [4.1843548 4.1800628 4.1770701 4.1747861 4.1730928 4.1717544 4.1704154 4.1694703 4.168407 4.1675014 4.1667533 4.1662021 4.1656113 4.164824 ] | 0.5 | 45 | 3058.615
90 | [4.1843157 4.1799445 4.1771097 4.174983 4.1729355 4.1716361 4.1702971 4.1694307 4.1683679 4.1674228 4.1667929 4.1661234 4.1654539 4.1647844] | 0.5 | 45 | 3056.968
91 | [4.1843548 4.1800237 4.1771097 4.1748652 4.173172 4.1717544 4.170258 4.1694307 4.1683283 4.167541 4.1669106 4.1661234 4.1655722 4.1649418] | 0.5 | 45 | 3055.524
92 | [4.184237 4.1799445 4.1771097 4.174747 4.1729751 4.1715574 4.1704154 4.169313 4.1682892 4.1674619 4.1665959 4.1661234 4.1652966 4.1647058] | 0.5 | 45 | 3053.376
93 | [4.1843548 4.1801023 4.1770701 4.1748257 4.1728964 4.1715178 4.170258 4.1692734 4.1681709 4.1673441 4.1667929 4.1660447 4.165257 4.164824 ] | 0.5 | 45 | 3051.703
94 | [4.1843944 4.1799054 4.1772671 4.1749439 4.1732111 4.1717148 4.170258 4.1693916 4.168407 4.167541 4.166635 4.1662021 4.1654143 4.1647844] | 0.5 | 45 | 3049.743
95 | [4.1843548 4.1799841 4.1769915 4.1748257 4.1729751 4.1715178 4.1702971 4.1692343 4.1682496 4.1673441 4.166635 4.1659265 4.1652174 4.1647058] | 0.5 | 45 | 3047.851
96 | [4.1841583 4.1799445 4.1768732 4.1747074 4.1729355 4.1713605 4.1700611 4.1689191 4.1680527 4.1673045 4.1663203 4.1655722 4.1650205 4.1643906] | 0.5 | 45 | 3046.187
97 | [4.1843548 4.1800237 4.1770701 4.1747861 4.1729355 4.1714392 4.170258 4.1690764 4.1681709 4.1673441 4.1665564 4.1658478 4.1651387 4.1645875] | 0.5 | 45 | 3044.906
98 | [4.1841974 4.1797872 4.1768341 4.1745896 4.1728172 4.1712031 4.1699824 4.1689191 4.1678953 4.1669898 4.166399 4.1655722 4.1650205 4.1643515] | 0.5 | 45 | 3042.761
99 | [4.1843157 4.1798267 4.1768341 4.1746287 4.1729355 4.1714787 4.1700611 4.1691551 4.1679344 4.1671863 4.1664381 4.1656899 4.1650205 4.1644301] | 0.5 | 45 | 3041.091
100 | [4.1842761 4.1797085 4.176755 4.1744318 4.1726995 4.1713209 4.1700215 4.1688795 4.1678166 4.1670685 4.1661625 4.1656508 4.1647449 4.1643119] | 0.5 | 45 | 3039.04
101 | [4.1840401 4.1798658 4.1768341 4.1747074 4.1728172 4.1714001 4.1701794 4.1689191 4.167974 4.1672654 4.1663594 4.1655722 4.1650996 4.1644692] | 0.5 | 45 | 3037.592
102 | [4.1840401 4.1797872 4.1767159 4.1746683 4.1727781 4.1712031 4.1700215 4.1688795 4.1679344 4.1670685 4.1660447 4.1654143 4.1647844 4.1641545] | 0.5 | 45 | 3035.613
103 | [4.1841187 4.1797085 4.176755 4.1745105 4.1727781 4.1713209 4.1699429 4.1689587 4.1679344 4.1670685 4.1662021 4.1654143 4.1649027 4.1642723] | 0.5 | 45 | 3034.279
104 | [4.1840401 4.1795511 4.1765189 4.1744318 4.1726599 4.1710453 4.1698642 4.1686826 4.1676984 4.1667533 4.1660051 4.1653752 4.1645484 4.1640363] | 0.5 | 45 | 3032.555
105 | [4.1839614 4.1796298 4.1766763 4.1744318 4.1725416 4.1709666 4.1698246 4.1686435 4.1675801 4.1667533 4.1658869 4.165257 4.1645875 4.1639967] | 0.5 | 45 | 3030.531
106 | [4.1840005 4.1797085 4.1767159 4.1742349 4.1724629 4.1710062 4.1697459 4.1685252 4.1675801 4.1667929 4.1658478 4.1652174 4.1645088 4.1638393] | 0.5 | 45 | 3028.772
107 | [4.1841583 4.1797481 4.1766763 4.1744318 4.1725416 4.171124 4.1698642 4.1687617 4.167738 4.1668715 4.1660051 4.1653357 4.1647058 4.1639576] | 0.5 | 45 | 3027.542
108 | [4.1839614 4.1797085 4.1766763 4.1745105 4.1725416 4.1709275 4.1697068 4.1688008 4.167738 4.1668715 4.1659265 4.165257 4.1644692 4.1638789] | 0.5 | 45 | 3025.691
109 | [4.1839218 4.1797481 4.176755 4.1743135 4.1723447 4.1708879 4.1698246 4.1686039 4.1675014 4.1667137 4.1659265 4.165257 4.1645875 4.1637607] | 0.5 | 45 | 3023.95
110 | [4.1840005 4.1794724 4.1767159 4.1743135 4.1727386 4.1710453 4.1697068 4.1686039 4.1675801 4.1665564 4.1659656 4.1651783 4.1644692 4.1637211] | 0.5 | 45 | 3022.641
111 | [4.1838827 4.1794724 4.1764402 4.1743135 4.1724629 4.1709666 4.169549 4.1684861 4.1676588 4.166635 4.1657295 4.1650205 4.1643906 4.1635637] | 0.5 | 45 | 3021.032
112 | [4.1838431 4.1792359 4.1764007 4.1740379 4.1722269 4.1707697 4.1693916 4.1683679 4.1672654 4.166399 4.1656899 4.1647058 4.1642332 4.1634455] | 0.5 | 45 | 3019.203
113 | [4.1840005 4.1796689 4.1765189 4.1743135 4.1724238 4.1707697 4.1695099 4.1684465 4.1674619 4.166635 4.1656899 4.1650205 4.1643119 4.163682 ] | 0.5 | 45 | 3018.011
114 | [4.1839614 4.1793933 4.1764402 4.1742744 4.1723447 4.1710453 4.1695099 4.1683679 4.1672654 4.166399 4.1656899 4.1648631 4.1640759 4.163682 ] | 0.5 | 45 | 3016.465
115 | [4.1838036 4.1795115 4.1767159 4.1742349 4.1723056 4.1708093 4.1695099 4.168407 4.1673045 4.166399 4.1656113 4.164824 4.1642332 4.1636033] | 0.5 | 45 | 3014.738
116 | [4.1837645 4.1793933 4.1762433 4.1739593 4.1723843 4.1708484 4.1693521 4.1683679 4.1672654 4.166399 4.1655326 4.1649418 4.1640363 4.1633668] | 0.5 | 45 | 3013.103
117 | [4.1838036 4.1795511 4.1764402 4.1738806 4.1722269 4.1706123 4.1694307 4.1680923 4.1672258 4.1661625 4.1654143 4.1647449 4.163918 4.1633277] | 0.5 | 45 | 3011.24
118 | [4.1838431 4.1796689 4.1764793 4.1741171 4.172266 4.1708093 4.1695099 4.1683679 4.1671863 4.1661625 4.1654539 4.164824 4.1639967 4.1635242] | 0.5 | 45 | 3009.868
119 | [4.1837645 4.1794724 4.1764007 4.1741171 4.172266 4.1706123 4.1693916 4.1681709 4.1672654 4.1662021 4.1654143 4.1645484 4.163918 4.1632881] | 0.5 | 45 | 3008.385
120 | [4.1838036 4.1794329 4.1764402 4.1740775 4.1721482 4.170691 4.1695099 4.1682892 4.1671472 4.1662807 4.165493 4.1647058 4.1639576 4.1633668] | 0.5 | 45 | 3006.686
121 | [4.1838036 4.1794329 4.1765189 4.1739988 4.1722269 4.1706123 4.1693521 4.1682105 4.1671076 4.1663594 4.1655326 4.1647058 4.1639967 4.1633277] | 0.5 | 45 | 3005.359
122 | [4.1838431 4.1793933 4.1762829 4.1740379 4.17203 4.1706123 4.169116 4.1680527 4.1671472 4.1661625 4.1653357 4.1646271 4.1637211 4.1632485] | 0.5 | 45 | 3003.558
123 | [4.1836858 4.1793933 4.1762829 4.1739593 4.1720691 4.1706514 4.1693521 4.1679344 4.1671076 4.1660447 4.165257 4.1646271 4.1638393 4.1631308] | 0.5 | 45 | 3001.611
124 | [4.1838036 4.1791573 4.1762829 4.1739593 4.1720691 4.1704941 4.1692343 4.1680136 4.1669898 4.1660447 4.1651387 4.1644301 4.1637211 4.1631308] | 0.5 | 45 | 2999.895
125 | [4.1836858 4.1793146 4.1761646 4.1739988 4.1721087 4.1707697 4.1691947 4.1680136 4.1669898 4.1660447 4.165257 4.1642723 4.163682 4.1630912] | 0.5 | 45 | 2998.191
126 | [4.1835279 4.1792359 4.1762037 4.1739988 4.1719117 4.1703367 4.1692734 4.1680136 4.1669106 4.1659656 4.1652966 4.1644692 4.1637211 4.1628942] | 0.5 | 45 | 2996.67
127 | [4.1838036 4.1791177 4.1761646 4.1736836 4.1718721 4.1704154 4.1690764 4.1677771 4.1669502 4.1658869 4.16506 4.1642332 4.1634455 4.1627369] | 0.5 | 45 | 2994.891
128 | [4.1834493 4.1790786 4.175889 4.1736445 4.1719513 4.1703367 4.1689191 4.1678166 4.1667929 4.1659265 4.1649027 4.1644301 4.1635242 4.1628156] | 0.5 | 45 | 2993.277
129 | [4.1837249 4.1789207 4.1759677 4.1737623 4.1717544 4.170258 4.1689587 4.1676588 4.1666746 4.1658869 4.1650205 4.1640759 4.1633277 4.1626582] | 0.5 | 45 | 2991.751
130 | [4.1834102 4.1792359 4.1760859 4.1738806 4.1717148 4.1701794 4.1689587 4.1680136 4.1667929 4.1658478 4.1649418 4.1640363 4.1636033 4.1628156] | 0.5 | 45 | 2990.454
131 | [4.1835279 4.1791573 4.1760464 4.1735654 4.1718721 4.170258 4.1688008 4.167738 4.1666746 4.1656508 4.1648631 4.1639576 4.1632881 4.1627369] | 0.5 | 45 | 2988.932
132 | [4.1836066 4.1789999 4.176125 4.173605 4.1716757 4.1701398 4.1689191 4.1675801 4.166635 4.1656899 4.1647449 4.1639576 4.1633668 4.1626582] | 0.5 | 45 | 2987.584
133 | [4.1832523 4.1790786 4.1757312 4.1735654 4.1717148 4.1701398 4.1688008 4.1676197 4.1663203 4.1656508 4.1647058 4.1637211 4.1631699 4.16254 ] | 0.5 | 45 | 2985.778
134 | [4.1835279 4.179039 4.1759677 4.1735654 4.1716757 4.1698246 4.1688404 4.1673832 4.1664381 4.1656113 4.1647058 4.1637998 4.1630912 4.1626186] | 0.5 | 45 | 2984.573
135 | [4.183331 4.1789603 4.1757312 4.1732898 4.1716361 4.1699033 4.1684861 4.167541 4.1662412 4.165493 4.1646271 4.1638789 4.1630125 4.1623826] | 0.5 | 45 | 2983.078
136 | [4.1833706 4.1791573 4.1758103 4.173605 4.1717544 4.1701002 4.1685648 4.1674619 4.1664381 4.1656113 4.1646271 4.1639576 4.1631308 4.1624217] | 0.5 | 45 | 2981.703
137 | [4.1834493 4.1789207 4.1757312 4.1733689 4.1717935 4.1701002 4.1688795 4.1676197 4.1664381 4.165493 4.1646271 4.1638789 4.1632881 4.1626973] | 0.5 | 45 | 2980.371
138 | [4.1834102 4.1789999 4.1759281 4.1733689 4.1714392 4.1699824 4.1688008 4.1673441 4.166399 4.1654539 4.1646662 4.1638393 4.1629338 4.1624217] | 0.5 | 45 | 2978.786
139 | [4.183331 4.1787238 4.1755738 4.1732111 4.1714787 4.1698246 4.1686039 4.1673045 4.1662021 4.1651387 4.1645088 4.1634851 4.162776 4.1622248] | 0.5 | 45 | 2977.338
140 | [4.1833706 4.1789999 4.175889 4.1733689 4.1714392 4.1699429 4.1686039 4.1671472 4.1662021 4.1654143 4.1645875 4.1636424 4.1628156 4.162107 ] | 0.5 | 45 | 2976.196
141 | [4.1834888 4.1788816 4.1755342 4.1732507 4.1712031 4.1698642 4.1685252 4.1673045 4.1660838 4.1652174 4.1643906 4.1635637 4.162776 4.1620278] | 0.5 | 45 | 2974.414
142 | [4.183331 4.1788816 4.1756921 4.1733294 4.1715178 4.1699033 4.1682892 4.1671472 4.1661625 4.165257 4.1644692 4.1635242 4.1628942 4.1622248] | 0.5 | 45 | 2973.319
143 | [4.1835675 4.1790786 4.1756921 4.1734867 4.1715574 4.1699033 4.1684465 4.1673045 4.1662021 4.1653357 4.1644301 4.1637211 4.1628551 4.1621857] | 0.5 | 45 | 2971.91
144 | [4.1832523 4.1788816 4.1756921 4.173408 4.1714001 4.1696672 4.1684861 4.1671863 4.1662412 4.1651387 4.1643119 4.163682 4.1626186 4.1620278] | 0.5 | 45 | 2970.471
145 | [4.183331 4.1788421 4.1755738 4.1733294 4.1712818 4.1699033 4.1682892 4.1670289 4.1660838 4.1649814 4.1643119 4.1633668 4.1628551 4.162107 ] | 0.5 | 45 | 2969.037
146 | [4.1832132 4.1787238 4.1755738 4.1732111 4.1712818 4.1697855 4.1680527 4.1671076 4.1660447 4.1650205 4.164115 4.1632485 4.1627369 4.1620278] | 0.5 | 45 | 2968.24
147 | [4.183331 4.1786847 4.1755342 4.173172 4.1712031 4.1697855 4.1682496 4.1669898 4.1658869 4.1649814 4.1641936 4.1632094 4.1626186 4.1617131] | 0.5 | 45 | 2966.764
148 | [4.1832919 4.178803 4.1756134 4.173172 4.1712031 4.1696277 4.1682892 4.1671076 4.1658869 4.1650205 4.164115 4.1632485 4.1624613 4.1617522] | 0.5 | 45 | 2964.973
149 | [4.1832132 4.1787634 4.1756921 4.1732507 4.1714001 4.1698246 4.1684465 4.1669502 4.1660447 4.1650205 4.1642332 4.1633668 4.16254 4.1619492] | 0.5 | 45 | 2963.781
150 | [4.1831346 4.1785274 4.1753769 4.173172 4.1710062 4.1695099 4.1680923 4.1666746 4.1656508 4.1649418 4.1638789 4.1632485 4.162343 4.1615162] | 0.5 | 45 | 2962.092
151 | [4.1832132 4.1787634 4.1755738 4.1732111 4.1713209 4.169549 4.1681314 4.1670289 4.1658869 4.1650205 4.1639576 4.1631699 4.1625004 4.1617131] | 0.5 | 45 | 2961.041
152 | [4.1832523 4.178606 4.1754165 4.1730537 4.1712031 4.1696277 4.1680527 4.1668715 4.1657691 4.1647844 4.1639576 4.1631699 4.1623034 4.1615553] | 0.5 | 45 | 2959.613
153 | [4.1831737 4.1786847 4.1754951 4.1732898 4.1711636 4.1696672 4.1681709 4.1670685 4.1658478 4.1648631 4.1640363 4.1632094 4.162343 4.1617522] | 0.5 | 45 | 2958.421
154 | [4.1832919 4.1787238 4.1754951 4.1729355 4.1712031 4.1694307 4.1680136 4.1667533 4.1657691 4.164824 4.1639967 4.1630516 4.1621857 4.1616735] | 0.5 | 45 | 2956.954
155 | [4.1832132 4.1786847 4.1754556 4.1730537 4.1712031 4.1694703 4.1681314 4.1667929 4.1658478 4.164824 4.1637998 4.1628942 4.1620674 4.1615553] | 0.5 | 45 | 2955.763
156 | [4.1833706 4.1787238 4.1754951 4.1730928 4.1708879 4.1693916 4.167974 4.1667929 4.1656899 4.1646662 4.1637211 4.1629338 4.1621461 4.1613193] | 0.5 | 45 | 2954.435
157 | [4.1830554 4.1785274 4.1752195 4.1728964 4.1709275 4.1693521 4.1678953 4.1666746 4.1655326 4.1644692 4.163682 4.1628156 4.1620674 4.1613979] | 0.5 | 45 | 2953.086
158 | [4.1831346 4.1785665 4.1753378 4.1729751 4.1710849 4.1693916 4.1677771 4.1665564 4.1655722 4.1644692 4.1635637 4.162776 4.1618705 4.1612406] | 0.5 | 45 | 2951.629
159 | [4.1830554 4.1784482 4.1754951 4.1728964 4.170691 4.1691947 4.1678166 4.1665564 4.165493 4.1644301 4.1634455 4.1626186 4.1618309 4.1611223] | 0.5 | 45 | 2950.251
160 | [4.1831346 4.1786451 4.1755738 4.1729751 4.1708879 4.1693521 4.1679344 4.1667137 4.1654539 4.1646662 4.163682 4.1628156 4.1620278 4.1613588] | 0.5 | 45 | 2949.313
161 | [4.1829767 4.1784091 4.1753378 4.1729751 4.1709666 4.1691947 4.1676984 4.1665173 4.1653357 4.1643515 4.1635242 4.16254 4.1617131 4.1611223] | 0.5 | 45 | 2947.808
162 | [4.1830554 4.1784878 4.1752982 4.1727781 4.1708879 4.1692343 4.1677771 4.166635 4.1653752 4.1644692 4.1635637 4.1626582 4.1619101 4.161201 ] | 0.5 | 45 | 2946.862
163 | [4.1829376 4.1783304 4.1751409 4.1728568 4.1708484 4.1691551 4.1676197 4.1663594 4.165257 4.1641936 4.1632485 4.1624613 4.1617918 4.1610436] | 0.5 | 45 | 2945.263
164 | [4.183095 4.1784482 4.1753378 4.1728172 4.1707697 4.1692734 4.167541 4.1665959 4.165257 4.1644301 4.1634455 4.1623826 4.1615949 4.1610041] | 0.5 | 45 | 2944.73
165 | [4.1830163 4.1784091 4.1752586 4.1726995 4.1709666 4.1690373 4.167541 4.1662021 4.1651783 4.1640759 4.1633277 4.1624217 4.1614766 4.1609254] | 0.5 | 45 | 2943.6
166 | [4.1829767 4.1783304 4.1751409 4.1726599 4.1706123 4.169116 4.1675014 4.1661625 4.1651387 4.1641545 4.1631308 4.1622643 4.1615162 4.160965 ] | 0.5 | 45 | 2942.073
167 | [4.1830163 4.1782122 4.1750226 4.1725812 4.1706514 4.1689978 4.1674228 4.1660838 4.1650205 4.1638789 4.1630125 4.1623034 4.1614766 4.1608071] | 0.5 | 45 | 2940.419
168 | [4.1828194 4.1782908 4.1752982 4.1728172 4.170455 4.1688795 4.1673441 4.1662807 4.1651783 4.164115 4.1632094 4.1622643 4.1615553 4.1605711] | 0.5 | 45 | 2939.543
169 | [4.1830163 4.1782122 4.1749439 4.1726599 4.1706514 4.1688404 4.1674619 4.1662807 4.1650205 4.1639967 4.1632881 4.1621461 4.1615162 4.1606102] | 0.5 | 45 | 2938.042
170 | [4.182898 4.1783304 4.1750622 4.1725812 4.170455 4.1686435 4.1671863 4.1659656 4.1649027 4.1637211 4.1628942 4.1621461 4.1611223 4.1605315] | 0.5 | 45 | 2936.797
171 | [4.1827798 4.1781335 4.1749043 4.1724238 4.1704154 4.1686435 4.1673441 4.1659656 4.1649418 4.1637211 4.1629729 4.1621461 4.1611223 4.1603742] | 0.5 | 45 | 2936.061
172 | [4.1828585 4.1782517 4.1749439 4.1725025 4.1703367 4.1686826 4.1671863 4.1658082 4.164824 4.1636033 4.162776 4.1618309 4.1611223 4.1604528] | 0.5 | 45 | 2934.587
173 | [4.182898 4.1781335 4.1749043 4.1724629 4.1704154 4.1686826 4.1672258 4.1658869 4.1647449 4.1636424 4.1626582 4.1618309 4.1610436 4.1604137] | 0.5 | 45 | 2933.434
174 | [4.1828194 4.1781335 4.1749043 4.1726208 4.1704941 4.1688404 4.1672258 4.1659656 4.1647449 4.1635242 4.1626582 4.1619492 4.1610827 4.1604924] | 0.5 | 45 | 2932.226
175 | [4.1827798 4.1780152 4.1749043 4.1723843 4.1704154 4.1685648 4.1671863 4.1656899 4.1646271 4.1634851 4.1626973 4.1617131 4.1610041 4.1602955] | 0.5 | 45 | 2930.872
176 | [4.1825438 4.1782122 4.1747074 4.1723843 4.1702971 4.1686435 4.1671472 4.1657691 4.1645875 4.1635637 4.1626582 4.1618309 4.1610041 4.1601772] | 0.5 | 45 | 2929.886
177 | [4.1827407 4.1779757 4.1748652 4.1721087 4.1702185 4.1685252 4.166832 4.1656899 4.1645088 4.1635242 4.1626186 4.1617131 4.1608863 4.160059 ] | 0.5 | 45 | 2928.667
178 | [4.1829376 4.1781335 4.174747 4.1723056 4.1701398 4.1684465 4.1670685 4.1657691 4.1644692 4.1634455 4.1625791 4.1617131 4.1608071 4.1599016] | 0.5 | 45 | 2927.534
179 | [4.1825829 4.1777396 4.1746683 4.1719904 4.1700215 4.1681709 4.166832 4.1653357 4.1643119 4.1633668 4.1623826 4.1613979 4.1605711 4.1599016] | 0.5 | 45 | 2926.271
180 | [4.182662 4.1781335 4.1745896 4.1722269 4.1701398 4.1682496 4.1669106 4.1655326 4.1643119 4.1632094 4.1622643 4.1615553 4.160768 4.1599412] | 0.5 | 45 | 2925.175
181 | [4.1827011 4.1778183 4.1745105 4.1719513 4.1701398 4.1682892 4.1667533 4.165493 4.1641545 4.1630516 4.1621857 4.1613979 4.1603346 4.159626 ] | 0.5 | 45 | 2923.861
182 | [4.1824255 4.1778579 4.1746287 4.17203 4.1701794 4.1682892 4.1667929 4.1654539 4.1642332 4.1632094 4.1623034 4.1614375 4.1604137 4.1597047] | 0.5 | 45 | 2923.213
183 | [4.1825829 4.1778579 4.1746683 4.17203 4.1700215 4.1681709 4.1665959 4.165493 4.1642332 4.1631699 4.1622643 4.1613588 4.1605711 4.1597047] | 0.5 | 45 | 2922.004
184 | [4.1825042 4.1776214 4.1745105 4.1717148 4.1698642 4.1682105 4.1664777 4.165257 4.1639576 4.1629338 4.1620674 4.1610436 4.1602168 4.1594687] | 0.5 | 45 | 2920.313
185 | [4.1825438 4.1777396 4.1745105 4.1719513 4.1695886 4.1681314 4.1667929 4.1651783 4.1639967 4.1629338 4.1619492 4.1612406 4.1603742 4.1595864] | 0.5 | 45 | 2919.229
186 | [4.1823468 4.1778183 4.1744714 4.1718721 4.1698642 4.1680923 4.1664381 4.1652174 4.1641545 4.1629729 4.162107 4.1611619 4.1602955 4.1595473] | 0.5 | 45 | 2917.892
187 | [4.1824255 4.177897 4.1744714 4.1719904 4.1699429 4.1681709 4.166635 4.165257 4.1640759 4.1630125 4.1620278 4.161201 4.1602955 4.159626 ] | 0.5 | 45 | 2916.937
188 | [4.1825438 4.1777396 4.1744318 4.1718721 4.1697855 4.1680527 4.1664777 4.1651387 4.163918 4.1628942 4.1619887 4.1611619 4.1602955 4.1594291] | 0.5 | 45 | 2915.643
189 | [4.1823072 4.1778183 4.1743927 4.1719513 4.1698246 4.167974 4.1665959 4.1650996 4.1639576 4.1630125 4.1619887 4.1610827 4.1601772 4.1593504] | 0.5 | 45 | 2914.699
190 | [4.1824255 4.1778183 4.1745105 4.1717935 4.1696672 4.1680136 4.1664381 4.1650205 4.1638789 4.1628551 4.1619492 4.1610041 4.1602168 4.1594687] | 0.5 | 45 | 2913.253
191 | [4.1824255 4.1777792 4.1742744 4.1719904 4.1696672 4.167974 4.1664777 4.1652174 4.163918 4.1628156 4.1617522 4.1609254 4.1601381 4.1593895] | 0.5 | 45 | 2911.797
192 | [4.1824255 4.1776214 4.1744714 4.1715965 4.1697068 4.1678953 4.166399 4.1649027 4.1638789 4.1626186 4.1618705 4.160768 4.1601772 4.1591535] | 0.5 | 45 | 2910.645
193 | [4.1824255 4.1775823 4.1740379 4.1717148 4.1696672 4.1678557 4.1662807 4.1649027 4.1637607 4.1625791 4.1615949 4.1606894 4.1599016 4.159193 ] | 0.5 | 45 | 2909.333
194 | [4.1821895 4.1775823 4.1742349 4.1717148 4.1697068 4.1678166 4.1663203 4.1650205 4.1638789 4.1626186 4.1617918 4.1606498 4.1599016 4.159193 ] | 0.5 | 45 | 2908.408
195 | [4.1822286 4.177464 4.1741562 4.1717148 4.1694703 4.167738 4.1662021 4.1649814 4.1637998 4.16254 4.1615162 4.1605711 4.1598229 4.1590352] | 0.5 | 45 | 2907.233
196 | [4.1821103 4.1773853 4.1742349 4.1717148 4.1694703 4.1676984 4.1661234 4.1647449 4.1635637 4.1625004 4.1617918 4.1606102 4.1596656 4.1590352] | 0.5 | 45 | 2906.122
197 | [4.1821103 4.1776214 4.1741171 4.1715574 4.1696277 4.167738 4.1660447 4.1649418 4.1637607 4.1625791 4.1615162 4.1608467 4.1599016 4.1590748] | 0.5 | 45 | 2904.825
198 | [4.1823468 4.1773067 4.1741171 4.1714001 4.1694307 4.1676984 4.1661234 4.1647058 4.1633668 4.1624217 4.1614766 4.1605315 4.1595473 4.1589174] | 0.5 | 45 | 2903.535
199 | [4.1823468 4.1774244 4.1740775 4.1716361 4.1694307 4.1675014 4.1659265 4.1646271 4.1635242 4.1622643 4.1615553 4.1606498 4.1595078 4.1587596] | 0.5 | 45 | 2902.33
200 | [4.1823859 4.177464 4.1741562 4.1715574 4.1693521 4.1677771 4.1661625 4.1647844 4.163682 4.1626186 4.1615949 4.1605711 4.1597834 4.1589961] | 0.5 | 45 | 2901.464
201 | [4.1823072 4.177464 4.1743135 4.1715178 4.1695099 4.1674619 4.1659656 4.164824 4.1634064 4.1624613 4.1613588 4.1605711 4.1596656 4.1587992] | 0.5 | 45 | 2900.246
202 | [4.1820316 4.1773458 4.1741171 4.1712818 4.1694307 4.1674619 4.1660051 4.1645875 4.1635637 4.1622643 4.161201 4.1603742 4.1594687 4.1588383] | 0.5 | 45 | 2898.886
203 | [4.1821895 4.1772275 4.1740379 4.1714001 4.1693521 4.1674228 4.1658869 4.1647058 4.1636033 4.1621857 4.1612406 4.1603742 4.1595078 4.1588383] | 0.5 | 45 | 2897.751
204 | [4.1822286 4.1773067 4.1740379 4.1714392 4.169313 4.1673832 4.1658082 4.1646662 4.1631699 4.1622643 4.1611223 4.1603742 4.1597047 4.1587992] | 0.5 | 45 | 2896.654
205 | [4.1820712 4.1773458 4.1739593 4.1712031 4.1692343 4.1672654 4.1657691 4.1644301 4.1632881 4.1619887 4.1611619 4.1601381 4.1595078 4.158484 ] | 0.5 | 45 | 2895.446
206 | [4.1821499 4.1772671 4.1739202 4.1714001 4.1692734 4.1675014 4.1658082 4.1644692 4.1634064 4.162107 4.1611223 4.1604137 4.1593504 4.1585627] | 0.5 | 45 | 2894.517
207 | [4.1821499 4.1775823 4.1739202 4.1713605 4.1693521 4.167541 4.1659656 4.1644692 4.1631699 4.1621461 4.1612406 4.1601772 4.1593504 4.158484 ] | 0.5 | 45 | 2893.701
208 | [4.1821499 4.1773067 4.1738806 4.1712422 4.1691551 4.1673441 4.1658082 4.1643906 4.1632485 4.1619887 4.1610436 4.1601381 4.1591139 4.1586809] | 0.5 | 45 | 2892.38
209 | [4.1819925 4.1771488 4.1737232 4.1711636 4.169116 4.1673832 4.1657295 4.1643119 4.1632094 4.1618705 4.1610436 4.160059 4.1593504 4.1584053] | 0.5 | 45 | 2891.183
210 | [4.1821499 4.1773458 4.1738806 4.1712422 4.1692734 4.1673832 4.1655722 4.1643119 4.1632094 4.1619492 4.1611223 4.1601381 4.159193 4.1584449] | 0.5 | 45 | 2890.199
211 | [4.1818743 4.1771097 4.1738806 4.171124 4.1688008 4.1671076 4.165493 4.1640759 4.1628551 4.1618309 4.160768 4.1598229 4.1589961 4.1581297] | 0.5 | 45 | 2888.962
212 | [4.1820712 4.1770701 4.1738415 4.1712422 4.1690373 4.1671076 4.1656508 4.1642332 4.1629338 4.1620278 4.1608467 4.160059 4.1589565 4.1581688] | 0.5 | 45 | 2888.148
213 | [4.1819925 4.1771488 4.1738806 4.1711636 4.1689587 4.1670685 4.1654143 4.1641545 4.1629338 4.1617918 4.1608071 4.159862 4.1591139 4.1581688] | 0.5 | 45 | 2887.211
214 | [4.1818347 4.1769915 4.1737623 4.171124 4.1686826 4.1669898 4.1654539 4.164115 4.1628156 4.1618705 4.160768 4.159626 4.1590352 4.1582479] | 0.5 | 45 | 2885.681
215 | [4.1819925 4.177031 4.173605 4.1712031 4.1687222 4.1669898 4.165493 4.1640363 4.1627369 4.1617918 4.1608071 4.159862 4.1588383 4.1582084] | 0.5 | 45 | 2884.371
216 | [4.1819139 4.1770701 4.1736836 4.171124 4.1690373 4.1670685 4.1655722 4.1641545 4.1627369 4.1617918 4.1606498 4.1597443 4.1588383 4.1580114] | 0.5 | 45 | 2883.366
217 | [4.1817956 4.1769519 4.1735263 4.1710453 4.1686826 4.1669502 4.165257 4.1639967 4.1626973 4.1615553 4.1604924 4.1595864 4.1589174 4.1580114] | 0.5 | 45 | 2882.073
218 | [4.1817956 4.1769128 4.1735263 4.1708484 4.1688008 4.1669106 4.1651783 4.1639967 4.1627369 4.1616735 4.1606498 4.1596656 4.1586022 4.1580901] | 0.5 | 45 | 2880.881
219 | [4.1819139 4.1770701 4.173605 4.1710062 4.1689587 4.1668715 4.1654539 4.163918 4.1626186 4.1617918 4.1606498 4.1597047 4.1587596 4.1581688] | 0.5 | 45 | 2879.967
220 | [4.181953 4.1771097 4.173408 4.1708879 4.1687617 4.1669502 4.1652966 4.1637607 4.1624613 4.1614766 4.1604528 4.159626 4.1587596 4.1579723] | 0.5 | 45 | 2878.832
221 | [4.1817956 4.1768341 4.1735263 4.1708879 4.1686826 4.1668715 4.1651783 4.1639576 4.1627369 4.1614375 4.1604137 4.1594687 4.1586022 4.1578145] | 0.5 | 45 | 2877.662
222 | [4.1817956 4.1768341 4.1735654 4.1709275 4.1684861 4.1669106 4.1651387 4.1639576 4.1625791 4.1614375 4.1604924 4.159626 4.1586413 4.1578541] | 0.5 | 45 | 2872.3
223 | [4.1818347 4.1768341 4.1732507 4.1708879 4.1685648 4.1665959 4.1651783 4.163682 4.1623826 4.1613193 4.1603346 4.1595078 4.1585627 4.1577754] | 0.5 | 45 | 2875.393
224 | [4.1816378 4.1767945 4.1732507 4.1707306 4.1687222 4.1666746 4.1651783 4.163682 4.1625004 4.1614766 4.1602955 4.1595078 4.158484 4.1578145] | 0.5 | 45 | 2874.497
225 | [4.1817169 4.1769519 4.173605 4.170691 4.1687617 4.1667929 4.165257 4.1638789 4.1626973 4.1613193 4.1605315 4.1597834 4.1587205 4.1578932] | 0.5 | 45 | 2873.573
226 | [4.1818743 4.1769128 4.173408 4.1708093 4.1685252 4.1665173 4.1649418 4.163682 4.16254 4.1613588 4.1602168 4.1593504 4.1584449 4.1579723] | 0.5 | 45 | 2872.231
227 | [4.1817169 4.1768732 4.1734867 4.1707697 4.1684465 4.1667533 4.1652174 4.1636424 4.1626973 4.1614375 4.1603742 4.1592321 4.1585627 4.1577754] | 0.5 | 45 | 2871.24
228 | [4.1817169 4.177031 4.1733294 4.1706514 4.1685252 4.1666746 4.1650996 4.1636424 4.162343 4.1611619 4.1603346 4.1593895 4.1586413 4.1576571] | 0.5 | 45 | 2856.099
229 | [4.181756 4.1766763 4.1732898 4.170691 4.1685252 4.1665564 4.1650996 4.1637211 4.1622248 4.1613193 4.1603742 4.1595078 4.1586022 4.1577754] | 0.5 | 45 | 2869.258
230 | [4.1816773 4.1769128 4.1732507 4.1706514 4.168407 4.1665173 4.1649418 4.1636033 4.162343 4.1612406 4.1602559 4.159193 4.1584053 4.1577358] | 0.5 | 45 | 2868.096
231 | [4.1815987 4.1767159 4.1733294 4.170691 4.1683679 4.1665564 4.1649418 4.1634455 4.1621857 4.1610436 4.1601772 4.1590748 4.1583266 4.1575389] | 0.5 | 45 | 2867.146
232 | [4.1816773 4.1767945 4.1732507 4.1707306 4.1684465 4.166635 4.1649814 4.1637211 4.1622643 4.161201 4.1601772 4.1591535 4.1584053 4.1574602] | 0.5 | 45 | 2866.168
233 | [4.1815987 4.1769128 4.1732111 4.1707306 4.1685252 4.1664777 4.1649814 4.1636033 4.1621857 4.1611223 4.1600199 4.1591139 4.1583266 4.1574602] | 0.5 | 45 | 2865.14
234 | [4.1815987 4.1767945 4.1732507 4.1704941 4.1682496 4.1664777 4.1647449 4.1634455 4.162107 4.1611223 4.1599803 4.1590352 4.1582084 4.1573815] | 0.5 | 45 | 2863.929
235 | [4.1815987 4.1765585 4.1732898 4.1704941 4.1682496 4.1664777 4.1647844 4.1634064 4.1621857 4.1610436 4.1599412 4.1590748 4.1581297 4.1574602] | 0.5 | 45 | 2862.814
236 | [4.1816378 4.1766372 4.1732111 4.1704941 4.1681709 4.166399 4.164824 4.1634064 4.1621461 4.1611619 4.1600199 4.1590352 4.1580114 4.1574206] | 0.5 | 45 | 2861.477
237 | [4.1815987 4.1766763 4.1731324 4.1705337 4.168407 4.1663203 4.1647449 4.1634064 4.1620674 4.1610436 4.1602168 4.1591139 4.1580114 4.1572633] | 0.5 | 45 | 2860.432
238 | [4.1816378 4.1766372 4.1731324 4.170455 4.1680923 4.1662412 4.1647058 4.1633668 4.1621461 4.1609254 4.1599803 4.1591535 4.158051 4.1572633] | 0.5 | 45 | 2859.344
239 | [4.1815987 4.1766763 4.1730537 4.170455 4.1681314 4.1663203 4.1646662 4.1630516 4.162107 4.1608467 4.159626 4.1589565 4.1581688 4.1571846] | 0.5 | 45 | 2857.968
240 | [4.1815591 4.1766372 4.1730142 4.1703367 4.1682105 4.1664381 4.1645875 4.1631699 4.1617918 4.1606498 4.1596656 4.1588778 4.1578932 4.157145 ] | 0.5 | 45 | 2856.712
241 | [4.18152 4.1765189 4.1729751 4.1703758 4.1678953 4.1662021 4.1644692 4.1631699 4.1619101 4.1606894 4.1597047 4.1587596 4.1579723 4.1569481] | 0.5 | 45 | 2855.552
242 | [4.18152 4.1764402 4.1730537 4.1703758 4.1680923 4.1662412 4.1644692 4.1630125 4.1617918 4.160768 4.1597047 4.1587596 4.1578145 4.1570663] | 0.5 | 45 | 2854.343
243 | [4.1816773 4.1763616 4.1731324 4.1704154 4.1680136 4.1660838 4.1644692 4.1628551 4.1617918 4.1607285 4.1596656 4.1587992 4.1578145 4.1570272] | 0.5 | 45 | 2853.323
244 | [4.1814017 4.1765189 4.1729751 4.170258 4.1680923 4.1660838 4.1642332 4.1628551 4.1617522 4.1606894 4.1595078 4.1586022 4.1577754 4.1569877] | 0.5 | 45 | 2852.076
245 | [4.1814017 4.1764793 4.1729355 4.1703758 4.1679344 4.1660447 4.1644692 4.1629729 4.1618309 4.1606894 4.1594687 4.1587205 4.1576571 4.1569481] | 0.5 | 45 | 2851.187
246 | [4.1814413 4.1765189 4.1727386 4.1701794 4.1678953 4.1659656 4.1643515 4.1628156 4.1617522 4.1604528 4.1595078 4.1585627 4.1576967 4.1566725] | 0.5 | 45 | 2849.677
247 | [4.1815591 4.1763616 4.1729355 4.1700611 4.1678953 4.1659656 4.1644692 4.1628551 4.1617131 4.1604924 4.1595864 4.158484 4.1575785 4.156909 ] | 0.5 | 45 | 2848.648
248 | [4.1812835 4.176322 4.1726208 4.1699429 4.1677771 4.1658869 4.1644692 4.1626973 4.1615553 4.1603742 4.1594291 4.1584053 4.1575785 4.1567907] | 0.5 | 45 | 2847.67
249 | [4.1813231 4.1765189 4.1729355 4.1701398 4.1678166 4.1661234 4.1644301 4.1628156 4.1617131 4.1606102 4.1595078 4.1585627 4.1576176 4.156909 ] | 0.5 | 45 | 2846.588
250 | [4.1813231 4.1764007 4.1726995 4.1701398 4.1678953 4.1658082 4.1642723 4.1626973 4.1615553 4.1603346 4.1594687 4.158287 4.1575785 4.1568303] | 0.5 | 45 | 2845.482
251 | [4.1813231 4.1761646 4.1727781 4.170258 4.1678166 4.1659265 4.1642332 4.1626973 4.1616344 4.1603742 4.1593504 4.158287 4.1575785 4.1567121] | 0.5 | 45 | 2844.499
252 | [4.1811261 4.1762829 4.1727386 4.1701002 4.1676984 4.1658478 4.1641545 4.1627369 4.1613979 4.1604528 4.1593108 4.1583657 4.1574998 4.1566725] | 0.5 | 45 | 2843.618
253 | [4.1813622 4.1764007 4.1726995 4.1699429 4.1676984 4.1659265 4.1641936 4.1626582 4.1613979 4.1601772 4.1592321 4.158287 4.1574998 4.1564364] | 0.5 | 45 | 2842.693
254 | [4.1810079 4.1761646 4.1726599 4.1698246 4.1676588 4.1656113 4.1639967 4.1626973 4.1613588 4.1601381 4.1591535 4.1583657 4.1571846 4.1565938] | 0.5 | 45 | 2841.357
255 | [4.1811261 4.1761646 4.1726208 4.1698642 4.1675014 4.1657295 4.1639967 4.1623826 4.1613588 4.1601381 4.1591535 4.1582479 4.157145 4.1563969] | 0.5 | 45 | 2840.292
256 | [4.1811652 4.1762433 4.1724629 4.1697459 4.167541 4.1656508 4.1640759 4.1626973 4.1613588 4.1602168 4.1591139 4.1580901 4.1573029 4.1565547] | 0.5 | 45 | 2839.287
257 | [4.1809292 4.176125 4.1724238 4.1696672 4.1675014 4.1654539 4.163918 4.1624217 4.1611223 4.1600986 4.1591139 4.1578932 4.157145 4.1562791] | 0.5 | 45 | 2837.782
258 | [4.1811261 4.1760859 4.1725025 4.1698246 4.1674619 4.1655326 4.1639576 4.1625004 4.1611619 4.1599412 4.1589174 4.1579723 4.1570272 4.1562791] | 0.5 | 45 | 2836.76
259 | [4.1811261 4.1760859 4.1725416 4.1697068 4.1673832 4.1654143 4.1639576 4.16254 4.1611619 4.1600986 4.1589565 4.1580114 4.1572242 4.1563578] | 0.5 | 45 | 2835.985
260 | [4.1812444 4.1761646 4.1725025 4.1697459 4.1674228 4.165493 4.1638393 4.16254 4.161201 4.1601381 4.1590352 4.1580114 4.157145 4.1563578] | 0.5 | 45 | 2834.815
261 | [4.1811261 4.1760859 4.1725812 4.1697855 4.1674228 4.1655326 4.1639967 4.1623034 4.1611223 4.1599412 4.1589174 4.1579723 4.1569877 4.1563969] | 0.5 | 45 | 2833.549
262 | [4.1811261 4.176125 4.1725416 4.169549 4.1673832 4.1656113 4.1638393 4.1621857 4.1610436 4.1597834 4.1588778 4.1579723 4.1570663 4.1563578] | 0.5 | 45 | 2832.316
263 | [4.1811652 4.176125 4.1724629 4.1696277 4.167541 4.165493 4.1638393 4.1623034 4.1612797 4.1598229 4.1587596 4.1578541 4.1570663 4.1562791] | 0.5 | 45 | 2831.189
264 | [4.1811652 4.1759281 4.1724238 4.1697068 4.1673832 4.1653357 4.1637998 4.1621857 4.1610827 4.159862 4.1587992 4.1578541 4.1567907 4.1560822] | 0.5 | 45 | 2829.924
265 | [4.1809688 4.1759677 4.1724238 4.1695099 4.1673045 4.1653357 4.1635242 4.1622643 4.1608467 4.159862 4.1586022 4.1576571 4.1568303 4.1561999] | 0.5 | 45 | 2828.964
266 | [4.1808896 4.1758103 4.1724238 4.1696277 4.1673441 4.1652966 4.1637211 4.1622248 4.1610041 4.1597443 4.1587992 4.1578145 4.1568694 4.1560035] | 0.5 | 45 | 2827.923
267 | [4.1809688 4.1759677 4.1724629 4.1697068 4.1674228 4.1655722 4.1638789 4.1622248 4.1609254 4.1599803 4.1587205 4.1578541 4.1568303 4.1561213] | 0.5 | 45 | 2826.771
268 | [4.1809688 4.1758494 4.1723447 4.1696672 4.1673045 4.1653357 4.1637607 4.162343 4.1610827 4.1596656 4.1586413 4.1577358 4.1567907 4.1560822] | 0.5 | 45 | 2825.644
269 | [4.1808896 4.1757708 4.1723056 4.1696672 4.1672654 4.1652174 4.1637211 4.162107 4.1608863 4.159862 4.1587596 4.1576571 4.1567907 4.1561213] | 0.5 | 45 | 2824.719
270 | [4.1810079 4.1756921 4.1721482 4.1693916 4.1671472 4.1652174 4.1636424 4.162107 4.1606894 4.1597443 4.1584053 4.1573815 4.1567121 4.1558456] | 0.5 | 45 | 2823.43
271 | [4.1808109 4.1757312 4.1724238 4.169313 4.1673832 4.1651783 4.1636424 4.1621461 4.1606894 4.1595473 4.158484 4.1574602 4.1567121 4.1560035] | 0.5 | 45 | 2822.616
272 | [4.1810079 4.1758103 4.1723843 4.1695886 4.1671472 4.1653357 4.1635637 4.1621857 4.1608467 4.159626 4.1586022 4.1576571 4.1567516 4.1558456] | 0.5 | 45 | 2821.833
273 | [4.1808109 4.1758103 4.17203 4.169313 4.1670685 4.16506 4.1636033 4.1620674 4.160768 4.1594687 4.1586022 4.1574998 4.1565547 4.1558065] | 0.5 | 45 | 2820.48
274 | [4.1808505 4.1760464 4.1721482 4.1694703 4.1672258 4.165257 4.1635242 4.1621461 4.1608467 4.1597443 4.1587596 4.1574998 4.1568303 4.1558456] | 0.5 | 45 | 2819.621
275 | [4.1809688 4.1756134 4.1721482 4.1695099 4.1670685 4.16506 4.1632881 4.1619101 4.1608071 4.1593504 4.1584449 4.1574206 4.1565547 4.1556883] | 0.5 | 45 | 2818.248
276 | [4.1809688 4.1758103 4.1721482 4.1694307 4.1671863 4.1651387 4.1633668 4.1620674 4.160768 4.1595473 4.1586022 4.1576571 4.1566334 4.155767 ] | 0.5 | 45 | 2817.533
277 | [4.1808505 4.1758103 4.1719904 4.1693521 4.1671076 4.1650205 4.1635637 4.1618705 4.1606102 4.159626 4.158287 4.1574602 4.1565547 4.1556487] | 0.5 | 45 | 2816.556
278 | [4.1806931 4.1756525 4.1721087 4.1691551 4.1667929 4.1649418 4.1633277 4.1618309 4.1602955 4.1594687 4.1583266 4.1573815 4.1563578 4.15557 ] | 0.5 | 45 | 2815.681
279 | [4.1807323 4.1758103 4.1720691 4.1693521 4.1669898 4.1649418 4.1634851 4.1619101 4.1606894 4.159626 4.1583266 4.1572633 4.1563969 4.1556883] | 0.5 | 45 | 2814.672
280 | [4.1808896 4.1757312 4.1720691 4.1692343 4.1667533 4.164824 4.1632881 4.1619101 4.1605315 4.1593108 4.158287 4.157342 4.1561999 4.1556096] | 0.5 | 45 | 2813.662
281 | [4.1805749 4.1754556 4.1719117 4.169116 4.1665959 4.1647449 4.1630912 4.1615162 4.1602559 4.1591535 4.1578932 4.1569877 4.1560822 4.1552157] | 0.5 | 45 | 2812.51
282 | [4.180614 4.1754165 4.1718721 4.1690373 4.1669106 4.1649814 4.1631699 4.1617522 4.1604137 4.1592321 4.1581297 4.157145 4.1563182 4.1554518] | 0.5 | 45 | 2811.682
283 | [4.1805749 4.1755342 4.171833 4.1692734 4.1667929 4.1649418 4.1630125 4.1617522 4.1602955 4.1593504 4.158287 4.1571846 4.1564364 4.1552944] | 0.5 | 45 | 2810.763
284 | [4.1806931 4.1754556 4.1719513 4.1690764 4.1668715 4.1649027 4.1631308 4.1616735 4.1604924 4.1591535 4.1580114 4.157145 4.1562395 4.1554127] | 0.5 | 45 | 2809.755
285 | [4.1807718 4.1754556 4.1719513 4.1691551 4.166635 4.1649418 4.1632881 4.1617522 4.1603346 4.1593504 4.1582084 4.1571846 4.1561999 4.1552944] | 0.5 | 45 | 2809.151
286 | [4.180614 4.1754165 4.1717544 4.1689587 4.1667137 4.1648631 4.1632094 4.1617131 4.1603346 4.159193 4.1582084 4.1570663 4.1560822 4.1552553] | 0.5 | 45 | 2808.295
287 | [4.1805749 4.1752586 4.1718721 4.1688008 4.166635 4.164824 4.1630516 4.1616344 4.1602168 4.1588778 4.1580114 4.1570663 4.1559639 4.155334 ] | 0.5 | 45 | 2807.165
288 | [4.1805353 4.1755738 4.1717148 4.1691551 4.166635 4.1646662 4.1630125 4.1616344 4.1600986 4.159193 4.1580901 4.1569481 4.1561999 4.1554127] | 0.5 | 45 | 2806.414
289 | [4.180614 4.1754556 4.1719513 4.1690373 4.1667533 4.1646662 4.1632094 4.1615949 4.1603742 4.1591139 4.1579723 4.157145 4.1563182 4.1552553] | 0.5 | 45 | 2805.732
290 | [4.1804566 4.17518 4.1717935 4.1688008 4.1665173 4.1645088 4.1629729 4.1612797 4.160059 4.1589565 4.1578932 4.1568694 4.1559243 4.1552157] | 0.5 | 45 | 2804.455
291 | [4.1804962 4.1754556 4.1717544 4.1690373 4.1665959 4.1647449 4.1631308 4.1615553 4.1602168 4.1591535 4.1581297 4.1570663 4.1562791 4.1552944] | 0.5 | 45 | 2803.905
292 | [4.1805353 4.17518 4.1717935 4.1688795 4.1664777 4.1644692 4.1629729 4.1613979 4.1599803 4.1589174 4.1578145 4.1568303 4.1560035 4.1550975] | 0.5 | 45 | 2802.827
293 | [4.180614 4.1752586 4.1719117 4.1690373 4.166635 4.1646271 4.1629729 4.1613979 4.160059 4.1588778 4.1578145 4.1567907 4.1560035 4.1552157] | 0.5 | 45 | 2801.956
294 | [4.1805353 4.1753378 4.1716757 4.1688008 4.1665173 4.1646662 4.1630125 4.1613979 4.1601381 4.1587596 4.1576967 4.1568303 4.1560035 4.1549792] | 0.5 | 45 | 2801.343
295 | [4.1804962 4.1752195 4.1717935 4.1690764 4.166635 4.1645484 4.1628551 4.1613193 4.1601381 4.1588383 4.1577358 4.1567516 4.1558456 4.1551762] | 0.5 | 45 | 2800.383
296 | [4.1805353 4.17518 4.1715965 4.1688404 4.1665173 4.1641936 4.162776 4.161201 4.1597834 4.1586413 4.1576571 4.1565151 4.1556883 4.1548615] | 0.5 | 45 | 2799.269
297 | [4.1805749 4.1754165 4.1715178 4.1687617 4.1665173 4.1644301 4.1628551 4.1613193 4.1600199 4.1587992 4.1575785 4.1568303 4.1556883 4.1548615] | 0.5 | 45 | 2798.722
298 | [4.1802597 4.1751409 4.1712031 4.1686435 4.1660838 4.1642332 4.1625791 4.160965 4.1597443 4.1583657 4.1575389 4.1563182 4.1555309 4.1545858] | 0.5 | 45 | 2797.482
299 | [4.180181 4.1751409 4.1714001 4.168407 4.1661625 4.1641936 4.1623826 4.1608467 4.1595864 4.1584053 4.157342 4.1563578 4.1554518 4.1546249] | 0.5 | 45 | 2796.422
300 | [4.1804171 4.1750622 4.1713605 4.1684861 4.1665564 4.1643906 4.1626186 4.1611223 4.1597443 4.1586809 4.1575389 4.1565938 4.1556487 4.1547432] | 0.5 | 45 | 2795.835
301 | [4.1801023 4.17518 4.1713209 4.1685648 4.1662412 4.164115 4.16254 4.1610041 4.1596656 4.158484 4.1574602 4.1565151 4.1554127 4.1547432] | 0.5 | 45 | 2795.075
302 | [4.1802597 4.1751409 4.1715574 4.1686039 4.1662807 4.1641545 4.1625791 4.1611223 4.1599016 4.1584449 4.1574998 4.1566334 4.15557 4.1549006] | 0.5 | 45 | 2794.427
303 | [4.180378 4.174983 4.1713209 4.168407 4.1660051 4.1643119 4.162343 4.1608863 4.1594291 4.1584053 4.1573029 4.1563969 4.1554127 4.1546249] | 0.5 | 45 | 2793.417
304 | [4.1800628 4.174983 4.1710062 4.1683679 4.1659656 4.163918 4.1622643 4.1608071 4.1595078 4.1581688 4.1572242 4.1561608 4.155334 4.154428 ] | 0.5 | 45 | 2792.371
305 | [4.1802993 4.17518 4.1712818 4.1685648 4.1660051 4.1639576 4.1622643 4.1610041 4.1597443 4.1584053 4.1573815 4.1563578 4.1554127 4.1545463] | 0.5 | 45 | 2791.766
306 | [4.1801023 4.1751013 4.1714001 4.168407 4.1662807 4.1641545 4.1624217 4.1610436 4.1598229 4.1584053 4.1574206 4.1563969 4.1552944 4.1544676] | 0.5 | 45 | 2791.092
307 | [4.1802597 4.1750226 4.171124 4.1684465 4.1662412 4.1643119 4.1624613 4.1608863 4.1596656 4.158287 4.157145 4.1563969 4.1552944 4.1545067] | 0.5 | 45 | 2790.188
308 | [4.1801414 4.1750226 4.1714001 4.1682496 4.1659656 4.1641545 4.1624613 4.1608467 4.1595864 4.1583266 4.1573029 4.1561999 4.1554127 4.1543889] | 0.5 | 45 | 2789.438
309 | [4.1802206 4.1748652 4.1712031 4.1683283 4.1661625 4.1639576 4.1623034 4.160768 4.1594687 4.1584053 4.1571846 4.1561608 4.1552157 4.1545463] | 0.5 | 45 | 2788.715
310 | [4.180181 4.1748652 4.171124 4.1682496 4.1659265 4.1640363 4.162343 4.160768 4.1595473 4.1584053 4.157145 4.1563182 4.1552157 4.154428 ] | 0.5 | 45 | 2788.044
311 | [4.1799445 4.1750226 4.1712422 4.168407 4.1660051 4.163918 4.1622643 4.1606894 4.1594687 4.1582479 4.1571846 4.1561608 4.1551762 4.154428 ] | 0.5 | 45 | 2787.174
312 | [4.1801414 4.1746683 4.171124 4.1682105 4.1659265 4.1640759 4.1621461 4.1606498 4.1595078 4.1582479 4.1573029 4.1561213 4.15557 4.1543889] | 0.5 | 45 | 2786.251
313 | [4.1799841 4.1749439 4.1713605 4.1681709 4.1658869 4.1638393 4.1622643 4.1606498 4.1595864 4.1582084 4.1569877 4.1559243 4.1551762 4.1543102] | 0.5 | 45 | 2785.123
314 | [4.1801023 4.1748652 4.1713209 4.168407 4.1659265 4.1639576 4.1621857 4.1608863 4.1593504 4.1583657 4.156909 4.1561999 4.1554518 4.1545858] | 0.5 | 45 | 2784.704
315 | [4.1801414 4.1748257 4.171124 4.168407 4.1658869 4.163918 4.1625004 4.1607285 4.1595078 4.1582084 4.1571059 4.1561608 4.1551371 4.1544676] | 0.5 | 45 | 2784.006
316 | [4.1799445 4.1748652 4.1710062 4.1682105 4.1657295 4.1637211 4.1619887 4.1605315 4.1593108 4.1580114 4.156909 4.1559639 4.1551762 4.1542706] | 0.5 | 45 | 2783.04
317 | [4.1799841 4.1747861 4.171124 4.1680527 4.1659656 4.1638393 4.1622248 4.1607285 4.1593504 4.1581688 4.1569877 4.1561213 4.1551762 4.1543493] | 0.5 | 45 | 2782.578
318 | [4.1799445 4.1748257 4.1711636 4.1682105 4.1658869 4.1638393 4.1622643 4.1606498 4.1594291 4.158051 4.1570272 4.1561608 4.1550975 4.1545067] | 0.5 | 45 | 2781.595
319 | [4.1800628 4.1747861 4.171124 4.1681709 4.1659265 4.1639576 4.1621857 4.1606894 4.1593108 4.158051 4.157145 4.1558065 4.1552157 4.1543889] | 0.5 | 45 | 2780.753
320 | [4.1800237 4.1747074 4.171124 4.1682105 4.1658869 4.1636033 4.1619887 4.1606498 4.1593108 4.1581688 4.1568694 4.1560035 4.1550975 4.1542706] | 0.5 | 45 | 2779.951
321 | [4.1799445 4.174983 4.1709666 4.1681314 4.1658869 4.163682 4.1620674 4.1606498 4.1593504 4.1581688 4.1569877 4.1560035 4.1550584 4.1542706] | 0.5 | 45 | 2779.712
322 | [4.1799054 4.1745501 4.1710849 4.1682105 4.1656899 4.163682 4.1619887 4.1602955 4.1591535 4.158051 4.1568303 4.155767 4.1549006 4.1540346] | 0.5 | 45 | 2779.056
323 | [4.1799445 4.1749043 4.1710849 4.1680923 4.1656899 4.1638393 4.1621461 4.1606102 4.1591535 4.1580901 4.1569877 4.1559639 4.1551371 4.1543102] | 0.5 | 45 | 2778.868
324 | [4.1799054 4.1747861 4.1709666 4.1681709 4.1657691 4.1637211 4.1621461 4.1604924 4.1593108 4.1580114 4.1570663 4.1560426 4.1550975 4.1543102] | 0.5 | 45 | 2777.889
325 | [4.1800237 4.1746287 4.1712031 4.1680923 4.1658478 4.163682 4.1620674 4.1606498 4.1592717 4.1580114 4.1570272 4.1558456 4.1550584 4.1542706] | 0.5 | 45 | 2777.187
326 | [4.1798658 4.174747 4.1710453 4.1680923 4.1658869 4.1637211 4.1620674 4.1605711 4.159193 4.1579723 4.1568694 4.1558456 4.1550584 4.1543493] | 0.5 | 45 | 2776.626
327 | [4.1797872 4.1746683 4.1708093 4.1680527 4.165493 4.1637211 4.1619101 4.1603346 4.1590352 4.1578541 4.156909 4.1556096 4.1547432 4.1540737] | 0.5 | 45 | 2775.835
328 | [4.1798267 4.1747074 4.1710062 4.1680136 4.1657295 4.1637998 4.1619887 4.1605711 4.1591139 4.1580114 4.156909 4.1560035 4.1550584 4.1542706] | 0.5 | 45 | 2775.535
329 | [4.1799054 4.1744714 4.1710062 4.1680527 4.1657295 4.1637998 4.1619887 4.1603346 4.1591139 4.1578541 4.1570272 4.1558852 4.1549401 4.1541524] | 0.5 | 45 | 2774.853
330 | [4.1798658 4.1745896 4.1708484 4.1680923 4.1656508 4.1636033 4.162107 4.1604528 4.1593108 4.1580114 4.1567907 4.1559639 4.1549006 4.1541133] | 0.5 | 45 | 2774.239
331 | [4.1797872 4.174747 4.1710062 4.1678953 4.1657691 4.1637998 4.1618705 4.1605315 4.1592321 4.1578932 4.1567516 4.1559243 4.1549006 4.1540737] | 0.5 | 45 | 2773.529
332 | [4.1797481 4.1745896 4.1707697 4.1678557 4.1655722 4.1635242 4.1617918 4.1604137 4.1589961 4.1576571 4.1566725 4.1558456 4.1548615 4.1539164] | 0.5 | 45 | 2773.183
333 | [4.1797085 4.1744318 4.1707306 4.1678953 4.1654539 4.1635637 4.1618705 4.1602559 4.1588383 4.1577754 4.1567516 4.1558456 4.1549006 4.1540737] | 0.5 | 45 | 2772.481
334 | [4.1797085 4.1744318 4.1708093 4.1678557 4.165493 4.1635637 4.1619101 4.1602168 4.1588778 4.1579328 4.1566725 4.1558065 4.1547036 4.1538377] | 0.5 | 45 | 2771.71
335 | [4.1799054 4.1744318 4.1708093 4.1678953 4.1655326 4.1635242 4.1618705 4.1603346 4.1589961 4.1578932 4.1567516 4.1556096 4.1549006 4.1541133] | 0.5 | 45 | 2771.451
336 | [4.1797872 4.1745501 4.1709666 4.1678557 4.1656508 4.1634851 4.1620278 4.1604137 4.1589961 4.1578541 4.156909 4.1558456 4.1548615 4.1542311] | 0.5 | 45 | 2770.915
337 | [4.1797085 4.1745501 4.1709275 4.1678953 4.1654539 4.1636033 4.1619492 4.1604137 4.1589565 4.1578541 4.1567516 4.1558065 4.1548615 4.1540346] | 0.5 | 45 | 2770.344
338 | [4.1797085 4.1744318 4.170691 4.1678557 4.1654539 4.1633277 4.1617918 4.1602168 4.1587992 4.1576967 4.1565151 4.1557274 4.1547432 4.1537981] | 0.5 | 45 | 2769.611
339 | [4.1795902 4.1743135 4.1707697 4.1676197 4.1655326 4.1634455 4.1617522 4.1603346 4.1587205 4.1575785 4.1565547 4.1556096 4.1547036 4.1539164] | 0.5 | 45 | 2769.164
340 | [4.1795902 4.1745896 4.1705728 4.1676984 4.1656113 4.1635242 4.1617131 4.1602955 4.1587992 4.1576967 4.1565151 4.1556096 4.1547432 4.1537981] | 0.5 | 45 | 2768.668
341 | [4.1798658 4.1745105 4.170691 4.1678557 4.1653357 4.1633668 4.1617131 4.1601772 4.1589565 4.1576571 4.1566334 4.155767 4.1548615 4.1537981] | 0.5 | 45 | 2768.227
342 | [4.1795902 4.1745896 4.1706514 4.1676588 4.1656113 4.1635242 4.1617131 4.1603742 4.1588778 4.1576571 4.1567121 4.15557 4.1547828 4.1539555] | 0.5 | 45 | 2767.391
343 | [4.1797481 4.1742744 4.1705728 4.1676588 4.1653752 4.1634455 4.1616344 4.1602168 4.1587596 4.1575785 4.1563969 4.1556096 4.1546645 4.1538377] | 0.5 | 45 | 2766.888
344 | [4.1795902 4.1743927 4.1706514 4.1676984 4.1653357 4.1632485 4.1615162 4.1599412 4.1588383 4.1574206 4.1563969 4.1554914 4.1545858 4.1536012] | 0.5 | 45 | 2766.349
345 | [4.1794724 4.1743927 4.1704941 4.1677771 4.1652174 4.1632094 4.1616344 4.1600986 4.1587205 4.1574998 4.156476 4.1556883 4.1545858 4.1536798] | 0.5 | 45 | 2765.611
346 | [4.1796298 4.1744318 4.1706514 4.1676984 4.1652966 4.1634455 4.1617918 4.1601381 4.1587992 4.1576571 4.1565547 4.1556487 4.1548615 4.1538377] | 0.5 | 45 | 2765.528
347 | [4.1795902 4.1743135 4.1705337 4.1675801 4.1650996 4.1633668 4.1616735 4.159862 4.1585627 4.1574602 4.1563182 4.1554518 4.1543493 4.1536407] | 0.5 | 45 | 2764.812
348 | [4.1795902 4.1744714 4.1704941 4.1674619 4.165257 4.1633277 4.1614766 4.1600199 4.1587596 4.1576176 4.1563969 4.1553731 4.154428 4.1536798] | 0.5 | 45 | 2764.741
349 | [4.1793933 4.1741562 4.1704941 4.167541 4.1652174 4.1632094 4.1616344 4.1600199 4.1586413 4.1574602 4.1563578 4.1554127 4.1544676 4.1535225] | 0.5 | 45 | 2764.271
350 | [4.1795115 4.1742349 4.1703758 4.1676588 4.1651783 4.1632881 4.1613588 4.1600199 4.1586022 4.1573815 4.1564364 4.1553731 4.1545067 4.1537585] | 0.5 | 45 | 2763.457
351 | [4.1793146 4.1742744 4.170691 4.1676984 4.1651387 4.1631699 4.1615162 4.1601381 4.1587205 4.157342 4.1563578 4.155334 4.1544676 4.1536407] | 0.5 | 45 | 2763.043
352 | [4.1795115 4.1741958 4.1704941 4.1674228 4.1650205 4.1630125 4.1615553 4.1599412 4.1587205 4.1573815 4.1564364 4.1552553 4.1546249 4.1536012] | 0.5 | 45 | 2762.322
353 | [4.1796298 4.1742744 4.1705728 4.167541 4.16506 4.1633668 4.1614375 4.1599412 4.1585627 4.1575785 4.1563969 4.1554914 4.1546249 4.1535621] | 0.5 | 45 | 2762.138
354 | [4.1793933 4.1740379 4.1704154 4.1675014 4.1650205 4.1630125 4.1614375 4.1600199 4.1584053 4.1572242 4.1562395 4.1551371 4.1545067 4.1535225] | 0.5 | 45 | 2761.455
355 | [4.1792755 4.1739988 4.1702971 4.1672654 4.16506 4.1628942 4.1612797 4.1597047 4.1585627 4.1572242 4.1561608 4.1551371 4.1543102 4.1535225] | 0.5 | 45 | 2760.795
356 | [4.1794329 4.1739988 4.1701794 4.1672258 4.1649418 4.1628156 4.1613588 4.1596656 4.1585236 4.1572242 4.1561999 4.1552553 4.1542706 4.1536012] | 0.5 | 45 | 2760.105
357 | [4.1792755 4.1741171 4.1702971 4.1674228 4.16506 4.1630912 4.1612797 4.159862 4.1583657 4.1574206 4.1562395 4.1551762 4.1542311 4.1537585] | 0.5 | 45 | 2759.431
358 | [4.1794329 4.1740379 4.170258 4.1674619 4.1650205 4.1631699 4.1614375 4.1599016 4.1585236 4.1571846 4.1562395 4.155334 4.1543889 4.1536407] | 0.5 | 45 | 2759.277
359 | [4.1794724 4.1742744 4.170455 4.1674619 4.1650205 4.1628156 4.1612406 4.1597443 4.158484 4.157342 4.1560426 4.155334 4.1543889 4.1537585] | 0.5 | 45 | 2759.095
360 | [4.1791177 4.1738019 4.1702185 4.1672258 4.1648631 4.1629338 4.1611223 4.1595473 4.158287 4.1572242 4.1561213 4.1550584 4.1541524 4.1534042] | 0.5 | 45 | 2758.285
361 | [4.1792359 4.1740379 4.1703758 4.1673832 4.1649418 4.1630912 4.1612797 4.1598229 4.1585236 4.1572633 4.1561608 4.1552944 4.154428 4.1536407] | 0.5 | 45 | 2758.222
362 | [4.1790786 4.1738806 4.1700611 4.1671472 4.1647844 4.162776 4.1611223 4.1597047 4.1583657 4.1570663 4.1561213 4.1550188 4.154192 4.1533256] | 0.5 | 45 | 2757.034
363 | [4.1793146 4.1738806 4.170258 4.1671863 4.1650205 4.1629338 4.1610041 4.1595864 4.1584449 4.1569481 4.1561213 4.1550584 4.1542706 4.1532469] | 0.5 | 45 | 2756.543
364 | [4.1792755 4.1739593 4.1701794 4.1672654 4.1648631 4.1630125 4.1611619 4.1595864 4.158287 4.1572242 4.1559243 4.1550584 4.1542311 4.1532469] | 0.5 | 45 | 2756.165
365 | [4.1792755 4.1738415 4.1703367 4.1673045 4.1649418 4.1628942 4.1610041 4.1595078 4.1582084 4.1571059 4.1560426 4.1550584 4.1543493 4.1534829] | 0.5 | 45 | 2755.521
366 | [4.1791964 4.1738415 4.1700611 4.1673045 4.1649027 4.1628942 4.1611619 4.1595864 4.1582084 4.1572242 4.1560035 4.1549401 4.1541133 4.1532469] | 0.5 | 45 | 2755.326
367 | [4.179039 4.1738019 4.1700611 4.1673045 4.1647844 4.1628551 4.1611619 4.1596656 4.158287 4.1570663 4.1559243 4.1550584 4.154192 4.1532865] | 0.5 | 45 | 2754.792
368 | [4.1791964 4.1738415 4.1701398 4.1672258 4.1648631 4.1629338 4.1611619 4.159626 4.1583657 4.157145 4.1561213 4.1552157 4.1540346 4.1532073] | 0.5 | 45 | 2754.182
369 | [4.1790786 4.1739988 4.1701398 4.1671076 4.1646271 4.1628942 4.1610041 4.1597834 4.1583266 4.1570272 4.1560822 4.1549792 4.1542311 4.1531682] | 0.5 | 45 | 2753.394
370 | [4.1791177 4.1738415 4.1701398 4.1671863 4.1650205 4.1628551 4.1612406 4.1595078 4.1581688 4.1570663 4.1560426 4.1549006 4.1542706 4.1536012] | 0.5 | 45 | 2753.188
371 | [4.1789999 4.1738019 4.1700611 4.1671472 4.1648631 4.1626582 4.1611619 4.1594291 4.1582084 4.1569877 4.1560426 4.1549401 4.1540346 4.1532469] | 0.5 | 45 | 2752.392
372 | [4.1789603 4.1737232 4.1699824 4.1669502 4.1645088 4.1625791 4.160768 4.1592321 4.1580114 4.1570272 4.1559639 4.1549006 4.1537585 4.1529713] | 0.5 | 45 | 2751.602
373 | [4.1791964 4.1737232 4.1699824 4.1670289 4.1649418 4.162776 4.1610827 4.1595078 4.1581688 4.1569877 4.1560822 4.1549401 4.1541133 4.1532865] | 0.5 | 45 | 2751.524
374 | [4.179039 4.1739202 4.1700611 4.1671076 4.1646271 4.1626973 4.160965 4.1594291 4.1582084 4.1570663 4.1561213 4.1550188 4.1541133 4.1532073] | 0.5 | 45 | 2750.811
375 | [4.1791177 4.1738019 4.1700611 4.1669898 4.1649027 4.1628551 4.160965 4.1595473 4.1583266 4.1570272 4.1561213 4.1549006 4.1541524 4.1531682] | 0.5 | 45 | 2750.518
376 | [4.1790786 4.1738415 4.1701398 4.1671076 4.164824 4.1626973 4.1611619 4.1596656 4.1582084 4.1570272 4.1558852 4.1549006 4.1541133 4.1533651] | 0.5 | 45 | 2750.291
377 | [4.1791573 4.1737623 4.1701794 4.1670289 4.1649418 4.1627369 4.1610041 4.159626 4.158287 4.1571059 4.1559243 4.1548219 4.153995 4.1533256] | 0.5 | 45 | 2749.677
378 | [4.1790786 4.1736445 4.1699033 4.1669106 4.1645484 4.1626186 4.160965 4.1593895 4.1579723 4.1567907 4.1558065 4.1549792 4.153995 4.1530895] | 0.5 | 45 | 2748.873
379 | [4.179039 4.1736836 4.1700611 4.1672654 4.1647844 4.1628551 4.1610041 4.1595864 4.1583266 4.1571846 4.1560822 4.1548615 4.1540737 4.1532073] | 0.5 | 45 | 2748.604
380 | [4.1791177 4.1737623 4.1700215 4.1672258 4.1646271 4.1626186 4.160965 4.1594687 4.1583266 4.1569877 4.1558456 4.1549006 4.1541524 4.1531286] | 0.5 | 45 | 2747.747
381 | [4.1789207 4.1737623 4.1697855 4.1669898 4.1643906 4.1625791 4.160965 4.1591139 4.1578932 4.1567516 4.1557274 4.1546645 4.1537981 4.1530499] | 0.5 | 45 | 2746.92
382 | [4.179039 4.1734867 4.1698642 4.1671472 4.1645484 4.1626973 4.1608467 4.1593504 4.1579723 4.1567907 4.15557 4.1547432 4.153995 4.1531682] | 0.5 | 45 | 2746.616
383 | [4.1788421 4.173605 4.1698642 4.1669898 4.1643906 4.16254 4.1608071 4.1593504 4.1578541 4.1567121 4.1556487 4.1547432 4.1537981 4.1532073] | 0.5 | 45 | 2745.979
384 | [4.1788421 4.1735654 4.1698246 4.166832 4.1646271 4.1624613 4.1608467 4.1593108 4.1579723 4.1566334 4.1555309 4.1547036 4.1538377 4.1530104] | 0.5 | 45 | 2745.449
385 | [4.1786847 4.1732898 4.1699033 4.1667137 4.1644301 4.1624613 4.1606894 4.1591139 4.1578145 4.1565151 4.1553731 4.154428 4.1537194 4.1526957] | 0.5 | 45 | 2744.927
386 | [4.1787238 4.173408 4.1698642 4.1668715 4.1643906 4.1622643 4.1605711 4.1591139 4.1578932 4.1565151 4.1554914 4.1544676 4.1537585 4.1529317] | 0.5 | 45 | 2744.776
387 | [4.1785665 4.1732111 4.1694703 4.1665564 4.1641936 4.1622248 4.1604137 4.1588778 4.1576571 4.1564364 4.155334 4.1544676 4.1534829 4.1527348] | 0.5 | 45 | 2743.604
388 | [4.178803 4.1732111 4.1695099 4.1667533 4.1642723 4.1622248 4.1604137 4.1589174 4.1577754 4.1564364 4.1554127 4.1546645 4.1535225 4.1528139] | 0.5 | 45 | 2743.233
389 | [4.1786847 4.1733294 4.1695886 4.1665564 4.1643515 4.1622643 4.1605711 4.1589565 4.1578932 4.1565547 4.1554914 4.154428 4.1535225 4.1527348] | 0.5 | 45 | 2742.649
390 | [4.1787634 4.1733294 4.1694703 4.1665173 4.1641936 4.1623034 4.1603742 4.1591535 4.1577358 4.1565547 4.1554914 4.1543102 4.1535621 4.1526957] | 0.5 | 45 | 2742.268
391 | [4.1786847 4.173408 4.1696672 4.1665959 4.1642723 4.1622248 4.1606498 4.1592321 4.1577754 4.1567516 4.1552553 4.154428 4.1536012 4.1527348] | 0.5 | 45 | 2742.091
392 | [4.178606 4.1732111 4.1694703 4.1664381 4.1641545 4.1620674 4.1603742 4.1588778 4.1574206 4.1563578 4.155334 4.1543493 4.1532865 4.1525378] | 0.5 | 45 | 2740.806
393 | [4.1786451 4.1731324 4.1695099 4.1664381 4.1639967 4.1619492 4.1604528 4.1587596 4.1574602 4.1561999 4.1552157 4.154428 4.1534438 4.152617 ] | 0.5 | 45 | 2740.479
394 | [4.1787238 4.1732507 4.1695099 4.166635 4.1642723 4.1622643 4.1605315 4.1591535 4.1576967 4.156476 4.1554914 4.1545858 4.1535225 4.1528926] | 0.5 | 45 | 2740.378
395 | [4.1785665 4.173172 4.1693916 4.1665173 4.1640363 4.1620278 4.1603346 4.1588778 4.1576176 4.1564364 4.155334 4.1541524 4.1534829 4.1525378] | 0.5 | 45 | 2739.297
396 | [4.1784878 4.173172 4.1693521 4.1664381 4.1639967 4.162107 4.1602559 4.1588778 4.1574206 4.1562791 4.1552157 4.154192 4.1534042 4.1526957] | 0.5 | 45 | 2738.565
397 | [4.1785274 4.1733294 4.169549 4.1665564 4.1641545 4.1621461 4.1604137 4.1589961 4.1577754 4.156476 4.155334 4.1543889 4.1536012 4.1528926] | 0.5 | 45 | 2738.539
398 | [4.1784482 4.1732111 4.1694307 4.1665564 4.1641545 4.1621461 4.1603742 4.1588383 4.1575389 4.1563969 4.1554127 4.1543889 4.1535225 4.152853 ] | 0.5 | 45 | 2737.774
399 | [4.178606 4.173172 4.1694703 4.1665564 4.1640363 4.1619492 4.1603346 4.1588383 4.1574602 4.1562791 4.1550584 4.1543102 4.1534042 4.152617 ] | 0.5 | 45 | 2736.662
400 | [4.1784878 4.1733294 4.169549 4.1665959 4.1642723 4.162343 4.1604137 4.1589565 4.1576967 4.156476 4.1554127 4.154428 4.1536407 4.1527348] | 0.5 | 45 | 2736.511
401 | [4.1785665 4.1730537 4.1695886 4.1664777 4.164115 4.1618705 4.1602559 4.1588383 4.1576176 4.1563578 4.1552553 4.1543493 4.1533651 4.1526957] | 0.5 | 45 | 2735.501
402 | [4.1783695 4.1728172 4.1692343 4.1661625 4.163682 4.1616344 4.160059 4.1587205 4.157342 4.1560426 4.1550188 4.1541524 4.1531286 4.1524591] | 0.5 | 45 | 2734.411
403 | [4.1784482 4.1730928 4.1693521 4.1663594 4.1641545 4.1620278 4.1602559 4.1587596 4.1574998 4.1563578 4.1552944 4.1542706 4.1532469 4.1525774] | 0.5 | 45 | 2734.408
404 | [4.1784091 4.1729751 4.1691947 4.1662412 4.1639967 4.1617918 4.1601381 4.1584449 4.1574206 4.1561999 4.1550584 4.1542311 4.1531682 4.15242 ] | 0.5 | 45 | 2733.69
405 | [4.1783304 4.1729751 4.1693916 4.1662412 4.1640363 4.1619492 4.1602559 4.1586022 4.1572242 4.1561608 4.1552553 4.1539555 4.1534042 4.1524987] | 0.5 | 45 | 2733.083
406 | [4.1784482 4.173172 4.1693521 4.1662807 4.1640363 4.1619101 4.1602955 4.1586809 4.1574602 4.1561608 4.1552553 4.1542311 4.1534438 4.1525378] | 0.5 | 45 | 2732.656
407 | [4.1783695 4.1730537 4.169313 4.1663203 4.1640759 4.1619101 4.1600986 4.1587205 4.1574206 4.1562395 4.1551762 4.1541524 4.1533256 4.1524591] | 0.5 | 45 | 2731.772
408 | [4.1783695 4.1728568 4.1691947 4.1661625 4.1640363 4.1616735 4.1600986 4.1585627 4.1571846 4.1560822 4.1550975 4.1540346 4.1530104 4.1523414] | 0.5 | 45 | 2730.982
409 | [4.1783304 4.1732898 4.1692734 4.1665564 4.1640363 4.162107 4.1602955 4.1590352 4.1574998 4.1563182 4.1550975 4.154192 4.1534042 4.1525774] | 0.5 | 45 | 2730.872
410 | [4.1782122 4.1728172 4.1692343 4.1662021 4.1640363 4.1618705 4.160059 4.158484 4.1571846 4.1560035 4.1550975 4.154192 4.1532073 4.1523414] | 0.5 | 45 | 2730.043
411 | [4.1783304 4.1730142 4.1692343 4.1662021 4.1638789 4.1617522 4.160059 4.1584449 4.1573029 4.1561999 4.1550975 4.1541524 4.1530895 4.1523018] | 0.5 | 45 | 2729.333
412 | [4.1782517 4.1728964 4.169116 4.1660838 4.1639576 4.1617522 4.1599803 4.1585236 4.1572633 4.1560035 4.1550188 4.153995 4.1531682 4.1523414] | 0.5 | 45 | 2728.793
413 | [4.1782122 4.1729355 4.1692343 4.1661625 4.163918 4.1619101 4.1600986 4.1586413 4.1573029 4.1560426 4.1549006 4.1541524 4.1530895 4.1525378] | 0.5 | 45 | 2727.924
414 | [4.1782908 4.1729355 4.169116 4.1660447 4.1637211 4.1617522 4.1599016 4.1586413 4.157145 4.1560426 4.1548219 4.1538768 4.1531286 4.1521835] | 0.5 | 45 | 2726.931
415 | [4.1782517 4.1729355 4.1690764 4.1660838 4.1636424 4.1617131 4.1599016 4.1587205 4.1572633 4.1558852 4.1550584 4.1538377 4.1530104 4.1521444] | 0.5 | 45 | 2726.903
416 | [4.1782908 4.1729355 4.1689978 4.1661625 4.163682 4.1615949 4.1600199 4.1584449 4.1570663 4.1559243 4.1549792 4.1539555 4.1530895 4.1523414] | 0.5 | 45 | 2726.108
417 | [4.1782517 4.1730537 4.1689978 4.1661234 4.1637211 4.1617131 4.1599016 4.1584053 4.1571846 4.1559639 4.1550188 4.1538377 4.1529713 4.1522622] | 0.5 | 45 | 2725.357
418 | [4.1782122 4.1727781 4.1689978 4.1658869 4.1636424 4.1616735 4.1599016 4.1585627 4.1571059 4.1558456 4.1548615 4.1537194 4.1530104 4.1522622] | 0.5 | 45 | 2724.881
419 | [4.1781726 4.1728568 4.1690764 4.1662021 4.1637998 4.1616344 4.1599016 4.158484 4.1571846 4.1560035 4.1550584 4.1539555 4.1531286 4.1522622] | 0.5 | 45 | 2724.316
420 | [4.1782122 4.1727781 4.1690373 4.1660447 4.163682 4.1616735 4.1600199 4.158287 4.1573029 4.1560035 4.1549401 4.1538377 4.1530499 4.1522231] | 0.5 | 45 | 2723.598
421 | [4.1781335 4.1728568 4.1690764 4.1660447 4.163682 4.1616735 4.1597443 4.1583657 4.1569481 4.1559639 4.1549792 4.1537981 4.1530104 4.1521835] | 0.5 | 45 | 2723.052
422 | [4.1780152 4.1726208 4.1688008 4.1659656 4.1634064 4.1614766 4.1597834 4.1582084 4.1567516 4.1556096 4.1545858 4.1537585 4.1526957 4.1519475] | 0.5 | 45 | 2721.946
423 | [4.1781335 4.1727781 4.1689978 4.1660447 4.163682 4.1616735 4.160059 4.158484 4.1571846 4.1559639 4.1549401 4.1538768 4.1530895 4.1522231] | 0.5 | 45 | 2721.775
424 | [4.1780939 4.1727386 4.1687222 4.1659265 4.1634851 4.1615553 4.1596656 4.158287 4.1569481 4.1556487 4.1546645 4.1537194 4.1528926 4.1519079] | 0.5 | 45 | 2720.63
425 | [4.1780548 4.1727386 4.1689978 4.1659265 4.1634455 4.1614766 4.1596656 4.1582479 4.1568694 4.1556883 4.1547828 4.1535621 4.1526561 4.1519079] | 0.5 | 45 | 2719.852
426 | [4.1780152 4.1726599 4.1688404 4.1658478 4.1637607 4.1613588 4.1597834 4.158287 4.1569877 4.1556883 4.1547828 4.1537585 4.1527348 4.1519475] | 0.5 | 45 | 2719.185
427 | [4.1778579 4.1725812 4.1687222 4.1656899 4.1633668 4.1613588 4.1597047 4.1580114 4.156909 4.1554127 4.1545463 4.1535621 4.1528139 4.1518292] | 0.5 | 45 | 2718.061
428 | [4.1780152 4.1727386 4.1688795 4.1661234 4.1634455 4.1613193 4.1595864 4.1583657 4.1567516 4.1557274 4.1547432 4.1537194 4.1527743 4.1519475] | 0.5 | 45 | 2717.856
429 | [4.1780548 4.1726208 4.1688404 4.1658082 4.1632881 4.1613588 4.1596656 4.1580901 4.1568303 4.15557 4.1545858 4.1537194 4.1526957 4.1520262] | 0.5 | 45 | 2716.9
430 | [4.1780548 4.1723843 4.1686826 4.1658082 4.1632485 4.1613588 4.1597047 4.1582479 4.1567516 4.1555309 4.1545067 4.1536012 4.1525774 4.1518688] | 0.5 | 45 | 2678.419
431 | [4.1775427 4.1720691 4.1682496 4.1651783 4.1628551 4.160768 4.1589174 4.1572633 4.1558456 4.1547828 4.1536798 4.15242 4.1518292 4.1508842] | 0.5 | 45 | 2713.316
432 | [4.1778183 4.1726599 4.1686435 4.1656899 4.1635242 4.1613588 4.1595864 4.1580114 4.1567907 4.1554914 4.154428 4.1534829 4.1525774 4.1517897] | 0.5 | 45 | 2714.421
433 | [4.1779757 4.1726208 4.1687617 4.1659265 4.1634064 4.1614375 4.1596656 4.1581688 4.1567121 4.1556096 4.154428 4.1536012 4.1526957 4.1517897] | 0.5 | 45 | 2713.563
434 | [4.177897 4.1725416 4.1688008 4.1657691 4.1633277 4.1614375 4.1596656 4.158051 4.1568694 4.1556487 4.1545463 4.1535225 4.1527348 4.1521835] | 0.5 | 45 | 2713.031
435 | [4.1780939 4.1726208 4.1688795 4.1658478 4.1635242 4.1614375 4.1596656 4.1582084 4.1567516 4.15557 4.1548219 4.1535621 4.1527743 4.1519475] | 0.5 | 45 | 2712.175
436 | [4.177897 4.1725025 4.1685252 4.1658478 4.1633277 4.1613979 4.1595473 4.158051 4.1567907 4.1556487 4.1543889 4.1536012 4.1526957 4.1518292] | 0.5 | 45 | 2711.209
437 | [4.1778579 4.1725416 4.1688795 4.1657691 4.1635242 4.1613193 4.159626 4.1582084 4.1567907 4.1557274 4.1545858 4.1535225 4.1526957 4.1518292] | 0.5 | 45 | 2710.527
438 | [4.1778579 4.1724238 4.1686435 4.1656113 4.1632485 4.161201 4.1595078 4.158051 4.1566725 4.1554127 4.1545463 4.1534438 4.152617 4.1517897] | 0.5 | 45 | 2709.635
439 | [4.177897 4.1723056 4.1686039 4.1656113 4.1633668 4.1611223 4.1595473 4.1580114 4.1566334 4.1554914 4.1543102 4.1534829 4.1524987 4.1515536] | 0.5 | 45 | 2708.264
440 | [4.177897 4.1724238 4.1686435 4.1658082 4.1632485 4.1611619 4.1594291 4.1579723 4.1567516 4.1554914 4.154428 4.1534042 4.1527743 4.1518292] | 0.5 | 45 | 2707.918
441 | [4.1779366 4.1723843 4.1686435 4.1656113 4.1632881 4.1611223 4.1594291 4.1580114 4.1565151 4.1552553 4.1544676 4.1533256 4.1524987 4.1515536] | 0.5 | 45 | 2706.88
442 | [4.177897 4.1725025 4.1685648 4.1656113 4.1632485 4.1613588 4.1595864 4.1579723 4.1565547 4.1553731 4.1543493 4.1534438 4.1526957 4.1517897] | 0.5 | 45 | 2706.269
443 | [4.1775427 4.1724238 4.1683283 4.1655722 4.1630516 4.1610827 4.1594291 4.1578541 4.1565151 4.1552944 4.1542706 4.1532073 4.1522622 4.1517506] | 0.5 | 45 | 2705.845
444 | [4.177464 4.1723447 4.1684465 4.1656508 4.1631308 4.161201 4.1594291 4.1576967 4.1566725 4.1554127 4.1542311 4.1531682 4.1524591 4.1516323] | 0.5 | 45 | 2705.09
445 | [4.1778579 4.1723843 4.1686435 4.1656508 4.1632485 4.1611619 4.1593504 4.1579328 4.1563578 4.155334 4.1541133 4.1532073 4.1524987 4.1516719] | 0.5 | 45 | 2703.896
446 | [4.1777396 4.1724238 4.1684861 4.1655326 4.1631308 4.1611619 4.1594687 4.1580901 4.1568303 4.1553731 4.1543889 4.1533256 4.1522622 4.1515932] | 0.5 | 45 | 2702.959
447 | [4.1774244 4.172266 4.168407 4.165493 4.1631308 4.1608863 4.1592717 4.1576176 4.156476 4.1551371 4.154192 4.1532469 4.1522622 4.1515141] | 0.5 | 45 | 2702.077
448 | [4.1778183 4.1724629 4.1685252 4.1656899 4.1631308 4.1610827 4.1594291 4.1579328 4.1565547 4.1552944 4.1541133 4.1534042 4.152617 4.1515932] | 0.5 | 45 | 2701.487
449 | [4.1779757 4.1725812 4.1686435 4.1657691 4.1632881 4.1613979 4.159862 4.1583657 4.1570272 4.1559639 4.1547036 4.1537981 4.1527743 4.1520658] | 0.5 | 45 | 2698.442
450 | [4.1774244 4.1720691 4.1683679 4.1653357 4.162776 4.160768 4.1589565 4.1574602 4.1560822 4.1552157 4.1539555 4.152853 4.1519866 4.1511207] | 0.5 | 45 | 2699.798
451 | [4.1776609 4.1721087 4.1682892 4.165257 4.1628942 4.1608863 4.1590748 4.1575389 4.1562395 4.1551371 4.1539555 4.1531682 4.1520262 4.1513171] | 0.5 | 45 | 2698.736
452 | [4.1777 4.1722269 4.1684465 4.1654539 4.1628156 4.1608863 4.1592321 4.1578145 4.1561999 4.1551762 4.1541524 4.1531286 4.15242 4.1513567] | 0.5 | 45 | 2697.746
453 | [4.1775823 4.1720691 4.1682496 4.1651783 4.1628551 4.1608863 4.1590748 4.1576176 4.1561999 4.1550975 4.1539164 4.152853 4.1520262 4.151278 ] | 0.5 | 45 | 2696.776
454 | [4.1777 4.1723447 4.1682892 4.1654539 4.1629729 4.1610436 4.1592717 4.1576967 4.1562395 4.1550975 4.1541524 4.1531286 4.1522622 4.151475 ] | 0.5 | 45 | 2696.209
455 | [4.1776609 4.1721482 4.1681314 4.1652174 4.1628156 4.1609254 4.159193 4.1575389 4.1562395 4.1549401 4.1541133 4.1530104 4.1520262 4.1511598] | 0.5 | 45 | 2695.655
456 | [4.1775427 4.172266 4.1682105 4.1651783 4.1629338 4.1608863 4.1591535 4.1574998 4.1562395 4.1549792 4.1540346 4.1530895 4.1520658 4.1514354] | 0.5 | 45 | 2694.396
457 | [4.177464 4.1721087 4.1682892 4.1653357 4.1630125 4.1608863 4.159193 4.1575389 4.1564364 4.1550975 4.1541133 4.1531286 4.1522622 4.1513171] | 0.5 | 45 | 2694.388
458 | [4.1774244 4.17203 4.1681709 4.1651783 4.1629338 4.160965 4.159193 4.1576176 4.1561999 4.1551371 4.153995 4.1531286 4.1521444 4.1513567] | 0.5 | 45 | 2692.717
459 | [4.1775823 4.172266 4.168407 4.1654143 4.1629729 4.160965 4.1592321 4.1576176 4.156476 4.1549792 4.1541133 4.1531286 4.1522231 4.151278 ] | 0.5 | 45 | 2692.163
460 | [4.1775823 4.1721087 4.1682496 4.1653357 4.1626973 4.1609254 4.1591139 4.1576571 4.1561999 4.1550188 4.1539164 4.1530104 4.1521049 4.151278 ] | 0.5 | 45 | 2690.979
461 | [4.1775031 4.1721873 4.1683283 4.1652966 4.1628156 4.1608071 4.1591139 4.1575389 4.1561999 4.1549401 4.1538377 4.1530104 4.1519079 4.1511207] | 0.5 | 45 | 2690.031
462 | [4.1775031 4.1719904 4.1681709 4.1652966 4.162776 4.1607285 4.1589961 4.1574206 4.1562395 4.1550584 4.1537981 4.1528926 4.1518688 4.1510811] | 0.5 | 45 | 2689.027
463 | [4.177464 4.1721087 4.168407 4.1653752 4.162776 4.160768 4.159193 4.1576176 4.1561999 4.1549792 4.1539164 4.152853 4.1520658 4.151278 ] | 0.5 | 45 | 2688.219
464 | [4.1773067 4.1719513 4.1680136 4.1651783 4.1625004 4.1605315 4.1588778 4.1574206 4.1559639 4.1546249 4.1537981 4.1526957 4.1517506 4.1508451] | 0.5 | 45 | 2686.956
465 | [4.1775427 4.17203 4.1681314 4.1650996 4.1628156 4.1608071 4.1590352 4.1573029 4.1558065 4.1547828 4.1537981 4.1527743 4.1518688 4.1510024] | 0.5 | 45 | 2686.468
466 | [4.1772275 4.171833 4.1678953 4.16506 4.1626973 4.1606102 4.1589174 4.1573815 4.1558065 4.1547828 4.1535621 4.1527348 4.1516719 4.1510415] | 0.5 | 45 | 2685.558
467 | [4.1772275 4.1717148 4.1678953 4.1648631 4.162343 4.1604528 4.1586022 4.1572242 4.1559243 4.1545858 4.1534042 4.15242 4.1515932 4.1507268] | 0.5 | 45 | 2684.483
468 | [4.1772671 4.1719513 4.1680923 4.1649027 4.1625791 4.1602559 4.1587992 4.157145 4.1556883 4.1547432 4.1533651 4.1525774 4.1515536 4.1506872] | 0.5 | 45 | 2683.585
469 | [4.1773853 4.1718721 4.1678557 4.164824 4.1624613 4.1603742 4.1587992 4.1571059 4.1558065 4.1547432 4.1536407 4.1525774 4.1516719 4.1508842] | 0.5 | 45 | 2682.741
470 | [4.1771884 4.1718721 4.1679344 4.1649027 4.1625004 4.1604528 4.1587992 4.1572633 4.155767 4.1545067 4.1535225 4.152617 4.1517506 4.1508055] | 0.5 | 45 | 2682.065
471 | [4.1771488 4.1719513 4.1678953 4.1650996 4.1625791 4.1604924 4.1586809 4.1572242 4.155767 4.1547828 4.1534042 4.1524987 4.1517897 4.1509237] | 0.5 | 45 | 2681.046
472 | [4.1771097 4.1716757 4.167974 4.1647058 4.1623034 4.1604924 4.1586413 4.1570272 4.1558065 4.1545463 4.1534438 4.1525378 4.1516719 4.1507659] | 0.5 | 45 | 2680.192
473 | [4.1771488 4.1715574 4.1676984 4.164824 4.1622248 4.1603346 4.1586413 4.1570663 4.1557274 4.1543889 4.1534438 4.1524591 4.1514354 4.1505299] | 0.5 | 45 | 2679.159
474 | [4.1773067 4.1716757 4.1677771 4.1647058 4.1624613 4.1603346 4.1587596 4.1570272 4.1557274 4.1545858 4.1535621 4.15242 4.151475 4.1508451] | 0.5 | 45 | 2678.071
475 | [4.1771097 4.1717935 4.167738 4.1648631 4.162343 4.1602168 4.158484 4.1570663 4.15557 4.1545463 4.1532469 4.15242 4.1515141 4.1505299] | 0.5 | 45 | 2677.05
476 | [4.1770701 4.1713209 4.1675801 4.1647449 4.162343 4.1603346 4.1583657 4.1569877 4.1554914 4.1543102 4.1533256 4.1523805 4.1514354 4.1506872] | 0.5 | 45 | 2676.527
477 | [4.1769915 4.1717148 4.1676984 4.1646662 4.1621461 4.1602559 4.1583657 4.1569877 4.1556096 4.1543493 4.1534042 4.1523414 4.1515932 4.150569 ] | 0.5 | 45 | 2675.111
478 | [4.177031 4.1714787 4.1676984 4.1645484 4.162107 4.1599412 4.1583266 4.1567121 4.155334 4.154192 4.1530895 4.1521444 4.1511993 4.1502934] | 0.5 | 45 | 2674.001
479 | [4.1771097 4.1714392 4.167738 4.1646271 4.1619887 4.1601772 4.1584449 4.156909 4.1554914 4.1543102 4.1532469 4.1522231 4.1513963 4.1504116] | 0.5 | 45 | 2673.53
480 | [4.1769915 4.1714787 4.1676197 4.1647449 4.1621857 4.1601772 4.1582084 4.1569877 4.1553731 4.1542311 4.1528926 4.1520658 4.151278 4.1502542] | 0.5 | 45 | 2672.506
481 | [4.1773067 4.1719904 4.1678953 4.1650205 4.1626186 4.1604924 4.1587596 4.1573815 4.1558065 4.1546249 4.1536407 4.1525774 4.1517506 4.1508842] | 0.5 | 45 | 2672.724
482 | [4.1767945 4.1712422 4.1674228 4.1643906 4.1619492 4.1599016 4.1581688 4.1567907 4.1553731 4.1540346 4.1529713 4.1520262 4.1510024 4.1501756] | 0.5 | 45 | 2670.897
483 | [4.1767159 4.1711636 4.1673441 4.1641936 4.1617918 4.159626 4.158051 4.1565151 4.1549792 4.1537981 4.1526957 4.1517506 4.1508055 4.1499 ] | 0.5 | 45 | 2669.459
484 | [4.1769128 4.1713209 4.1673832 4.1644301 4.1620278 4.1599412 4.1580901 4.1565938 4.1551762 4.1540346 4.1529713 4.1520658 4.1510024 4.1501756] | 0.5 | 45 | 2668.775
485 | [4.176755 4.1712818 4.1673832 4.1644692 4.1622248 4.1597834 4.1579723 4.1566725 4.1550975 4.153995 4.1529317 4.1519866 4.1510415 4.1502542] | 0.5 | 45 | 2667.798
486 | [4.1768341 4.1713209 4.1674619 4.1645484 4.1620278 4.1600199 4.1582084 4.1565938 4.1550975 4.1539555 4.1530499 4.1520658 4.1510811 4.1500573] | 0.5 | 45 | 2666.848
487 | [4.1768732 4.1713209 4.1673832 4.1644301 4.1620278 4.1599412 4.1581688 4.1567516 4.1552553 4.1539555 4.1528926 4.1517897 4.1509628 4.1502542] | 0.5 | 45 | 2666.027
488 | [4.1765189 4.1712422 4.1671076 4.1643119 4.1618705 4.1598229 4.1578145 4.1563969 4.1549792 4.1537585 4.1526561 4.1517506 4.1509237 4.1500177] | 0.5 | 45 | 2664.777
489 | [4.1767945 4.1713605 4.1675014 4.1644692 4.1620674 4.1597834 4.1582084 4.1565547 4.1552553 4.1538768 4.1527348 4.1517897 4.1511207 4.1502147] | 0.5 | 45 | 2664.361
490 | [4.176755 4.1712422 4.1673441 4.1644692 4.1619101 4.1597443 4.1581297 4.1566334 4.1550975 4.1540346 4.1529317 4.1518688 4.1508451 4.1499786] | 0.5 | 45 | 2663.4
491 | [4.1769915 4.1713605 4.1674619 4.1645088 4.1620674 4.1600199 4.1581688 4.1565938 4.1552157 4.1540737 4.1532073 4.1520262 4.1511993 4.1502542] | 0.5 | 45 | 2662.851
492 | [4.1768341 4.1714392 4.1675014 4.1645484 4.1618705 4.1599412 4.1582084 4.1564364 4.1551762 4.1541524 4.1529317 4.1517897 4.1511207 4.150136 ] | 0.5 | 45 | 2661.68
493 | [4.1766372 4.1710453 4.1673045 4.1643515 4.1617522 4.1597834 4.1580114 4.156476 4.1552157 4.1538377 4.1527348 4.1518688 4.1509237 4.1498208] | 0.5 | 45 | 2660.562
494 | [4.1766763 4.1712422 4.1672654 4.1643906 4.1619887 4.1597834 4.1580901 4.1565151 4.1552553 4.1540346 4.1529317 4.151711 4.1509628 4.1500177] | 0.5 | 45 | 2660.009
495 | [4.1766372 4.171124 4.1671076 4.1640759 4.1618705 4.1596656 4.1580114 4.1562791 4.1550188 4.1537194 4.1526561 4.151711 4.1507659 4.1498604] | 0.5 | 45 | 2658.484
496 | [4.1765585 4.1709666 4.1671472 4.1640363 4.1617131 4.1595078 4.1579328 4.1562791 4.1549792 4.1536407 4.1527348 4.1515536 4.1508451 4.1499391] | 0.5 | 45 | 2657.358
497 | [4.1765976 4.1710453 4.1671076 4.1641545 4.1617522 4.1594687 4.1577358 4.1562791 4.1550584 4.1536798 4.1525378 4.1516323 4.1507268 4.1498208] | 0.5 | 45 | 2656.394
498 | [4.1764793 4.1712031 4.1671076 4.1640759 4.1616344 4.159626 4.1576176 4.1561999 4.1547828 4.1536012 4.1525378 4.1515141 4.1507268 4.149703 ] | 0.5 | 45 | 2655.121
499 | [4.1764793 4.1708879 4.1670289 4.1640759 4.1613588 4.1594687 4.1578145 4.1560426 4.1549401 4.1536012 4.1523805 4.1513171 4.1504903 4.1495848] | 0.5 | 45 | 2654.391
500 | [4.1764793 4.1710062 4.1671863 4.1642723 4.1618309 4.1593895 4.1578541 4.1563182 4.1549006 4.1537194 4.1525378 4.1516323 4.1506085 4.1498604] | 0.5 | 45 | 2653.607
501 | [4.1764007 4.1708093 4.1669502 4.1638789 4.1613979 4.1593895 4.1574998 4.1560426 4.1545463 4.1534829 4.1523018 4.1512384 4.1504512 4.1495061] | 0.5 | 45 | 2652.482
502 | [4.1764402 4.1707306 4.1670289 4.1637998 4.1613588 4.1593895 4.1575785 4.1558852 4.1545858 4.1536012 4.1523414 4.1511598 4.1503725 4.1494665] | 0.5 | 45 | 2651.574
503 | [4.1764793 4.1708879 4.1669106 4.1638789 4.1616344 4.1593504 4.1575389 4.1561213 4.1546645 4.1535621 4.1523018 4.1513963 4.1503329 4.1495061] | 0.5 | 45 | 2650.833
504 | [4.1764007 4.1708879 4.1669898 4.1638789 4.1614375 4.1593504 4.1576571 4.1560822 4.1547432 4.1534438 4.1523414 4.151475 4.1504512 4.1495061] | 0.5 | 45 | 2649.872
505 | [4.1764402 4.1708484 4.1670289 4.1638789 4.1613588 4.1593108 4.1575389 4.1559639 4.1547036 4.1533256 4.1522622 4.1511993 4.1502147 4.1494274] | 0.5 | 45 | 2648.596
506 | [4.1763616 4.1708093 4.1671076 4.1640363 4.1615162 4.1593895 4.1575785 4.1560426 4.1546249 4.1535225 4.1523414 4.151278 4.1504512 4.149703 ] | 0.5 | 45 | 2648.177
507 | [4.1763616 4.1708879 4.1669106 4.1638393 4.1614375 4.1593108 4.1575785 4.1560822 4.1545858 4.1533651 4.1522231 4.1513567 4.1504116 4.1495452] | 0.5 | 45 | 2647.149
508 | [4.1764793 4.170691 4.166832 4.1637998 4.1613979 4.1593108 4.1574998 4.1560035 4.1547828 4.1534438 4.15242 4.1514354 4.1503725 4.1496243] | 0.5 | 45 | 2645.884
509 | [4.1764007 4.1707697 4.1669502 4.1639967 4.1615162 4.1594687 4.1574998 4.1560035 4.1547432 4.1535225 4.152617 4.1514354 4.1504512 4.1496243] | 0.5 | 45 | 2644.907
510 | [4.176322 4.1708484 4.1669106 4.1637607 4.1612406 4.1593108 4.1573815 4.1560035 4.1546249 4.1533256 4.15242 4.1510811 4.1503329 4.1494665] | 0.5 | 45 | 2644.108
511 | [4.1762829 4.1708093 4.1668715 4.1637998 4.1612406 4.1592321 4.1576176 4.1560035 4.1545858 4.1532865 4.1521049 4.1510024 4.1502934 4.1494665] | 0.5 | 45 | 2642.748
512 | [4.1762037 4.1708093 4.1667929 4.1638789 4.1611619 4.1592321 4.1574602 4.1560035 4.1544676 4.1533651 4.1521049 4.1511207 4.1501756 4.1492696] | 0.5 | 45 | 2641.532
513 | [4.1760859 4.1707697 4.1667533 4.1636424 4.1610041 4.159193 4.157145 4.1557274 4.1545463 4.1532865 4.1520658 4.1510415 4.1500573 4.1493092] | 0.5 | 45 | 2640.913
514 | [4.1762433 4.1706123 4.1667929 4.163682 4.1611223 4.159193 4.1573029 4.155767 4.1544676 4.1533651 4.1521049 4.1510024 4.1502934 4.1493878] | 0.5 | 45 | 2639.639
515 | [4.1759677 4.170691 4.1665959 4.1635637 4.160965 4.1591535 4.1572633 4.1557274 4.1542706 4.1531286 4.1519866 4.1508842 4.1502934 4.1491909] | 0.5 | 45 | 2638.547
516 | [4.1761646 4.1708484 4.1666746 4.1637211 4.1612797 4.1592321 4.1572242 4.1557274 4.154428 4.1532469 4.1522231 4.1510024 4.1500573 4.1491909] | 0.5 | 45 | 2637.903
517 | [4.1762433 4.1706514 4.166635 4.163682 4.1612406 4.1589565 4.157145 4.1558456 4.1543889 4.1530895 4.1520262 4.1508055 4.1499391 4.148994 ] | 0.5 | 45 | 2636.851
518 | [4.1762829 4.1706514 4.1667929 4.1636424 4.1611619 4.1591535 4.1573815 4.1556487 4.1543493 4.1530895 4.1519866 4.1509237 4.1500177 4.1492305] | 0.5 | 45 | 2635.85
519 | [4.1762829 4.170455 4.1667137 4.1636033 4.1612406 4.1589961 4.157342 4.1556096 4.1543889 4.1530104 4.1519475 4.1510024 4.1499786 4.1491122] | 0.5 | 45 | 2635.179
520 | [4.1760464 4.1704154 4.1664777 4.1632881 4.160965 4.1587992 4.1569877 4.1556096 4.1541524 4.1529317 4.1516719 4.1508055 4.1498604 4.148994 ] | 0.5 | 45 | 2634.321
521 | [4.1760464 4.1706123 4.1665173 4.1634455 4.1610041 4.1586413 4.1570663 4.1553731 4.1540346 4.1527743 4.1516323 4.1506872 4.1497817 4.1488757] | 0.5 | 45 | 2633.295
522 | [4.175889 4.1704941 4.1666746 4.1635637 4.160965 4.1587992 4.157145 4.1554518 4.1542311 4.1528926 4.1517897 4.1507659 4.1499391 4.1490335] | 0.5 | 45 | 2632.407
523 | [4.1761646 4.1704154 4.1665173 4.1634851 4.1609254 4.1590352 4.157342 4.1556487 4.153995 4.152853 4.1520658 4.1508451 4.1497817 4.148994 ] | 0.5 | 45 | 2631.572
524 | [4.1760068 4.1706123 4.1664777 4.1635637 4.160965 4.1587596 4.1572633 4.1555309 4.1541524 4.1528139 4.1519475 4.1510024 4.1498604 4.1491122] | 0.5 | 45 | 2630.58
525 | [4.1759281 4.1705728 4.1665173 4.1635242 4.160965 4.1588383 4.1570663 4.1554914 4.1540346 4.1529713 4.1518688 4.1506872 4.149703 4.1490335] | 0.5 | 45 | 2629.695
526 | [4.1758494 4.1702971 4.166399 4.1633277 4.160768 4.1586413 4.1569481 4.155334 4.1539164 4.1526561 4.1515536 4.1506085 4.1496634 4.1488366] | 0.5 | 45 | 2628.656
527 | [4.1759281 4.170258 4.1662807 4.1631699 4.1608071 4.1586809 4.156909 4.1552553 4.1539555 4.1527348 4.1515932 4.1504116 4.1495452 4.1487579] | 0.5 | 45 | 2627.51
528 | [4.1758494 4.170258 4.1661625 4.1633277 4.1607285 4.158484 4.1567516 4.1551762 4.1538377 4.152617 4.1516323 4.1504512 4.1495848 4.1486793] | 0.5 | 45 | 2626.497
529 | [4.1758494 4.1701794 4.1663594 4.1632094 4.1606498 4.1585627 4.1567516 4.1550975 4.1537981 4.15242 4.1514354 4.1504116 4.1494665 4.1486001] | 0.5 | 45 | 2625.464
530 | [4.1757312 4.1701398 4.1661625 4.1631308 4.1606894 4.1585236 4.1568303 4.155334 4.1537194 4.1525378 4.1514354 4.1504116 4.1496243 4.1487184] | 0.5 | 45 | 2624.644
531 | [4.1758494 4.1701002 4.1663203 4.1632881 4.1607285 4.1587596 4.1568694 4.1552944 4.1538377 4.1526957 4.151475 4.1504512 4.1496243 4.1488366] | 0.5 | 45 | 2624.021
532 | [4.1757708 4.1700611 4.1660447 4.1630125 4.1605711 4.1585627 4.1566725 4.1550975 4.1537585 4.1524987 4.1511598 4.1501756 4.1494274 4.1485214] | 0.5 | 45 | 2622.775
533 | [4.1756525 4.1702185 4.1660051 4.1630516 4.1605711 4.1584449 4.156476 4.1550584 4.1536798 4.1523414 4.1513567 4.1501756 4.1492305 4.1485214] | 0.5 | 45 | 2621.634
534 | [4.1757312 4.1701794 4.1662807 4.1631308 4.1605711 4.1584053 4.1567516 4.1550188 4.1536012 4.1525774 4.1513171 4.1504512 4.1494274 4.1485214] | 0.5 | 45 | 2620.986
535 | [4.1756921 4.1701398 4.1661234 4.1631699 4.1606498 4.1584053 4.1566725 4.1550975 4.1537585 4.1525774 4.1513171 4.1504512 4.1494274 4.1486001] | 0.5 | 45 | 2620.285
536 | [4.1756525 4.1700611 4.1661234 4.1631308 4.1605315 4.158484 4.1566725 4.1550975 4.1536012 4.1523414 4.1513171 4.1502934 4.1493483 4.1486397] | 0.5 | 45 | 2618.869
537 | [4.1756525 4.1700215 4.1660838 4.1630125 4.1604924 4.1583657 4.1566725 4.1552157 4.1536798 4.1524987 4.1514354 4.1502934 4.1492696 4.1485214] | 0.5 | 45 | 2618.191
538 | [4.1757312 4.1699824 4.1660447 4.1629729 4.1605315 4.1585236 4.1565938 4.1549006 4.1536407 4.1523414 4.151278 4.1503329 4.1493092 4.1485214] | 0.5 | 45 | 2617.227
539 | [4.1756921 4.1700215 4.1660051 4.1628942 4.1605315 4.158287 4.1565547 4.1549006 4.1536798 4.15242 4.1512384 4.1502934 4.1493483 4.1483245] | 0.5 | 45 | 2616.291
540 | [4.1756525 4.1700611 4.1660447 4.1629729 4.1604528 4.1582479 4.1564364 4.1550188 4.1536012 4.1522231 4.1512384 4.1502147 4.1491909 4.1484036] | 0.5 | 45 | 2614.849
541 | [4.1755342 4.1700611 4.1660051 4.162776 4.1602955 4.1583657 4.1565151 4.1549792 4.1536012 4.1522622 4.1511598 4.150136 4.1492305 4.1483641] | 0.5 | 45 | 2613.859
542 | [4.1755738 4.1699033 4.1658478 4.1629729 4.1602955 4.1581688 4.1562395 4.1549401 4.1536012 4.1520262 4.1511207 4.1500177 4.1491122 4.1484036] | 0.5 | 45 | 2612.653
543 | [4.1757708 4.1699429 4.1660051 4.1630125 4.1603742 4.1583657 4.1563578 4.1548219 4.1536407 4.1522622 4.1511207 4.1499786 4.1493483 4.1482458] | 0.5 | 45 | 2611.62
544 | [4.1756134 4.1698642 4.1659265 4.1628942 4.1602168 4.1582084 4.1563969 4.1547828 4.1534829 4.1522231 4.1511207 4.1500177 4.1491909 4.1483641] | 0.5 | 45 | 2610.692
545 | [4.1755342 4.1697459 4.1658478 4.1628156 4.1603346 4.1582084 4.1563182 4.1546645 4.1533651 4.1519079 4.1509628 4.1499786 4.1490726 4.1480885] | 0.5 | 45 | 2609.475
546 | [4.1754165 4.1696672 4.1656508 4.1627369 4.1600986 4.1579328 4.1560035 4.1545858 4.1531286 4.1519079 4.1508842 4.1497817 4.1489549 4.1480098] | 0.5 | 45 | 2608.349
547 | [4.1754951 4.1698246 4.1658869 4.1626973 4.1603742 4.1580114 4.1563969 4.1547432 4.1532073 4.1520658 4.1510024 4.1499786 4.1490335 4.1481276] | 0.5 | 45 | 2607.732
548 | [4.1754556 4.1699033 4.1659265 4.1626973 4.1603742 4.1582084 4.1563182 4.1547828 4.1533651 4.1521444 4.1508842 4.1499391 4.1491122 4.1481671] | 0.5 | 45 | 2606.631
549 | [4.1756134 4.1699824 4.1657295 4.1629338 4.1602559 4.1581297 4.1563578 4.1547036 4.1533651 4.1521444 4.1509628 4.1498604 4.1489153 4.1481276] | 0.5 | 45 | 2605.675
550 | [4.1754951 4.1699429 4.1658478 4.1626582 4.1601381 4.1582084 4.1563182 4.1547036 4.1533256 4.1521049 4.1508055 4.1499391 4.1489549 4.1480885] | 0.5 | 45 | 2604.942
551 | [4.1754951 4.1699033 4.1660051 4.1627369 4.1601772 4.1580901 4.1562791 4.1547828 4.1533651 4.1520658 4.1509237 4.1499391 4.1490335 4.1482854] | 0.5 | 45 | 2603.866
552 | [4.17518 4.1698642 4.1656899 4.1627369 4.1604137 4.1580114 4.1562395 4.1545067 4.1532073 4.1519079 4.1508451 4.1497817 4.1489549 4.1479702] | 0.5 | 45 | 2602.737
553 | [4.1753769 4.1697068 4.1657295 4.16254 4.1601772 4.158051 4.1560822 4.1545067 4.1532865 4.1518688 4.1510024 4.1499786 4.1489549 4.1479702] | 0.5 | 45 | 2601.191
554 | [4.1752982 4.1697459 4.1657295 4.16254 4.160059 4.1578541 4.1560035 4.1545067 4.1531286 4.1519866 4.1506872 4.1495061 4.1487579 4.1480098] | 0.5 | 45 | 2600.167
555 | [4.1754556 4.1695886 4.1656113 4.16254 4.160059 4.1577754 4.1559639 4.1543889 4.1530499 4.151711 4.1507268 4.1495848 4.1488366 4.1477733] | 0.5 | 45 | 2599.253
556 | [4.1754951 4.169549 4.1658478 4.1625004 4.1600986 4.1579328 4.1560822 4.1545067 4.1533256 4.1519079 4.1506872 4.1497817 4.1488366 4.1478128] | 0.5 | 45 | 2598.283
557 | [4.1752586 4.1696672 4.1658082 4.1625004 4.160059 4.1578932 4.1560426 4.1545463 4.1530895 4.1518688 4.1507268 4.1497817 4.1488757 4.1478128] | 0.5 | 45 | 2597.38
558 | [4.1752586 4.1693916 4.1654539 4.1623034 4.1598229 4.1577358 4.1558852 4.1542311 4.1528926 4.1517897 4.1504903 4.1495848 4.1486001 4.1478519] | 0.5 | 45 | 2596.105
559 | [4.1752982 4.1696672 4.1656508 4.162343 4.1599412 4.1578541 4.1559243 4.1543493 4.1530895 4.1518688 4.1505299 4.1496634 4.1487579 4.1479311] | 0.5 | 45 | 2595.401
560 | [4.1752586 4.169549 4.1655722 4.1625791 4.1600199 4.1578145 4.1559243 4.1545067 4.1531286 4.1518292 4.1506481 4.1495848 4.1486793 4.1480489] | 0.5 | 45 | 2594.566
561 | [4.1753769 4.1696277 4.1657691 4.1624217 4.160059 4.1578541 4.1558456 4.1545463 4.1530104 4.1517506 4.1506481 4.1495061 4.1487184 4.1478915] | 0.5 | 45 | 2593.46
562 | [4.1752586 4.1694703 4.1654143 4.1623826 4.1597834 4.1576967 4.1558852 4.1542311 4.1528926 4.1516719 4.150569 4.1494274 4.1484427 4.1478128] | 0.5 | 45 | 2592.22
563 | [4.1753378 4.1696277 4.1655722 4.162343 4.1599412 4.1575785 4.1558852 4.1544676 4.152853 4.151711 4.1506872 4.1494665 4.1487184 4.1478519] | 0.5 | 45 | 2591.56
564 | [4.1751409 4.1694703 4.1654539 4.1625004 4.1599803 4.1578541 4.1559243 4.1542311 4.1528926 4.1516719 4.1504512 4.1495848 4.1486001 4.1474586] | 0.5 | 45 | 2590.58
565 | [4.1753769 4.1694703 4.165493 4.1624217 4.1599016 4.1578932 4.1558852 4.1543889 4.1529317 4.1517897 4.1505299 4.1495452 4.1485214 4.1478915] | 0.5 | 45 | 2589.869
566 | [4.1750226 4.1694307 4.1654539 4.1624613 4.1598229 4.1576571 4.1558852 4.1541524 4.1527348 4.1515932 4.1504512 4.1493483 4.1484823 4.1476159] | 0.5 | 45 | 2588.58
567 | [4.1750226 4.169313 4.1654539 4.1622248 4.159862 4.1577358 4.1558852 4.1541524 4.1527743 4.1515932 4.1505299 4.1492696 4.1483641 4.1476159] | 0.5 | 45 | 2587.344
568 | [4.1751409 4.1691551 4.165493 4.1623034 4.1597834 4.1575389 4.1556487 4.1542706 4.152853 4.1516323 4.1503329 4.1493092 4.1485214 4.1476159] | 0.5 | 45 | 2586.35
569 | [4.1751409 4.169313 4.1653752 4.1623034 4.1597834 4.1576176 4.1556487 4.1541524 4.1525774 4.1513963 4.1502934 4.1491518 4.1483641 4.1475763] | 0.5 | 45 | 2585.295
570 | [4.174983 4.1692343 4.1653357 4.1622248 4.1595473 4.1573815 4.15557 4.1541524 4.1527743 4.1513567 4.1501756 4.1492696 4.1483245 4.147419 ] | 0.5 | 45 | 2584.415
571 | [4.1749439 4.1693521 4.165257 4.162107 4.1594687 4.157342 4.1554518 4.153995 4.1525378 4.151475 4.1499786 4.1491909 4.1482854 4.1472616] | 0.5 | 45 | 2583.228
572 | [4.174983 4.1691947 4.165257 4.1621857 4.1594687 4.1575389 4.1556096 4.1539164 4.1526561 4.1514354 4.1503329 4.1494274 4.1482067 4.1475372] | 0.5 | 45 | 2582.494
573 | [4.1749439 4.1690764 4.1651783 4.1620674 4.1595864 4.1573815 4.1556096 4.1538768 4.1524591 4.1513171 4.1502147 4.1491122 4.1482067 4.1471829] | 0.5 | 45 | 2581.305
574 | [4.1748652 4.1690764 4.1652174 4.1620674 4.1595078 4.1574602 4.1554914 4.1538768 4.1524987 4.1512384 4.1500573 4.1490726 4.1482067 4.1473794] | 0.5 | 45 | 2580.332
575 | [4.1749439 4.1693521 4.1652174 4.1622248 4.1595078 4.157342 4.1556487 4.1540346 4.1526957 4.1513963 4.1503329 4.1493092 4.1483641 4.1473403] | 0.5 | 45 | 2579.667
576 | [4.174983 4.1690764 4.1650205 4.1619101 4.1593108 4.157342 4.1552944 4.1536798 4.1524591 4.1510024 4.1499786 4.1491909 4.1479311 4.147222 ] | 0.5 | 45 | 2578.278
577 | [4.1748652 4.1689587 4.1649814 4.1618309 4.1593895 4.1571846 4.1553731 4.153995 4.1524987 4.1511993 4.150136 4.148994 4.1479702 4.1471038] | 0.5 | 45 | 2577.199
578 | [4.1748257 4.1690373 4.1650205 4.1617131 4.1592717 4.1573029 4.1554127 4.1536798 4.1522622 4.1510811 4.1499391 4.1489153 4.1478915 4.1470647] | 0.5 | 45 | 2575.926
579 | [4.1747861 4.1690764 4.16506 4.1619887 4.1594291 4.157145 4.1552944 4.1536798 4.1523414 4.1510811 4.1499786 4.1488757 4.1480098 4.1470251] | 0.5 | 45 | 2575.118
580 | [4.1747074 4.1689587 4.164824 4.1618309 4.1593504 4.1571059 4.155334 4.1537981 4.1522622 4.1510811 4.1499 4.148797 4.1480489 4.1470647] | 0.5 | 45 | 2574.084
581 | [4.174747 4.1689587 4.1649027 4.1619101 4.1593504 4.1573029 4.1552944 4.1539164 4.1523805 4.1510415 4.150136 4.1491122 4.1478915 4.1470647] | 0.5 | 45 | 2573.267
582 | [4.174747 4.1687617 4.1649814 4.1617918 4.1593108 4.1569877 4.1553731 4.1535225 4.1520262 4.1510415 4.1497817 4.1487184 4.1480489 4.1468282] | 0.5 | 45 | 2572.385
583 | [4.1747861 4.1689978 4.1649418 4.1617918 4.1593504 4.1569877 4.1552553 4.1537194 4.1523018 4.1510811 4.1498208 4.1489549 4.1478519 4.146986 ] | 0.5 | 45 | 2571.309
584 | [4.1748257 4.1688795 4.1649027 4.1617522 4.1593108 4.1572633 4.1553731 4.1536407 4.1522231 4.1508842 4.1498208 4.1488366 4.1478915 4.1470251] | 0.5 | 45 | 2570.267
585 | [4.1746683 4.1688795 4.1647844 4.1617131 4.1593108 4.157145 4.1552553 4.1535621 4.1523018 4.1511207 4.1499786 4.1487184 4.1477342 4.1468678] | 0.5 | 45 | 2569.182
586 | [4.174747 4.1688795 4.1647844 4.1617918 4.1591535 4.1568303 4.155334 4.1535621 4.1521049 4.1509628 4.1499 4.1487184 4.1478519 4.1469069] | 0.5 | 45 | 2567.852
587 | [4.1745896 4.1688795 4.164824 4.1617918 4.1589961 4.1571059 4.1552157 4.1536407 4.1520262 4.1507659 4.1497421 4.1486793 4.1476946 4.1471434] | 0.5 | 45 | 2566.912
588 | [4.1744714 4.1689587 4.1647844 4.1615949 4.1590352 4.1570663 4.1551762 4.1534829 4.1521444 4.1509237 4.1496634 4.148797 4.1477342 4.1470251] | 0.5 | 45 | 2565.893
589 | [4.1745501 4.1689978 4.1647449 4.1615949 4.1591535 4.1570663 4.1550584 4.1534829 4.1521049 4.1508055 4.149703 4.1486397 4.1476946 4.146986 ] | 0.5 | 45 | 2564.903
590 | [4.1743927 4.1686435 4.164824 4.1615553 4.1591139 4.1567907 4.1549792 4.1535621 4.1521835 4.1506872 4.149703 4.1487579 4.1477342 4.1467891] | 0.5 | 45 | 2563.974
591 | [4.1745896 4.1687617 4.1647449 4.1617522 4.1593108 4.157145 4.1550975 4.1534438 4.1523018 4.1510024 4.1497817 4.1487579 4.1480098 4.1470251] | 0.5 | 45 | 2563.397
592 | [4.1744714 4.1688008 4.1645088 4.1614766 4.1590352 4.156909 4.1549006 4.1533651 4.1517897 4.1506085 4.1494665 4.1486001 4.1475372 4.1468282] | 0.5 | 45 | 2561.905
593 | [4.1745105 4.1686039 4.1645484 4.1613979 4.1588778 4.1567907 4.1548615 4.1534438 4.1518688 4.150569 4.1494665 4.1483641 4.1475763 4.1465921] | 0.5 | 45 | 2560.662
594 | [4.1744318 4.1685648 4.1645875 4.1615162 4.1589961 4.1566725 4.1550975 4.1532073 4.1520262 4.1506085 4.1495848 4.1485214 4.1475372 4.1467104] | 0.5 | 45 | 2559.608
595 | [4.1744714 4.1686039 4.1644692 4.1614766 4.1587596 4.1567121 4.1549006 4.1531682 4.1519475 4.1507659 4.1495061 4.1483641 4.1475372 4.1465135] | 0.5 | 45 | 2559.112
596 | [4.1742349 4.1684465 4.1644301 4.1612406 4.1588383 4.1566725 4.1547432 4.1530499 4.1519079 4.1507268 4.1493483 4.1483641 4.1474977 4.1465921] | 0.5 | 45 | 2557.415
597 | [4.1744318 4.1686435 4.1645484 4.1613979 4.1589565 4.1567516 4.1549006 4.1534438 4.1517897 4.1504903 4.1493483 4.148561 4.1475763 4.1467104] | 0.5 | 45 | 2556.583
598 | [4.1743135 4.1686039 4.1643906 4.1613193 4.1588778 4.1566334 4.1549401 4.1531286 4.1518688 4.1507268 4.1492696 4.1485214 4.1474586 4.1465135] | 0.5 | 45 | 2555.96
599 | [4.1743531 4.1682892 4.1644301 4.1613193 4.1586413 4.1565547 4.1548615 4.1532469 4.1517506 4.1505299 4.1491122 4.1480885 4.1474586 4.1463165] | 0.5 | 45 | 2554.451
600 | [4.1743531 4.1682892 4.1643906 4.1614375 4.1587596 4.1565547 4.1547828 4.1532865 4.1515932 4.1504903 4.1492696 4.1481671 4.1474586 4.1463952] | 0.5 | 45 | 2553.442
601 | [4.1743531 4.1684465 4.1645088 4.1613979 4.1588778 4.1566334 4.1547036 4.1532469 4.1516719 4.1504116 4.1493483 4.1481671 4.1473403 4.1465135] | 0.5 | 45 | 2552.799
602 | [4.1743135 4.1685252 4.1644301 4.1612797 4.1587205 4.1566334 4.1547036 4.1532469 4.1517506 4.1506085 4.1493483 4.1482854 4.147419 4.1465526] | 0.5 | 45 | 2551.942
603 | [4.1740775 4.1684861 4.1644692 4.1613979 4.1587205 4.1565547 4.1547828 4.1530895 4.151711 4.1504512 4.1492305 4.1480885 4.1472616 4.1463952] | 0.5 | 45 | 2550.724
604 | [4.1743531 4.1686039 4.1646271 4.161201 4.1587205 4.1566725 4.1547828 4.1532865 4.1517506 4.1502934 4.1493483 4.1482067 4.1472616 4.1463952] | 0.5 | 45 | 2549.764
605 | [4.1739593 4.1684465 4.1644692 4.161201 4.1587596 4.1565938 4.1547828 4.1530104 4.151711 4.1503329 4.1489549 4.1480098 4.147222 4.1461587] | 0.5 | 45 | 2548.504
606 | [4.1740775 4.1682892 4.1643906 4.161201 4.1587596 4.156476 4.1545858 4.1528926 4.151475 4.1504512 4.1491122 4.1481671 4.1471038 4.1463556] | 0.5 | 45 | 2547.327
607 | [4.1743135 4.168407 4.1644301 4.1612797 4.1586022 4.1565151 4.1545858 4.1529713 4.1515932 4.1502542 4.1491909 4.1482854 4.1473007 4.1463556] | 0.5 | 45 | 2546.382
608 | [4.1741171 4.1684465 4.1642723 4.1611619 4.1587205 4.1565547 4.1545067 4.1529713 4.1514354 4.1502147 4.1490726 4.1479311 4.1473403 4.1461983] | 0.5 | 45 | 2545.449
609 | [4.1741171 4.1681709 4.1643515 4.1611619 4.1585627 4.1565151 4.1544676 4.1527743 4.151475 4.1500573 4.1490335 4.1478915 4.1471038 4.1462379] | 0.5 | 45 | 2544.364
610 | [4.1740775 4.1681709 4.1643515 4.1610827 4.158484 4.1562395 4.1545463 4.1528926 4.151475 4.1501756 4.1491122 4.1480489 4.1471829 4.1461983] | 0.5 | 45 | 2543.162
611 | [4.1738806 4.1682496 4.1641936 4.1609254 4.158484 4.1561999 4.1545463 4.1528139 4.1515536 4.1500177 4.1489153 4.1478519 4.146986 4.1461983] | 0.5 | 45 | 2542.412
612 | [4.1739988 4.1680527 4.1639967 4.1608071 4.1583266 4.1561999 4.154428 4.1528139 4.1514354 4.1500573 4.1489153 4.1477342 4.1469069 4.1461587] | 0.5 | 45 | 2540.883
613 | [4.1739593 4.1680923 4.1641545 4.1610827 4.1584053 4.1563578 4.1544676 4.1527743 4.1513567 4.1502147 4.1490726 4.1478915 4.1468678 4.1460409] | 0.5 | 45 | 2539.928
614 | [4.1738415 4.1680136 4.1640759 4.160768 4.158287 4.1560822 4.1541133 4.1526957 4.151278 4.1499786 4.1488757 4.147655 4.1468678 4.145844 ] | 0.5 | 45 | 2538.627
615 | [4.1739988 4.1680923 4.1641545 4.1608863 4.1583657 4.1563182 4.1543493 4.1527348 4.1515141 4.1501756 4.1489153 4.1478915 4.1469069 4.1461196] | 0.5 | 45 | 2537.903
616 | [4.1738415 4.1683679 4.1640363 4.1610041 4.1584053 4.1563182 4.1545463 4.1525774 4.1512384 4.1501756 4.1490335 4.1478915 4.1469069 4.1460013] | 0.5 | 45 | 2536.867
617 | [4.1739593 4.1680923 4.163918 4.160768 4.1582479 4.1561608 4.1543889 4.1525378 4.1512384 4.1499 4.1488366 4.1477342 4.1468678 4.1458044] | 0.5 | 45 | 2535.509
618 | [4.1738415 4.1680136 4.1637607 4.1606102 4.158051 4.1560822 4.1540346 4.1524591 4.1511993 4.149703 4.1486397 4.1473794 4.1466708 4.1457653] | 0.5 | 45 | 2534.107
619 | [4.1738415 4.1680136 4.1638789 4.1606498 4.1582479 4.1561608 4.1540737 4.152617 4.1512384 4.1498604 4.1486793 4.1476159 4.1465921 4.145844 ] | 0.5 | 45 | 2533.431
620 | [4.1739202 4.1681314 4.1639967 4.1608863 4.1583266 4.1560035 4.1542311 4.1527743 4.1511207 4.149703 4.1486001 4.147419 4.1467495 4.145844 ] | 0.5 | 45 | 2532.313
621 | [4.1736836 4.1678557 4.1640363 4.1608467 4.1584053 4.1560822 4.1543102 4.1525774 4.1511993 4.1496243 4.1486001 4.1476159 4.1467891 4.1457653] | 0.5 | 45 | 2531.254
622 | [4.1738019 4.1680527 4.1638789 4.1608071 4.158051 4.1560035 4.1541524 4.1524987 4.1511207 4.1499 4.1488366 4.1476159 4.1468282 4.1458044] | 0.5 | 45 | 2530.409
623 | [4.1736445 4.1678953 4.1638393 4.1606894 4.1579723 4.1560822 4.1540737 4.1524987 4.1510415 4.1497817 4.1485214 4.1476159 4.1464348 4.1458044] | 0.5 | 45 | 2528.951
624 | [4.1736836 4.1678953 4.1638393 4.1606102 4.1581688 4.1560035 4.1540737 4.1524591 4.1509628 4.149703 4.1486001 4.1476159 4.1466708 4.145647 ] | 0.5 | 45 | 2528.537
625 | [4.1736445 4.167738 4.1638789 4.160768 4.1582479 4.1558456 4.153995 4.15242 4.1510415 4.1497421 4.1486001 4.1475763 4.1463952 4.1456075] | 0.5 | 45 | 2527.033
626 | [4.173605 4.1677771 4.1637211 4.1605711 4.1579723 4.1556096 4.1540346 4.1523805 4.1506872 4.1496634 4.1483245 4.1473794 4.1465135 4.145647 ] | 0.5 | 45 | 2525.905
627 | [4.1736445 4.1676984 4.163918 4.1605711 4.1579723 4.1558456 4.1540346 4.1523414 4.1509628 4.1496243 4.148561 4.147222 4.1464348 4.1454897] | 0.5 | 45 | 2524.608
628 | [4.1736445 4.1677771 4.1636033 4.1604528 4.1578932 4.155767 4.1538768 4.1523414 4.1508055 4.1494665 4.1485214 4.147222 4.1463556 4.1454105] | 0.5 | 45 | 2523.318
629 | [4.1735263 4.1679344 4.1637607 4.1606894 4.1581297 4.1558456 4.153995 4.1523414 4.1508842 4.1494274 4.148561 4.1474586 4.1464348 4.1455288] | 0.5 | 45 | 2522.469
630 | [4.1737232 4.1678557 4.1637211 4.1605711 4.1579328 4.1558852 4.1540737 4.1522622 4.1508842 4.1497817 4.1484036 4.1475372 4.1463952 4.1456861] | 0.5 | 45 | 2521.472
631 | [4.1734867 4.1676197 4.1634851 4.1604924 4.1580114 4.1556883 4.1539164 4.1520658 4.1507268 4.1495848 4.1482854 4.1471434 4.1461587 4.1453714] | 0.5 | 45 | 2519.953
632 | [4.173408 4.1678166 4.1634851 4.1603742 4.1579723 4.1557274 4.1538377 4.1520262 4.1507268 4.1496243 4.148561 4.147222 4.1463952 4.1455288] | 0.5 | 45 | 2519.016
633 | [4.1735654 4.1675801 4.1636424 4.1603346 4.1579328 4.1556487 4.1536798 4.1521444 4.1507659 4.1493878 4.1480885 4.1473007 4.1461983 4.1453319] | 0.5 | 45 | 2518.222
634 | [4.1733689 4.167541 4.1634064 4.1604137 4.1578145 4.1554914 4.1535225 4.1519866 4.1504116 4.1491909 4.1480885 4.1471038 4.1459622 4.1452532] | 0.5 | 45 | 2516.618
635 | [4.1733294 4.1675014 4.1633277 4.1602559 4.1575389 4.15557 4.1537194 4.1521049 4.1506481 4.1493092 4.1482458 4.1470647 4.1460409 4.1451745] | 0.5 | 45 | 2515.285
636 | [4.1732507 4.1674228 4.1635242 4.1602955 4.1574998 4.1554518 4.1535621 4.1519079 4.1505299 4.1494274 4.1480885 4.1471038 4.1459622 4.1450562] | 0.5 | 45 | 2514.258
637 | [4.1733689 4.1673441 4.1635242 4.1604137 4.1575785 4.15557 4.1536407 4.1520658 4.1504903 4.1493092 4.1480489 4.147222 4.1461196 4.1453319] | 0.5 | 45 | 2513.537
638 | [4.173408 4.1675014 4.1634064 4.1602168 4.1577358 4.1555309 4.1536012 4.1519079 4.1506872 4.1491518 4.1479702 4.1468282 4.1461196 4.1452532] | 0.5 | 45 | 2512.083
639 | [4.173408 4.1673832 4.1633668 4.1602955 4.1576176 4.1554518 4.1536407 4.1521049 4.1504903 4.1492696 4.1480885 4.146986 4.14608 4.1450958] | 0.5 | 45 | 2511.023
640 | [4.1732111 4.1673045 4.1632485 4.1599803 4.1575389 4.155334 4.1534829 4.1518688 4.1503725 4.1491909 4.1478915 4.1469069 4.1459227 4.1450958] | 0.5 | 45 | 2510.276
641 | [4.1732507 4.1675014 4.1632881 4.1601772 4.1575785 4.1553731 4.1535225 4.1519079 4.1504512 4.1491909 4.1480489 4.1469069 4.1461196 4.1451349] | 0.5 | 45 | 2508.809
642 | [4.173172 4.1671076 4.1631699 4.160059 4.157342 4.1552157 4.1534042 4.1517506 4.1502934 4.1490335 4.1478519 4.146986 4.1458831 4.144938 ] | 0.5 | 45 | 2507.645
643 | [4.173172 4.167541 4.1632094 4.1601772 4.1575389 4.155334 4.1536012 4.1518292 4.1503329 4.1491122 4.1480098 4.146986 4.1460013 4.1452141] | 0.5 | 45 | 2507.039
644 | [4.1732898 4.1671863 4.1631308 4.159862 4.1573815 4.1554127 4.1533256 4.1515932 4.1502934 4.1490726 4.1479311 4.1468678 4.1457257 4.1449776] | 0.5 | 45 | 2506.054
645 | [4.173172 4.1673832 4.1632094 4.1599412 4.1573029 4.1552944 4.1533651 4.1516719 4.1502542 4.1488757 4.1479311 4.1467104 4.1457653 4.1450171] | 0.5 | 45 | 2504.932
646 | [4.1732898 4.1672654 4.1630912 4.1599412 4.1574206 4.1552553 4.1533651 4.151711 4.1503329 4.148994 4.1478128 4.1465135 4.1457653 4.1447806] | 0.5 | 45 | 2503.306
647 | [4.1730928 4.1673832 4.1630912 4.1600199 4.157342 4.1551762 4.1532865 4.151475 4.150136 4.1489549 4.1476159 4.1466312 4.1455684 4.1447415] | 0.5 | 45 | 2503.004
648 | [4.1729355 4.1671472 4.1630912 4.1597834 4.1573815 4.1549401 4.1532073 4.1514354 4.1502542 4.1489153 4.1476159 4.1466708 4.1455684 4.144702 ] | 0.5 | 45 | 2501.234
649 | [4.1729355 4.1671472 4.1630125 4.1597834 4.157342 4.1549792 4.1531286 4.1516323 4.1499786 4.1487579 4.1476159 4.1467104 4.145647 4.144702 ] | 0.5 | 45 | 2500.036
1 | [4.186604 4.1828632 4.1803823 4.1783738 4.1773105 4.1759715 4.175066 4.1743569 4.1733727 4.1730185 4.1723094 4.1717582 4.1715217 4.1709704] | 0.5 | 45 | 3348.514
2 | [4.1866832 4.1829419 4.1803427 4.1786103 4.1772714 4.1758537 4.175066 4.1742783 4.1734118 4.1728606 4.1724668 4.1721125 4.1714826 4.1713247] | 0.5 | 45 | 3346.683
3 | [4.186604 4.1828632 4.1805005 4.1784921 4.1771531 4.1762476 4.1751056 4.1743965 4.1738844 4.1730971 4.1727033 4.172349 4.1716795 4.1713247] | 0.5 | 45 | 3342.557
4 | [4.1867223 4.1831784 4.1806579 4.1789646 4.1774683 4.1763263 4.1753812 4.174633 4.173727 4.1734118 4.1728215 4.1722698 4.1719942 4.1714039] | 0.5 | 45 | 3340.208
5 | [4.186604 4.1829815 4.1803823 4.1788464 4.17735 4.1761293 4.1753812 4.1745148 4.173727 4.1732941 4.1728606 4.1723094 4.1717973 4.1715217] | 0.5 | 45 | 3337.022
6 | [4.186604 4.1829023 4.1804609 4.1787281 4.1773896 4.1762476 4.175302 4.1744361 4.1738057 4.1732545 4.1728215 4.1722698 4.1718764 4.1714826] | 0.5 | 45 | 3333.621
7 | [4.1866832 4.1829023 4.1804609 4.178689 4.1772318 4.1762476 4.1751842 4.1744361 4.1738844 4.173491 4.1728215 4.1723094 4.1719942 4.1715612] | 0.5 | 45 | 3330.206
8 | [4.186604 4.1828632 4.1803823 4.1786494 4.1774683 4.1761293 4.1754203 4.174633 4.1738057 4.1732545 4.1725063 4.1722307 4.1718764 4.171443 ] | 0.5 | 45 | 3326.032
9 | [4.1864862 4.1828632 4.1805396 4.178689 4.1773105 4.1761684 4.1751056 4.1745934 4.1738844 4.1734118 4.1726246 4.1725063 4.1719551 4.1714039] | 0.5 | 45 | 3322.176
10 | [4.1867223 4.1829815 4.1803427 4.1787281 4.1773105 4.176208 4.1751842 4.1745539 4.1740813 4.1734118 4.1726637 4.1723094 4.1719155 4.1716003] | 0.5 | 45 | 3318.983
11 | [4.1863284 4.1826663 4.1801066 4.1783347 4.1769166 4.1758928 4.175066 4.1743178 4.173491 4.1729393 4.1723881 4.1722698 4.1719155 4.171443 ] | 0.5 | 45 | 3315.682
12 | [4.1865649 4.1828632 4.1803427 4.1787677 4.1770744 4.1761684 4.1752234 4.1744752 4.1738844 4.1732941 4.1728215 4.1723094 4.1718764 4.1713643] | 0.5 | 45 | 3313.166
13 | [4.186368 4.182548 4.1801066 4.1784134 4.1771135 4.1760111 4.1749873 4.1739635 4.1736088 4.1732941 4.172585 4.1720729 4.1717186 4.1711278] | 0.5 | 45 | 3309.924
14 | [4.1862893 4.1827059 4.1801853 4.1784525 4.1772714 4.1758142 4.175066 4.1741996 4.1736875 4.1728606 4.1727033 4.1721125 4.1717186 4.171443 ] | 0.5 | 45 | 3306.406
15 | [4.1862893 4.1826663 4.1803036 4.1784921 4.1770744 4.1761684 4.175066 4.1742783 4.1735697 4.1729002 4.1725459 4.1721911 4.1718764 4.1712856] | 0.5 | 45 | 3303.167
16 | [4.1864467 4.182745 4.1802249 4.1782951 4.1769958 4.1760898 4.1749086 4.1739635 4.1734514 4.1727424 4.1723881 4.1719155 4.1715217 4.1711674] | 0.5 | 45 | 3300.477
17 | [4.186368 4.1827846 4.180028 4.1782951 4.1770349 4.1760111 4.1749873 4.1741605 4.1735697 4.1728606 4.1721911 4.1719551 4.1715217 4.1710887] | 0.5 | 45 | 3298.111
18 | [4.1862893 4.182548 4.180028 4.1781378 4.1769562 4.1756959 4.1748691 4.1740026 4.1734514 4.1729002 4.1724668 4.1719551 4.1716399 4.1712461] | 0.5 | 45 | 3295.29
19 | [4.1861315 4.1826663 4.1799493 4.1783347 4.1767988 4.1755781 4.1746721 4.1740026 4.1734514 4.1726637 4.1724277 4.1719155 4.1713643 4.17101 ] | 0.5 | 45 | 3292.713
20 | [4.1861315 4.1822333 4.180028 4.1779799 4.1768379 4.175499 4.1744752 4.1741209 4.1729393 4.1726246 4.172152 4.1716795 4.1713643 4.1706948] | 0.5 | 45 | 3289.228
21 | [4.1862893 4.1823511 4.1797915 4.1780982 4.1767201 4.1754599 4.1745148 4.1737666 4.1730971 4.172585 4.1718764 4.1715217 4.1711278 4.1707735] | 0.5 | 45 | 3286.126
22 | [4.1860528 4.1822333 4.1797128 4.1777439 4.1767988 4.1755781 4.1744361 4.1739635 4.1729002 4.1721911 4.1718764 4.1714039 4.1711278 4.1706553] | 0.5 | 45 | 3283.335
23 | [4.1862497 4.1823907 4.1797915 4.1780195 4.1766019 4.1753812 4.1742392 4.1738057 4.1730185 4.172349 4.1718369 4.1715217 4.1712461 4.1708131] | 0.5 | 45 | 3280.651
24 | [4.1859741 4.1824694 4.1797523 4.1779799 4.1765232 4.175302 4.1745539 4.1736875 4.1727424 4.1722307 4.1718764 4.1713643 4.1708918 4.1706553] | 0.5 | 45 | 3277.642
25 | [4.185935 4.1821151 4.1797128 4.1779408 4.1762476 4.1751056 4.1745539 4.1734514 4.1726637 4.1721125 4.1716003 4.1712856 4.1709313 4.1702619] | 0.5 | 45 | 3274.331
26 | [4.1859741 4.1820755 4.1795158 4.177783 4.1761684 4.1751056 4.1742392 4.173491 4.1727819 4.1721911 4.1715612 4.1711674 4.1706553 4.170301 ] | 0.5 | 45 | 3270.682
27 | [4.1860528 4.1821151 4.1797915 4.177783 4.176405 4.1754203 4.1742392 4.1734514 4.1728215 4.1720729 4.1717186 4.1713247 4.1704979 4.1706948] | 0.5 | 45 | 3267.646
28 | [4.1857381 4.1819181 4.1794767 4.1777043 4.1761293 4.175066 4.1738844 4.1731362 4.1723881 4.1716795 4.1714826 4.1707344 4.1706161 4.1700253] | 0.5 | 45 | 3264.575
29 | [4.1858559 4.1820364 4.1793189 4.1775074 4.1761684 4.1749086 4.1740813 4.1730971 4.1724668 4.1716795 4.17101 4.1710491 4.1703796 4.1699071] | 0.5 | 45 | 3261.691
30 | [4.1859741 4.1821151 4.1793976 4.1776257 4.1760507 4.1749477 4.1738453 4.1730576 4.1724277 4.1718369 4.1711278 4.1707735 4.1704192 4.1700649] | 0.5 | 45 | 3258.899
31 | [4.1857381 4.1821938 4.1793189 4.1773105 4.1759715 4.174633 4.1736875 4.1728606 4.1721125 4.1713643 4.1709313 4.1706161 4.1701436 4.169868 ] | 0.5 | 45 | 3255.46
32 | [4.1858168 4.1818395 4.1792798 4.1774683 4.1761293 4.1747117 4.1738844 4.1732149 4.1722307 4.1714826 4.1713643 4.1704979 4.1703796 4.1699467] | 0.5 | 45 | 3252.464
33 | [4.1860528 4.1819181 4.1794372 4.1771927 4.1758928 4.1745539 4.173727 4.1727424 4.1722698 4.1713643 4.1710887 4.1704192 4.1702619 4.1695132] | 0.5 | 45 | 3249.421
34 | [4.1856198 4.1817603 4.1792006 4.1769562 4.1758142 4.1743178 4.1734514 4.1725459 4.1717582 4.1711278 4.1706553 4.1700253 4.169868 4.1693559] | 0.5 | 45 | 3246.578
35 | [4.1856198 4.1818786 4.1790829 4.1773105 4.1758142 4.1742783 4.1732545 4.172585 4.1718764 4.1712461 4.1708131 4.1701436 4.1697893 4.1694345] | 0.5 | 45 | 3244.129
36 | [4.1856589 4.1814847 4.1791615 4.1768775 4.1754599 4.1740813 4.1732149 4.1723094 4.1715612 4.1709313 4.1703405 4.169868 4.1695132 4.1691985] | 0.5 | 45 | 3241.365
37 | [4.1855412 4.1816425 4.1788859 4.1769958 4.1756172 4.1742783 4.1732941 4.1722307 4.1719551 4.1708131 4.1704583 4.1699071 4.1694741 4.1692376] | 0.5 | 45 | 3238.586
38 | [4.1858954 4.1814847 4.178925 4.1771531 4.1753812 4.1742783 4.1731758 4.1722698 4.1713643 4.1709704 4.1704192 4.1697497 4.1693168 4.1688442] | 0.5 | 45 | 3235.775
39 | [4.1856198 4.181603 4.178925 4.1767988 4.1754203 4.1741605 4.1730185 4.1720729 4.1715217 4.1706161 4.1702223 4.1697893 4.1690803 4.1686864] | 0.5 | 45 | 3233.378
40 | [4.1857381 4.1816816 4.1789646 4.1768775 4.1751842 4.1740813 4.1731362 4.1722307 4.1714826 4.1707344 4.1702223 4.1699071 4.1693559 4.1688046] | 0.5 | 45 | 3231.451
41 | [4.1854625 4.1814847 4.178689 4.1767201 4.1749086 4.1738844 4.1728606 4.1718764 4.1711278 4.1704583 4.1699467 4.1693954 4.168962 4.1683712] | 0.5 | 45 | 3228.983
42 | [4.1854625 4.1815639 4.1788073 4.1767988 4.175302 4.1738844 4.1730576 4.1719551 4.1712856 4.1707735 4.1699467 4.1695924 4.1692772 4.168726 ] | 0.5 | 45 | 3226.789
43 | [4.1854625 4.1814847 4.1786103 4.1767201 4.1751056 4.173924 4.1729393 4.1717582 4.1712856 4.1704192 4.1699858 4.1693954 4.1689229 4.1687651] | 0.5 | 45 | 3224.313
44 | [4.1854229 4.1812487 4.1788073 4.1766806 4.175066 4.1738057 4.1728215 4.1717186 4.1711278 4.1703796 4.1696711 4.1692376 4.1688442 4.1684108] | 0.5 | 45 | 3221.374
45 | [4.1853833 4.1815639 4.1786103 4.176641 4.175066 4.1738453 4.1726246 4.1718369 4.171207 4.1701827 4.1697102 4.1692772 4.1686473 4.1684504] | 0.5 | 45 | 3218.482
46 | [4.1855016 4.1814847 4.1787677 4.1766019 4.1751056 4.1738057 4.172585 4.1718764 4.1711674 4.1704192 4.1697893 4.1692772 4.1688046 4.1684108] | 0.5 | 45 | 3215.999
47 | [4.1856589 4.1814847 4.1787281 4.1768379 4.1752234 4.1738453 4.1726246 4.1717186 4.1711278 4.1704979 4.1697102 4.1691985 4.1687651 4.1685681] | 0.5 | 45 | 3213.933
48 | [4.1854229 4.181406 4.1786103 4.176641 4.175066 4.1738453 4.172585 4.1717186 4.1708131 4.1701436 4.1696711 4.1691985 4.1685681 4.1681352] | 0.5 | 45 | 3211.706
49 | [4.1854229 4.1816816 4.1786103 4.1767592 4.1751056 4.1736088 4.1727424 4.1716795 4.1709704 4.1704192 4.1698284 4.1690016 4.1686077 4.1680956] | 0.5 | 45 | 3209.52
50 | [4.1854229 4.1813669 4.1784525 4.1764836 4.1749086 4.173491 4.1722307 4.1713247 4.1707735 4.1699467 4.1694345 4.1689229 4.1682534 4.1677022] | 0.5 | 45 | 3207.097
51 | [4.1854229 4.1812878 4.1783738 4.1764441 4.1749873 4.173491 4.1724668 4.171443 4.1709313 4.170104 4.1693559 4.1688833 4.1684108 4.16782 ] | 0.5 | 45 | 3204.473
52 | [4.1852655 4.1815243 4.1784525 4.1764836 4.1747117 4.1732941 4.1722307 4.1713643 4.1705766 4.170104 4.1691589 4.1687651 4.1683321 4.1679382] | 0.5 | 45 | 3202.208
53 | [4.1853046 4.1814847 4.1782165 4.1762867 4.1747117 4.1734514 4.1723094 4.1713643 4.1706553 4.1697893 4.1693559 4.1686473 4.1682925 4.1678987] | 0.5 | 45 | 3200.182
54 | [4.185226 4.1812878 4.1784921 4.1766019 4.1747904 4.1735301 4.1722307 4.171443 4.1704192 4.1697497 4.1693168 4.1685681 4.1682534 4.1676626] | 0.5 | 45 | 3198.248
55 | [4.1853833 4.1813273 4.1784134 4.1764441 4.1747904 4.173491 4.1722698 4.1713643 4.1705375 4.1700253 4.1693168 4.168529 4.1682138 4.1677809] | 0.5 | 45 | 3196.737
56 | [4.185226 4.1810122 4.1782951 4.1761684 4.1744361 4.1733332 4.1722698 4.1713643 4.170301 4.1695924 4.1690803 4.1686077 4.1679778 4.1676626] | 0.5 | 45 | 3194.85
57 | [4.1853046 4.181406 4.1782951 4.1763654 4.1745539 4.1733332 4.1722307 4.1711278 4.1703405 4.1695924 4.1690803 4.168726 4.1678987 4.1675839] | 0.5 | 45 | 3192.689
58 | [4.1851473 4.1810517 4.1784134 4.1762867 4.1743965 4.1732149 4.1720338 4.1711278 4.1701436 4.1695528 4.1687651 4.1684895 4.1679778 4.1674657] | 0.5 | 45 | 3190.786
59 | [4.185226 4.1812878 4.1783738 4.1763654 4.1745539 4.1732149 4.1721125 4.1711674 4.1704979 4.1697102 4.1691985 4.1682925 4.1680169 4.1674657] | 0.5 | 45 | 3188.849
60 | [4.1851864 4.1809731 4.1782556 4.1762476 4.174633 4.1731758 4.1720338 4.1710491 4.1702619 4.1695528 4.1690016 4.1682925 4.1678987 4.1675053] | 0.5 | 45 | 3186.969
61 | [4.1851077 4.1809335 4.1782556 4.1762476 4.1744361 4.1731362 4.1717582 4.1710491 4.1700649 4.1695132 4.1688046 4.1682138 4.16782 4.1672688] | 0.5 | 45 | 3184.499
62 | [4.185226 4.1811304 4.1782556 4.1761684 4.1745539 4.1733332 4.1720729 4.1711278 4.170301 4.1695132 4.168962 4.1684108 4.16782 4.1673474] | 0.5 | 45 | 3182.91
63 | [4.1854229 4.1810913 4.1783738 4.1761293 4.174633 4.1731758 4.1719155 4.1711674 4.1702619 4.1694741 4.1688442 4.1683712 4.1678596 4.1675444] | 0.5 | 45 | 3180.998
64 | [4.1851077 4.1810517 4.1781378 4.1760507 4.1745539 4.1730185 4.1718369 4.1708918 4.1700649 4.1693168 4.1688442 4.1679778 4.1675444 4.1671505] | 0.5 | 45 | 3179.087
65 | [4.1851864 4.1810517 4.1780982 4.1759715 4.1743965 4.1730185 4.1716795 4.17101 4.1699467 4.1693559 4.1684895 4.1680956 4.1675053 4.1669931] | 0.5 | 45 | 3177.299
66 | [4.1851864 4.1808944 4.1781378 4.1759715 4.1744752 4.1729789 4.1719155 4.1708918 4.1700649 4.1694345 4.1689229 4.1682534 4.1675053 4.1671901] | 0.5 | 45 | 3175.636
67 | [4.185226 4.1810122 4.1781378 4.1761684 4.1743178 4.1730576 4.1719551 4.1708522 4.1701436 4.1692772 4.1686473 4.1680169 4.1677413 4.1671901] | 0.5 | 45 | 3173.692
68 | [4.1850686 4.1811304 4.1782556 4.176208 4.1744752 4.1731758 4.1718764 4.1708131 4.1699858 4.1691589 4.1686077 4.1681352 4.1677809 4.1671505] | 0.5 | 45 | 3171.9
69 | [4.1850686 4.1810517 4.1780982 4.1758537 4.1743569 4.1729789 4.1717186 4.1707735 4.1700649 4.1692376 4.1686473 4.1679382 4.167387 4.1669931] | 0.5 | 45 | 3169.949
70 | [4.1849895 4.1809731 4.177783 4.1760111 4.1741605 4.1727819 4.1716399 4.1707735 4.1696711 4.1691589 4.1683712 4.1677413 4.1673474 4.1669536] | 0.5 | 45 | 3168.036
71 | [4.184793 4.1805396 4.1778622 4.1756959 4.1738844 4.1725459 4.1714039 4.170301 4.1694345 4.1688833 4.1680565 4.1675444 4.1668749 4.1665993] | 0.5 | 45 | 3165.963
72 | [4.185029 4.1806579 4.1781378 4.1756172 4.173924 4.1726246 4.1715217 4.1703796 4.1695528 4.1690016 4.1681747 4.1677022 4.1669145 4.1666389] | 0.5 | 45 | 3164.102
73 | [4.1848321 4.1806579 4.1779013 4.1756959 4.1739635 4.172585 4.171443 4.1703405 4.1693168 4.1688046 4.1680565 4.1674657 4.1668749 4.1664419] | 0.5 | 45 | 3162.054
74 | [4.1851077 4.1808944 4.1780195 4.1758537 4.1740813 4.1727819 4.1715217 4.1706161 4.1696315 4.1690803 4.1682138 4.1677022 4.1671901 4.166678 ] | 0.5 | 45 | 3160.263
75 | [4.1849895 4.1806974 4.1779408 4.1758537 4.1741996 4.1728215 4.1716399 4.1705375 4.1696711 4.1688046 4.1682138 4.1675053 4.1671114 4.1665206] | 0.5 | 45 | 3158.339
76 | [4.1848717 4.1808944 4.1779013 4.1759324 4.1741209 4.1727819 4.1713643 4.1704192 4.1695132 4.168962 4.1681352 4.1675053 4.1670718 4.166481 ] | 0.5 | 45 | 3156.852
77 | [4.1848321 4.1806579 4.1779799 4.1757751 4.1739635 4.1727424 4.1715217 4.1703405 4.1695924 4.1686864 4.1682138 4.1674657 4.1668358 4.1664419] | 0.5 | 45 | 3154.939
78 | [4.184793 4.1806188 4.1779013 4.1756568 4.1740026 4.1726246 4.1711674 4.1701827 4.1695132 4.1684895 4.1680565 4.1673474 4.1667566 4.1661663] | 0.5 | 45 | 3153.023
79 | [4.1848717 4.1808152 4.1779408 4.1757751 4.173924 4.1725063 4.1711278 4.1703405 4.1694345 4.1686864 4.1680956 4.1672688 4.1668749 4.1662841] | 0.5 | 45 | 3152.245
80 | [4.1846747 4.1805396 4.177547 4.175302 4.1735301 4.1722698 4.17101 4.1699858 4.1693168 4.1683712 4.1676626 4.1670718 4.1665206 4.166048 ] | 0.5 | 45 | 3149.636
81 | [4.1848717 4.1806579 4.177783 4.1753416 4.1736484 4.1722307 4.1709704 4.1702619 4.1691198 4.1684108 4.1677022 4.1671901 4.1665206 4.1660085] | 0.5 | 45 | 3147.335
82 | [4.1849895 4.1805792 4.1778622 4.1755385 4.1739635 4.172349 4.1711674 4.1701436 4.1694345 4.1684504 4.1678596 4.1671901 4.166481 4.166048 ] | 0.5 | 45 | 3145.657
83 | [4.1849108 4.1805792 4.1776652 4.1755385 4.1738057 4.1725063 4.1713247 4.1701827 4.1693954 4.1684895 4.16782 4.1671505 4.166481 4.1660085] | 0.5 | 45 | 3143.978
84 | [4.1849108 4.1805005 4.1777043 4.1754599 4.1736088 4.1721125 4.1709704 4.1699467 4.1690803 4.1682925 4.1675839 4.1669536 4.1664023 4.1660085] | 0.5 | 45 | 3142.022
85 | [4.1847138 4.1801457 4.1774683 4.1753812 4.1736875 4.1721125 4.1708131 4.1698284 4.1690016 4.1682138 4.1674657 4.1669145 4.166245 4.1658907] | 0.5 | 45 | 3140.507
86 | [4.1844778 4.1801853 4.177547 4.175302 4.1736484 4.1720729 4.1707735 4.1697893 4.1688442 4.1679778 4.1673083 4.1667566 4.1660876 4.1657329] | 0.5 | 45 | 3138.608
87 | [4.1848321 4.1804218 4.1775074 4.1753416 4.1735301 4.1722307 4.1710491 4.1699858 4.1688046 4.1681352 4.1675444 4.1668749 4.1662054 4.1657724] | 0.5 | 45 | 3136.877
88 | [4.1845565 4.1801853 4.1775074 4.1752629 4.1733332 4.1721911 4.1707735 4.1697893 4.1687651 4.1679778 4.167387 4.1668358 4.166245 4.1657724] | 0.5 | 45 | 3135.172
89 | [4.1844778 4.180264 4.17735 4.1751056 4.173491 4.1719155 4.1705766 4.1696315 4.1685681 4.1678987 4.1671901 4.1666389 4.166048 4.1656542] | 0.5 | 45 | 3133.362
90 | [4.1846747 4.1803036 4.17735 4.175302 4.1732941 4.1719551 4.1707344 4.1697893 4.1688046 4.1680169 4.1672297 4.1665602 4.1660876 4.1655755] | 0.5 | 45 | 3131.74
91 | [4.1846352 4.1802249 4.1772318 4.1751842 4.1731362 4.1717186 4.1704979 4.1695528 4.168529 4.1676626 4.1669931 4.1664419 4.1658511 4.1653786] | 0.5 | 45 | 3129.617
92 | [4.1846352 4.1800671 4.1772714 4.1750264 4.1733332 4.1717582 4.1706161 4.1695924 4.1688046 4.1677809 4.1672688 4.1665206 4.1658511 4.1655359] | 0.5 | 45 | 3127.865
93 | [4.1847138 4.1804218 4.177547 4.175302 4.1735697 4.1719551 4.1708131 4.1696315 4.1688833 4.1680956 4.1672297 4.166678 4.166245 4.1654181] | 0.5 | 45 | 3125.952
94 | [4.1847534 4.1803823 4.177547 4.1751447 4.1732149 4.1717973 4.1707735 4.1697102 4.1687651 4.1680169 4.1672688 4.166678 4.1659694 4.1654572] | 0.5 | 45 | 3124.063
95 | [4.1845961 4.1802249 4.1772318 4.1751056 4.1733332 4.1719155 4.1706161 4.1695528 4.1686864 4.1678596 4.1670718 4.1663632 4.1658907 4.1651816] | 0.5 | 45 | 3122.236
96 | [4.1846352 4.1801853 4.1771927 4.1751447 4.1731362 4.1719155 4.1707344 4.1695132 4.1686473 4.16782 4.1671505 4.1664023 4.1657724 4.1652603] | 0.5 | 45 | 3120.501
97 | [4.1845169 4.180264 4.1772318 4.1750264 4.1731758 4.1718764 4.1706161 4.1695132 4.1686473 4.1678596 4.1671114 4.1663632 4.1658511 4.1652212] | 0.5 | 45 | 3119.337
98 | [4.1843596 4.1800671 4.1772318 4.1749873 4.1730576 4.1717186 4.1704979 4.1691985 4.168529 4.1676626 4.1667566 4.1661663 4.1655359 4.1651421] | 0.5 | 45 | 3117.411
99 | [4.1843596 4.1802249 4.1771135 4.175066 4.1734118 4.1720338 4.1706161 4.1695528 4.1686077 4.16782 4.1669145 4.1664023 4.1656542 4.1652212] | 0.5 | 45 | 3115.359
100 | [4.1845565 4.1801066 4.1771927 4.1749873 4.1732545 4.1718369 4.1704583 4.1694345 4.1686077 4.1675444 4.1669931 4.1660876 4.1657329 4.1652212] | 0.5 | 45 | 3113.619
101 | [4.1845565 4.1802249 4.1771531 4.1750264 4.1731758 4.1717582 4.1705375 4.1694345 4.1684504 4.1675839 4.1669931 4.1662054 4.1656542 4.1651421] | 0.5 | 45 | 3111.853
102 | [4.1843991 4.1800671 4.1772714 4.1749477 4.1731758 4.1719551 4.1704583 4.1695132 4.1686473 4.1677022 4.1669931 4.1663632 4.1655755 4.1654181] | 0.5 | 45 | 3110.307
103 | [4.1845169 4.1799493 4.1769958 4.1748295 4.1729393 4.171443 4.1701436 4.1692376 4.1682925 4.1673474 4.166678 4.1659694 4.1653786 4.1648664] | 0.5 | 45 | 3108.487
104 | [4.1845169 4.180028 4.1771135 4.1748295 4.1729393 4.171443 4.1704583 4.1691198 4.1683321 4.167387 4.1667175 4.1660876 4.1654181 4.1648273] | 0.5 | 45 | 3106.766
105 | [4.1845169 4.180028 4.1771531 4.1749086 4.1730971 4.1717582 4.1705766 4.1693559 4.1684108 4.167623 4.1668749 4.1662054 4.1654181 4.1650243] | 0.5 | 45 | 3104.903
106 | [4.1843991 4.1800671 4.1769958 4.1749086 4.1729002 4.1716003 4.1701827 4.1691985 4.1681747 4.1675839 4.166678 4.166048 4.165339 4.1648664] | 0.5 | 45 | 3103.023
107 | [4.1843204 4.1799884 4.1769562 4.1747904 4.1729002 4.1715217 4.1702619 4.1691589 4.1681352 4.1674657 4.1665602 4.1659298 4.1652212 4.1648273] | 0.5 | 45 | 3101.266
108 | [4.1842809 4.1799884 4.1768775 4.1748295 4.1729393 4.1714826 4.170104 4.1691589 4.1682138 4.167387 4.166481 4.1660876 4.1652999 4.1647091] | 0.5 | 45 | 3099.596
109 | [4.1844778 4.180028 4.1769958 4.1746721 4.1730576 4.1716003 4.1703405 4.1692772 4.1681352 4.1673474 4.1665993 4.1659694 4.1654968 4.1647878] | 0.5 | 45 | 3097.53
110 | [4.1842809 4.1799884 4.1770349 4.1746721 4.1728215 4.1715217 4.1702619 4.168962 4.1680956 4.1675053 4.1665993 4.1657724 4.1654181 4.1647487] | 0.5 | 45 | 3095.785
111 | [4.1843596 4.1799493 4.1771531 4.1748295 4.1729789 4.171443 4.1703405 4.1691589 4.1682925 4.1675053 4.166678 4.1659298 4.165339 4.164906 ] | 0.5 | 45 | 3094.359
112 | [4.1842809 4.1797128 4.1768775 4.1743569 4.1726637 4.1711674 4.1699858 4.1686077 4.1678596 4.1669536 4.1661663 4.1654572 4.1647878 4.1643152] | 0.5 | 45 | 3092.462
113 | [4.1841626 4.1797915 4.1769958 4.1746721 4.1729002 4.1713643 4.1699467 4.168962 4.1680956 4.1671901 4.166481 4.1656938 4.1650243 4.1645517] | 0.5 | 45 | 3091.208
114 | [4.1841235 4.180028 4.1768379 4.1744752 4.172585 4.1712461 4.1700649 4.168962 4.1678596 4.1670327 4.1665206 4.1656542 4.1650634 4.1645122] | 0.5 | 45 | 3089.699
115 | [4.1841235 4.179831 4.1767988 4.1745934 4.1727424 4.1713247 4.1699858 4.168726 4.1677022 4.1668358 4.1662841 4.1656151 4.164906 4.1642365] | 0.5 | 45 | 3087.595
116 | [4.1842413 4.1798701 4.176641 4.1745148 4.1726246 4.1711278 4.1698284 4.1687651 4.1678987 4.1671505 4.166245 4.1655755 4.1649456 4.1643939] | 0.5 | 45 | 3086.357
117 | [4.1839657 4.1797128 4.1768775 4.1745539 4.1728215 4.1711674 4.1700649 4.1689229 4.1678987 4.1671114 4.166481 4.1655359 4.1649456 4.1643939] | 0.5 | 45 | 3084.761
118 | [4.1841626 4.1799493 4.1766019 4.1743178 4.1724277 4.1711674 4.1697102 4.1686473 4.1676626 4.1667962 4.1661663 4.1653786 4.1647878 4.1641579] | 0.5 | 45 | 3082.83
119 | [4.1842022 4.1797128 4.176641 4.1743569 4.1728215 4.1708131 4.169868 4.168726 4.1677022 4.1669931 4.1660876 4.1653786 4.1647091 4.1640396] | 0.5 | 45 | 3081.596
120 | [4.1841235 4.1797523 4.176641 4.1745148 4.1725063 4.17101 4.1698284 4.1686864 4.1677809 4.1669145 4.1660876 4.165339 4.1647878 4.1643152] | 0.5 | 45 | 3080.291
121 | [4.1839266 4.1795945 4.1766019 4.1743965 4.1726246 4.1709313 4.169868 4.1686077 4.1677413 4.1667962 4.1661267 4.1651816 4.1646695 4.1641579] | 0.5 | 45 | 3078.991
122 | [4.183887 4.1796341 4.1767592 4.1742783 4.1725063 4.1711674 4.1695528 4.1686473 4.1675839 4.1669536 4.1660085 4.1651816 4.1645908 4.1638823] | 0.5 | 45 | 3077.327
123 | [4.183887 4.1796732 4.1766019 4.1742392 4.1724277 4.1709313 4.1696315 4.1684895 4.1674657 4.166678 4.1657724 4.1650243 4.1645517 4.1638823] | 0.5 | 45 | 3075.38
124 | [4.183887 4.1796732 4.176641 4.1742783 4.172585 4.1711674 4.1697893 4.1683321 4.1676626 4.1668358 4.1660876 4.1652999 4.1646304 4.1638823] | 0.5 | 45 | 3074.122
125 | [4.1839266 4.1797128 4.1764441 4.1743178 4.1724277 4.1709313 4.1696711 4.168529 4.167623 4.1667175 4.1658511 4.1652212 4.1644731 4.1640396] | 0.5 | 45 | 3072.392
126 | [4.183887 4.1795554 4.1764836 4.1742392 4.172349 4.1708131 4.1696711 4.1684504 4.1674657 4.166678 4.1656938 4.1650634 4.1646304 4.1640396] | 0.5 | 45 | 3070.884
127 | [4.1839657 4.1795554 4.1765232 4.1742783 4.1725459 4.1708131 4.1695528 4.1685681 4.167387 4.1668358 4.1657724 4.1651421 4.1643939 4.1639214] | 0.5 | 45 | 3069.493
128 | [4.1839266 4.1797128 4.1765623 4.1741605 4.1724277 4.1709313 4.1695528 4.1684504 4.1674261 4.166678 4.1658511 4.1651816 4.1645517 4.1638036] | 0.5 | 45 | 3068.106
129 | [4.183887 4.179831 4.1766806 4.1742783 4.1724277 4.1708522 4.1697102 4.168726 4.1675444 4.1665602 4.1657329 4.1652603 4.1644335 4.1640005] | 0.5 | 45 | 3066.445
130 | [4.183887 4.1795945 4.1766019 4.1743178 4.1724668 4.1706948 4.1695924 4.168529 4.1673474 4.1665602 4.1658115 4.165103 4.1644335 4.1637244] | 0.5 | 45 | 3065
131 | [4.1840053 4.1797523 4.1765623 4.1742783 4.1722307 4.1706948 4.1695528 4.1680565 4.1673083 4.1663632 4.1657329 4.1649456 4.164197 4.1636457] | 0.5 | 45 | 3063.576
132 | [4.1838479 4.1795158 4.1764441 4.1740813 4.172152 4.1706553 4.1695528 4.1683321 4.1671505 4.1664419 4.1655755 4.164906 4.1642761 4.1635671] | 0.5 | 45 | 3061.949
133 | [4.1836901 4.1791615 4.1762476 4.1740026 4.172152 4.1706553 4.1693168 4.1680956 4.1670718 4.1662054 4.165339 4.1649456 4.1641183 4.1634097] | 0.5 | 45 | 3060.755
134 | [4.1837687 4.1794372 4.1760898 4.1739635 4.1720338 4.1704192 4.1690803 4.1678987 4.1670327 4.1664419 4.1654572 4.1648273 4.1640792 4.1633701] | 0.5 | 45 | 3059.864
135 | [4.1837687 4.1792798 4.176405 4.173924 4.1721125 4.1706161 4.1693168 4.1681352 4.1673083 4.166048 4.1654968 4.1647487 4.1640005 4.1635671] | 0.5 | 45 | 3058.291
136 | [4.1836901 4.1791615 4.1760507 4.1738057 4.1719551 4.1702619 4.1690803 4.1678987 4.1669145 4.1660085 4.1650634 4.1643152 4.1638036 4.1631732] | 0.5 | 45 | 3056.583
137 | [4.1838479 4.1793189 4.1763263 4.1738844 4.1721125 4.1706161 4.1692772 4.1679382 4.1669931 4.1661663 4.165339 4.1646695 4.1640396 4.1632519] | 0.5 | 45 | 3055.477
138 | [4.1837687 4.1793189 4.1763263 4.1740026 4.1720338 4.1704979 4.1691198 4.1682138 4.1671114 4.1660876 4.1653786 4.1647091 4.1640005 4.163331 ] | 0.5 | 45 | 3054.184
139 | [4.1837296 4.1793585 4.176405 4.1739635 4.1719551 4.1703405 4.1690803 4.1678596 4.1669536 4.1658907 4.1651421 4.1646304 4.1637244 4.1632128] | 0.5 | 45 | 3052.859
140 | [4.1839266 4.1792006 4.1763263 4.173924 4.1718764 4.1704979 4.1691198 4.1680956 4.1670718 4.1660085 4.1651816 4.1646304 4.1638427 4.1632128] | 0.5 | 45 | 3051.676
141 | [4.1837296 4.1792006 4.1760898 4.1736088 4.1718764 4.1702619 4.168962 4.1677809 4.166678 4.1658511 4.1652603 4.1643939 4.1635671 4.1630549] | 0.5 | 45 | 3050.06
142 | [4.1837296 4.1793189 4.1760507 4.1738057 4.1718369 4.1704192 4.168962 4.1676626 4.1667566 4.1660085 4.1649847 4.1643548 4.1638036 4.1630945] | 0.5 | 45 | 3047.802
143 | [4.183651 4.1792006 4.176208 4.1736484 4.1717973 4.1703796 4.1690407 4.1676626 4.1670327 4.1658511 4.1649456 4.1643939 4.1635671 4.1629763] | 0.5 | 45 | 3046.641
144 | [4.1837687 4.1793585 4.1761293 4.1738057 4.1719155 4.1703796 4.1691198 4.16782 4.1667962 4.1657724 4.1650634 4.1644335 4.1634884 4.1631341] | 0.5 | 45 | 3045.278
145 | [4.183651 4.1793189 4.1761293 4.1737666 4.1718369 4.1702619 4.1689229 4.167623 4.1667566 4.1660085 4.165103 4.1641579 4.163764 4.1629763] | 0.5 | 45 | 3045.142
146 | [4.1836114 4.1790829 4.1759715 4.1736484 4.1716399 4.1702223 4.1687651 4.1675839 4.1665993 4.1655359 4.1647487 4.1641579 4.1636853 4.1627007] | 0.5 | 45 | 3043.713
147 | [4.1835718 4.1792402 4.1759324 4.1736484 4.1715217 4.1701436 4.1688046 4.1675444 4.166678 4.1658115 4.1651421 4.1641183 4.1632519 4.1627793] | 0.5 | 45 | 3041.66
148 | [4.1836901 4.1792798 4.1761293 4.1737666 4.1719942 4.170301 4.1691198 4.16782 4.1669536 4.1659298 4.1651421 4.1644335 4.1639214 4.1628976] | 0.5 | 45 | 3040.46
149 | [4.1838479 4.1790829 4.1761684 4.1738453 4.1719155 4.1702619 4.1689229 4.16782 4.1667962 4.1658511 4.1650634 4.1644335 4.1636066 4.1629763] | 0.5 | 45 | 3039.181
150 | [4.1838083 4.1792402 4.1761293 4.1738844 4.1718764 4.1703796 4.1690407 4.1678596 4.1667566 4.1658511 4.1650634 4.1642365 4.1636457 4.1629763] | 0.5 | 45 | 3037.959
151 | [4.1837296 4.1792006 4.1760507 4.173727 4.1718369 4.1701827 4.1689229 4.1678987 4.1668749 4.1657329 4.1647487 4.164197 4.1636066 4.1628585] | 0.5 | 45 | 3036.449
152 | [4.183651 4.1793976 4.1761684 4.1738453 4.1717186 4.1702223 4.1689229 4.1677413 4.1665993 4.1658511 4.1649847 4.1643152 4.1634884 4.1630158] | 0.5 | 45 | 3035.36
153 | [4.1836901 4.1792006 4.1760898 4.1736875 4.1717973 4.1700649 4.1688046 4.1674657 4.1665206 4.1657724 4.1647487 4.1640792 4.163331 4.1627007] | 0.5 | 45 | 3033.912
154 | [4.1837296 4.1790433 4.1760507 4.1736484 4.1718369 4.1702223 4.1688442 4.1675839 4.166481 4.1655755 4.164906 4.1640005 4.1634884 4.1627007] | 0.5 | 45 | 3032.571
155 | [4.1835327 4.1790433 4.1760111 4.173491 4.1717186 4.1699858 4.1686473 4.1675444 4.1665993 4.1654968 4.1646695 4.1639609 4.163331 4.1625433] | 0.5 | 45 | 3031.338
156 | [4.1835718 4.179122 4.1760898 4.1735301 4.1714826 4.1699858 4.168726 4.1675444 4.1665602 4.1657329 4.1645908 4.1638823 4.1631732 4.1625433] | 0.5 | 45 | 3030.069
157 | [4.1836114 4.1789646 4.1758537 4.1734514 4.1717582 4.170104 4.1686473 4.1673083 4.1664419 4.1654968 4.1647487 4.1638036 4.1630549 4.1625824] | 0.5 | 45 | 3028.898
158 | [4.1835718 4.1792006 4.1759715 4.1734514 4.1716795 4.170104 4.1687651 4.1675053 4.166481 4.1654968 4.1645908 4.1639214 4.163331 4.1625433] | 0.5 | 45 | 3027.953
159 | [4.183454 4.1790433 4.1759715 4.1735301 4.1715612 4.1698284 4.1688046 4.1673474 4.1664419 4.1654572 4.1643939 4.1638427 4.1630945 4.162425 ] | 0.5 | 45 | 3026.599
160 | [4.1835718 4.1792006 4.1759715 4.1736875 4.1716003 4.170104 4.168726 4.1673474 4.1665206 4.1655755 4.1645517 4.1638036 4.1631341 4.1625433] | 0.5 | 45 | 3025.45
161 | [4.183454 4.1788859 4.1757355 4.1735301 4.1715217 4.1699467 4.1684108 4.1674261 4.166245 4.1651421 4.1644731 4.1637244 4.1628976 4.162425 ] | 0.5 | 45 | 3024.098
162 | [4.1835327 4.1790433 4.1759324 4.173491 4.1715612 4.1697497 4.1684108 4.1673474 4.1661663 4.1651421 4.1644335 4.1636457 4.1629372 4.1623068] | 0.5 | 45 | 3022.941
163 | [4.1835327 4.1790829 4.1758142 4.1733727 4.1715217 4.1699071 4.168529 4.1672688 4.166245 4.1652603 4.1642365 4.1636457 4.1630158 4.1622677] | 0.5 | 45 | 3022.368
164 | [4.1831784 4.1787281 4.1755781 4.1731362 4.1711674 4.1694741 4.1682138 4.1668749 4.1658511 4.1649847 4.1640792 4.1632519 4.1627007 4.1618342] | 0.5 | 45 | 3021.638
165 | [4.1832571 4.1787677 4.175499 4.1730576 4.1712461 4.1695132 4.1682925 4.1669931 4.1658511 4.1649456 4.1641183 4.1634097 4.1625824 4.1619921] | 0.5 | 45 | 3020.36
166 | [4.1834931 4.1788464 4.1756568 4.1732545 4.1715612 4.1697497 4.1683321 4.1670718 4.1657724 4.165103 4.1642761 4.1634884 4.1626616 4.1620708] | 0.5 | 45 | 3019.024
167 | [4.1833749 4.1788464 4.1756172 4.1731758 4.1712461 4.1696711 4.1681352 4.1669536 4.1660085 4.1650243 4.1640792 4.1634488 4.1625824 4.162189 ] | 0.5 | 45 | 3017.936
168 | [4.1832962 4.1787281 4.175499 4.1731758 4.1711278 4.1695924 4.1682534 4.1667962 4.1659298 4.1649456 4.1643152 4.1632519 4.1625824 4.1618342] | 0.5 | 45 | 3016.508
169 | [4.1834145 4.1787677 4.1754203 4.1731758 4.1710887 4.1695924 4.1680565 4.1668358 4.1658115 4.1647878 4.1639214 4.1632519 4.1625037 4.1620312] | 0.5 | 45 | 3015.352
170 | [4.1832175 4.1786494 4.1753416 4.1727819 4.17101 4.1692376 4.1680169 4.1666389 4.1656151 4.1646304 4.1638036 4.1629763 4.1622677 4.1615586] | 0.5 | 45 | 3014.781
171 | [4.1831388 4.1785707 4.175302 4.1730185 4.1709313 4.1693559 4.1679382 4.1667566 4.1656151 4.1646695 4.1636853 4.1631732 4.1623859 4.1616373] | 0.5 | 45 | 3013.58
172 | [4.1832175 4.1785312 4.1754599 4.1730185 4.1708918 4.1693954 4.1678596 4.1665602 4.1655359 4.1646304 4.1636457 4.1629763 4.1621494 4.1616769] | 0.5 | 45 | 3012.264
173 | [4.1831388 4.1785707 4.1751842 4.1730185 4.1708522 4.1691589 4.1679778 4.1665602 4.1655359 4.1645517 4.163764 4.1630549 4.162189 4.1615586] | 0.5 | 45 | 3011.096
174 | [4.1831784 4.1784921 4.1754203 4.1728215 4.1708918 4.1692376 4.1678987 4.1666389 4.1656542 4.1643548 4.1638427 4.1629372 4.162189 4.1614799] | 0.5 | 45 | 3009.9
175 | [4.1831784 4.178689 4.1754203 4.1726637 4.1708918 4.1692376 4.1677413 4.1664419 4.165339 4.1646695 4.1636066 4.1627402 4.162425 4.1614799] | 0.5 | 45 | 3009.168
176 | [4.1830993 4.1785312 4.1753416 4.1728606 4.1708918 4.1691589 4.1677809 4.1665993 4.1655359 4.1645517 4.1636853 4.1629763 4.1622281 4.1614799] | 0.5 | 45 | 3008.119
177 | [4.1830602 4.1784134 4.1752629 4.1727819 4.1708131 4.1691198 4.1677809 4.166481 4.1654968 4.1643939 4.1636066 4.1628189 4.1621494 4.1615195] | 0.5 | 45 | 3006.99
178 | [4.1831388 4.1784525 4.1751447 4.1727819 4.1707344 4.168962 4.1675444 4.166481 4.1654572 4.1644335 4.1633701 4.1627793 4.1619525 4.161283 ] | 0.5 | 45 | 3005.974
179 | [4.1830993 4.1784134 4.175302 4.1727819 4.1708522 4.1691985 4.1677022 4.1662841 4.165339 4.1644335 4.1635275 4.1627007 4.1617951 4.1614013] | 0.5 | 45 | 3004.73
180 | [4.1829815 4.1784525 4.1751447 4.1727424 4.1706553 4.168962 4.1674657 4.1664023 4.1654572 4.164197 4.1635671 4.1627402 4.1618738 4.161283 ] | 0.5 | 45 | 3003.777
181 | [4.1830602 4.1783738 4.1751056 4.1725459 4.1708131 4.1690407 4.167623 4.166481 4.1652603 4.164197 4.1634488 4.1625433 4.1619129 4.1612043] | 0.5 | 45 | 3002.907
182 | [4.1829419 4.1782165 4.1748295 4.1723094 4.170301 4.1686864 4.1671901 4.1661663 4.1650243 4.1640005 4.1630158 4.1622281 4.1614799 4.1607714] | 0.5 | 45 | 3001.479
183 | [4.1830206 4.1782556 4.1749477 4.1725063 4.1706553 4.1687651 4.1674261 4.1660085 4.1649847 4.1641183 4.1630945 4.1623068 4.1617165 4.16085 ] | 0.5 | 45 | 3000.277
184 | [4.1828632 4.1782556 4.1749086 4.1723881 4.1704192 4.1686864 4.1671505 4.1660876 4.164906 4.1638823 4.1631732 4.1623068 4.1614799 4.1608891] | 0.5 | 45 | 2999.242
185 | [4.1831388 4.1784134 4.1750264 4.1726246 4.1704192 4.1688442 4.1674261 4.166245 4.1652212 4.1640396 4.1632519 4.1623464 4.1617165 4.161047 ] | 0.5 | 45 | 2998.353
186 | [4.1828237 4.1780195 4.1747904 4.1724668 4.1702619 4.1685681 4.1671505 4.1659298 4.1648273 4.1639214 4.1630158 4.1621099 4.1614799 4.1607714] | 0.5 | 45 | 2996.87
187 | [4.1829023 4.1782556 4.1749477 4.1724668 4.1704583 4.1686473 4.1672297 4.1659298 4.1650243 4.1641579 4.1630945 4.1623859 4.1614404 4.1608891] | 0.5 | 45 | 2996.221
188 | [4.1828632 4.1782165 4.1751447 4.1725063 4.1702619 4.1686864 4.1672688 4.1661663 4.1649456 4.1638427 4.1630549 4.162189 4.1615195 4.1608105] | 0.5 | 45 | 2995.829
189 | [4.1827059 4.1779799 4.1747508 4.1722698 4.1703405 4.168529 4.1671114 4.1660085 4.1647487 4.1638036 4.1628585 4.1619921 4.1613617 4.1607714] | 0.5 | 45 | 2994.273
190 | [4.1830206 4.1782556 4.1749086 4.1723094 4.1703796 4.1686864 4.1674261 4.166048 4.1648664 4.1640396 4.1630549 4.1621494 4.1615586 4.1609678] | 0.5 | 45 | 2993.463
191 | [4.1828632 4.1781769 4.175066 4.1722307 4.1705375 4.168726 4.1671901 4.1659694 4.1647878 4.1638427 4.1629372 4.1623068 4.1615586 4.16085 ] | 0.5 | 45 | 2992.313
192 | [4.1829815 4.1781769 4.1748295 4.1722698 4.1704192 4.1686473 4.1672688 4.1658115 4.1649456 4.1638427 4.1632128 4.1620312 4.1614404 4.1608105] | 0.5 | 45 | 2991.309
193 | [4.1829023 4.1782951 4.1749477 4.1723881 4.1701436 4.1685681 4.1670718 4.1658115 4.1649847 4.1638823 4.1628976 4.1622281 4.1613617 4.1607318] | 0.5 | 45 | 2990.454
194 | [4.1829419 4.1783347 4.1749873 4.1724668 4.1702223 4.1686864 4.1670718 4.1658511 4.1648664 4.1638427 4.1628976 4.162189 4.161283 4.1608105] | 0.5 | 45 | 2989.514
195 | [4.1827846 4.1782165 4.1748295 4.1724668 4.1704583 4.168726 4.1672297 4.1660085 4.1647878 4.1636457 4.1629372 4.1619129 4.1612439 4.1607714] | 0.5 | 45 | 2988.189
196 | [4.1829815 4.1782556 4.1749477 4.1723881 4.1704979 4.1686864 4.1671505 4.1660085 4.1648664 4.1639214 4.1628189 4.1621494 4.1614799 4.16085 ] | 0.5 | 45 | 2987.622
197 | [4.1826267 4.1780982 4.1748295 4.1723094 4.1701827 4.1682925 4.1671505 4.1658511 4.1647487 4.163764 4.1627402 4.1619129 4.161283 4.1605349] | 0.5 | 45 | 2986.685
198 | [4.1827059 4.1781769 4.1747508 4.1722307 4.170301 4.1684895 4.1671505 4.1657329 4.1646304 4.1635275 4.1628976 4.1620312 4.1612043 4.1605744] | 0.5 | 45 | 2986.113
199 | [4.1827059 4.1780586 4.1747904 4.1721911 4.1703405 4.1684108 4.1669145 4.1656151 4.1644335 4.1636066 4.1627402 4.1618738 4.1611257 4.1602983] | 0.5 | 45 | 2985.288
200 | [4.1828237 4.1779799 4.1746721 4.1722307 4.1703405 4.1682925 4.1669145 4.1656938 4.1645908 4.1635671 4.1627007 4.1618738 4.1610861 4.1604562] | 0.5 | 45 | 2984.063
201 | [4.1828632 4.1778622 4.1745934 4.1720729 4.170104 4.1684108 4.1669536 4.1657329 4.1646695 4.1634097 4.1627402 4.1618342 4.1609287 4.1602983] | 0.5 | 45 | 2983.001
202 | [4.1829023 4.1781378 4.1748691 4.1721911 4.1701436 4.1684108 4.1670718 4.1658907 4.1647878 4.1636853 4.1628976 4.1619129 4.1611257 4.1603775] | 0.5 | 45 | 2982.212
203 | [4.1825876 4.1780982 4.1747508 4.1720729 4.1699858 4.1682925 4.1669931 4.1655755 4.1643939 4.1634488 4.1624646 4.1616373 4.1610861 4.1603379] | 0.5 | 45 | 2981.42
204 | [4.1825876 4.1780195 4.1745934 4.1721911 4.1697497 4.1682138 4.1667175 4.1655359 4.164197 4.1632519 4.1625433 4.1615982 4.1607318 4.1602983] | 0.5 | 45 | 2980.439
205 | [4.182548 4.1779408 4.1745934 4.1720729 4.1700649 4.1682925 4.1667566 4.1655359 4.1642761 4.163331 4.1626616 4.1615586 4.1609287 4.1602197] | 0.5 | 45 | 2979.605
206 | [4.182745 4.1779408 4.174633 4.172152 4.1699858 4.1682534 4.1668749 4.1654572 4.1643939 4.1636066 4.1623464 4.1615982 4.1608891 4.1602983] | 0.5 | 45 | 2978.788
207 | [4.1827059 4.1777439 4.1745148 4.1720729 4.1699467 4.1682534 4.1665993 4.1656151 4.1643939 4.1634488 4.162622 4.1617951 4.1608891 4.1601806] | 0.5 | 45 | 2978.269
208 | [4.1824694 4.1779408 4.1745934 4.1720338 4.1699467 4.1680565 4.1668749 4.1652212 4.1642365 4.1632915 4.1623464 4.1615586 4.16085 4.1600623] | 0.5 | 45 | 2976.974
209 | [4.1824694 4.1778226 4.1743965 4.1719942 4.1698284 4.1680956 4.166481 4.1651816 4.1642365 4.1632915 4.162189 4.161283 4.1606135 4.1599441] | 0.5 | 45 | 2975.985
210 | [4.1823907 4.1778226 4.1744752 4.1719155 4.1696711 4.1680565 4.166481 4.1652603 4.1641183 4.1631341 4.1621494 4.1614799 4.1607318 4.1599836] | 0.5 | 45 | 2975.348
211 | [4.1825089 4.1777043 4.1742783 4.1717186 4.1698284 4.1681352 4.1665206 4.1652603 4.164197 4.1631341 4.1622281 4.1614404 4.1605744 4.1600623] | 0.5 | 45 | 2974.668
212 | [4.1824694 4.1777043 4.1743965 4.1718369 4.1697497 4.1679382 4.1665206 4.165103 4.1641579 4.1630158 4.1621099 4.161283 4.1607318 4.1597471] | 0.5 | 45 | 2973.94
213 | [4.182548 4.1775861 4.1743569 4.1717973 4.1698284 4.1680565 4.1665993 4.1652212 4.1640396 4.1628585 4.1622677 4.1614799 4.1606135 4.1599441] | 0.5 | 45 | 2973.004
214 | [4.1824298 4.177547 4.1744752 4.1717582 4.1697893 4.1679778 4.1664419 4.165103 4.1638427 4.1629763 4.1623068 4.161283 4.1606922 4.1597867] | 0.5 | 45 | 2971.946
215 | [4.1826267 4.1777439 4.1744752 4.1716399 4.1697893 4.1678596 4.1665993 4.1650634 4.1639214 4.1632128 4.162189 4.1613617 4.1604953 4.159905 ] | 0.5 | 45 | 2971.21
216 | [4.1824694 4.1776652 4.1743178 4.1716003 4.1695924 4.1679382 4.1662054 4.165103 4.1639214 4.1627402 4.1621099 4.1612043 4.1602197 4.1597471] | 0.5 | 45 | 2970.237
217 | [4.182548 4.1775074 4.1743178 4.1715217 4.1693559 4.1679778 4.1664023 4.1651421 4.1638823 4.1627402 4.1619525 4.1612043 4.1603379 4.1596293] | 0.5 | 45 | 2969.235
218 | [4.1822724 4.1776652 4.1741209 4.1717582 4.1694741 4.1677413 4.166245 4.1648664 4.1638427 4.1628189 4.1618342 4.1612043 4.1603775 4.1595898] | 0.5 | 45 | 2968.308
219 | [4.182312 4.1776652 4.1741996 4.1716795 4.1694741 4.1678596 4.1663237 4.164906 4.1638036 4.1629372 4.1619525 4.1611648 4.1605744 4.1597471] | 0.5 | 45 | 2968.18
220 | [4.1821938 4.1776257 4.1740813 4.1716003 4.1693559 4.1677809 4.166048 4.1648273 4.163764 4.1627793 4.1617951 4.1610074 4.1602197 4.1595898] | 0.5 | 45 | 2966.922
221 | [4.1822724 4.1775861 4.1742783 4.1715217 4.1694741 4.1677809 4.1661663 4.1648664 4.1638036 4.1628189 4.1618738 4.1610861 4.1603379 4.1596293] | 0.5 | 45 | 2966.049
222 | [4.1824694 4.1776652 4.1741209 4.1716399 4.1693559 4.1677413 4.1661663 4.1648664 4.1636853 4.1627007 4.1617165 4.1608891 4.1602197 4.1594324] | 0.5 | 45 | 2965.337
223 | [4.1821938 4.1775074 4.173924 4.1713247 4.1693559 4.1677022 4.1661267 4.1648273 4.1635275 4.1625433 4.1617165 4.1609287 4.1602592 4.1595898] | 0.5 | 45 | 2964.435
224 | [4.1822333 4.1773896 4.1739635 4.171443 4.1693168 4.1675444 4.166048 4.1648273 4.1638427 4.1627793 4.1617556 4.1608891 4.1601019 4.1594324] | 0.5 | 45 | 2963.766
225 | [4.182312 4.1772318 4.1740422 4.1715217 4.1692772 4.1676626 4.1660085 4.1648664 4.1636066 4.1626616 4.1615982 4.1607714 4.1601019 4.1594715] | 0.5 | 45 | 2962.941
226 | [4.1820364 4.1774287 4.1738844 4.1716795 4.1693168 4.1675053 4.1658511 4.1647091 4.1636066 4.1625433 4.1616769 4.1607318 4.1600623 4.1595111] | 0.5 | 45 | 2961.98
227 | [4.1820755 4.1773105 4.1738057 4.1712856 4.1691985 4.167387 4.1658511 4.1645908 4.1635275 4.1623859 4.1615195 4.1606922 4.1599441 4.1592746] | 0.5 | 45 | 2961.576
228 | [4.1822333 4.1772714 4.1738057 4.1711278 4.1691589 4.1671114 4.1658511 4.1646304 4.1634884 4.162425 4.1614013 4.1606922 4.1598654 4.1591568] | 0.5 | 45 | 2960.295
229 | [4.1820364 4.17735 4.1738844 4.1714039 4.1690407 4.1675053 4.1659694 4.1644731 4.1633701 4.1625037 4.1614404 4.1606922 4.1599836 4.1591172] | 0.5 | 45 | 2959.635
230 | [4.1821938 4.1770744 4.1736088 4.171443 4.1690803 4.167387 4.1659694 4.1644731 4.1632128 4.1623068 4.1613617 4.1605349 4.1598258 4.1593142] | 0.5 | 45 | 2959.084
231 | [4.1819572 4.1771927 4.1738453 4.1711278 4.168962 4.1673474 4.1658115 4.1645122 4.1634097 4.1624646 4.161283 4.1605349 4.1598654 4.1591959] | 0.5 | 45 | 2958.203
232 | [4.1821542 4.1772714 4.1738057 4.1713643 4.168962 4.1672688 4.1658115 4.1645122 4.1632128 4.1622281 4.1613617 4.1606531 4.159708 4.1591959] | 0.5 | 45 | 2957.819
233 | [4.1819181 4.1771927 4.1737666 4.17101 4.168962 4.1670327 4.1655359 4.164197 4.1632915 4.1621099 4.1612043 4.1603775 4.1595502 4.1589599] | 0.5 | 45 | 2956.853
234 | [4.1820755 4.17735 4.173924 4.1713643 4.1690803 4.1672688 4.1656542 4.1646304 4.163331 4.1622281 4.1614799 4.1606531 4.1598258 4.1590776] | 0.5 | 45 | 2956.098
235 | [4.1819572 4.1772318 4.1738057 4.171207 4.1691589 4.1672688 4.1658511 4.1643939 4.1632519 4.1620708 4.1611257 4.1604562 4.159708 4.1590385] | 0.5 | 45 | 2955.36
236 | [4.1820364 4.1773896 4.1740026 4.1711278 4.1691589 4.167387 4.166048 4.1645908 4.1632128 4.1623068 4.1613226 4.1605349 4.1598654 4.1591172] | 0.5 | 45 | 2954.689
237 | [4.1819181 4.1770349 4.173727 4.171207 4.1691589 4.1671901 4.1656151 4.1644335 4.1632915 4.162425 4.1612439 4.1606135 4.1596293 4.1590776] | 0.5 | 45 | 2953.9
238 | [4.1820364 4.1772714 4.1740422 4.1713643 4.1690407 4.1673474 4.1658511 4.1647487 4.1636066 4.1622281 4.1613226 4.1607318 4.1599441 4.1593142] | 0.5 | 45 | 2953.254
239 | [4.1821542 4.1773105 4.1738453 4.1711674 4.1691985 4.1674657 4.1656151 4.1645122 4.1632519 4.1622677 4.1614799 4.1605744 4.1598654 4.1591959] | 0.5 | 45 | 2952.53
240 | [4.1820364 4.1771927 4.1737666 4.1712856 4.1690407 4.1673083 4.1658115 4.1644335 4.1634097 4.1623464 4.161283 4.1605349 4.1598258 4.158999 ] | 0.5 | 45 | 2951.824
241 | [4.1819572 4.1771135 4.1738453 4.1709313 4.1688442 4.1671901 4.1656938 4.1641579 4.1631732 4.1619921 4.1612439 4.1603775 4.1595898 4.1589599] | 0.5 | 45 | 2950.795
242 | [4.1821151 4.1771927 4.1738057 4.1710887 4.1690803 4.1671114 4.1655359 4.1642365 4.1632128 4.1620312 4.1612043 4.1602592 4.1595898 4.1589599] | 0.5 | 45 | 2950.25
243 | [4.1819572 4.1770349 4.173491 4.1710887 4.1688833 4.1668749 4.1655359 4.1640396 4.1630549 4.1621099 4.1610861 4.1602592 4.1595111 4.1589203] | 0.5 | 45 | 2949.399
244 | [4.1817999 4.1770744 4.1735697 4.1711674 4.1688833 4.1669145 4.1654968 4.1642365 4.1631341 4.1620312 4.1610861 4.1602592 4.1595898 4.158802 ] | 0.5 | 45 | 2948.572
245 | [4.1819181 4.1771531 4.1736875 4.1709704 4.1688442 4.1671901 4.1656151 4.1643152 4.1630945 4.1621099 4.1611648 4.1602983 4.1595898 4.1589203] | 0.5 | 45 | 2947.957
246 | [4.1818395 4.1770349 4.1736088 4.1708918 4.1688046 4.1671114 4.1654181 4.1643548 4.1630158 4.1618738 4.1610861 4.160141 4.1596293 4.1587629] | 0.5 | 45 | 2947.227
247 | [4.1821151 4.1769166 4.173491 4.1710491 4.1686864 4.1668358 4.1652603 4.1641579 4.1628585 4.1619129 4.1610861 4.160141 4.1593142 4.1587234] | 0.5 | 45 | 2946.393
248 | [4.1819968 4.1770744 4.1735301 4.1710491 4.1687651 4.1670327 4.1656542 4.1643152 4.1630549 4.1620708 4.161047 4.160141 4.1595502 4.1588807] | 0.5 | 45 | 2945.948
249 | [4.1819968 4.1770349 4.1735697 4.1711674 4.1687651 4.1668749 4.1655359 4.1642761 4.1628189 4.1618738 4.1610074 4.1601806 4.1593142 4.1585264] | 0.5 | 45 | 2945.243
250 | [4.1818786 4.1767988 4.1734514 4.1709704 4.1686077 4.1669536 4.1653786 4.1639609 4.1628585 4.1617951 4.1608891 4.1600623 4.1593928 4.1586838] | 0.5 | 45 | 2944.612
251 | [4.1817999 4.1770349 4.1732941 4.1707735 4.1686077 4.1668358 4.1652603 4.1639609 4.1628976 4.1616769 4.1607714 4.1599441 4.1591568 4.1586051] | 0.5 | 45 | 2944.123
252 | [4.1819572 4.1767201 4.1734118 4.1706553 4.1686864 4.1668358 4.1651816 4.1640005 4.1627793 4.1617951 4.1607318 4.1598258 4.1592746 4.1585264] | 0.5 | 45 | 2943.203
253 | [4.1816816 4.176641 4.1732941 4.1705375 4.1684108 4.1665993 4.1651421 4.1639214 4.1627793 4.1615982 4.1606531 4.1598258 4.1590776 4.1583691] | 0.5 | 45 | 2942.298
254 | [4.1817603 4.1769562 4.173491 4.1709704 4.1686077 4.1669145 4.1651816 4.1639609 4.1627007 4.1617556 4.16085 4.1600623 4.1593142 4.158566 ] | 0.5 | 45 | 2942.082
255 | [4.1818395 4.1769958 4.1733727 4.1707735 4.1686077 4.1668358 4.1652999 4.1639214 4.1628976 4.1616373 4.1609287 4.1598654 4.1590385 4.1584477] | 0.5 | 45 | 2941.515
256 | [4.1817603 4.1770349 4.1733727 4.1709313 4.1686077 4.1667962 4.1652999 4.1640005 4.1628189 4.1617556 4.1609287 4.1599836 4.1593928 4.1587234] | 0.5 | 45 | 2941.486
257 | [4.1817212 4.1768775 4.1731758 4.1706553 4.1683321 4.1664419 4.165103 4.1636457 4.1627402 4.1614013 4.1604562 4.1597471 4.1589599 4.1582112] | 0.5 | 45 | 2940.562
258 | [4.1814456 4.1764836 4.1732941 4.1705375 4.1683712 4.1666389 4.1650634 4.1636066 4.1622677 4.1614799 4.1605349 4.1598654 4.158999 4.1583691] | 0.5 | 45 | 2940.016
259 | [4.181603 4.176641 4.1732545 4.1708522 4.1682138 4.1665602 4.165103 4.163764 4.1624646 4.1614799 4.1604562 4.1597867 4.1589599 4.1582112] | 0.5 | 45 | 2938.993
260 | [4.1816425 4.1767988 4.1732545 4.1706161 4.1684895 4.1667175 4.1651421 4.1639214 4.1624646 4.1616373 4.1608105 4.1599836 4.1590385 4.1584082] | 0.5 | 45 | 2938.38
261 | [4.1817999 4.1768379 4.1732941 4.1707735 4.1685681 4.1667962 4.1651816 4.1639609 4.162622 4.1616769 4.1606922 4.1597471 4.1591172 4.1584873] | 0.5 | 45 | 2937.894
262 | [4.1817999 4.1769166 4.1731758 4.1708522 4.168529 4.1667175 4.1651816 4.1638823 4.162622 4.1615982 4.1607318 4.1598654 4.1591568 4.1584477] | 0.5 | 45 | 2937.525
263 | [4.181603 4.1767988 4.1732149 4.1707735 4.1683321 4.1667175 4.1649456 4.163764 4.1626616 4.1615586 4.1604562 4.1597867 4.1589203 4.1582508] | 0.5 | 45 | 2936.952
264 | [4.1815243 4.1764836 4.1730971 4.1705375 4.1682138 4.1664023 4.1647487 4.1634488 4.162425 4.1612439 4.1603379 4.1595111 4.1587234 4.1581326] | 0.5 | 45 | 2936.063
265 | [4.181603 4.1767592 4.1731758 4.1706553 4.1684108 4.1665206 4.1649847 4.163764 4.162622 4.1614404 4.1606135 4.1597471 4.158999 4.1584082] | 0.5 | 45 | 2935.288
266 | [4.1815639 4.1767201 4.1733727 4.1705375 4.1683321 4.1666389 4.1651421 4.1636853 4.1625433 4.1616769 4.1606135 4.159708 4.158999 4.1582508] | 0.5 | 45 | 2934.298
267 | [4.1814456 4.1768379 4.1732941 4.1704192 4.1681747 4.1667566 4.1650243 4.1638036 4.1625037 4.1615982 4.1606531 4.1595502 4.1590385 4.1582112] | 0.5 | 45 | 2933.563
268 | [4.1816816 4.176641 4.1733332 4.1704583 4.1681747 4.1665602 4.1650243 4.1636853 4.1626616 4.1613226 4.1604953 4.1598258 4.1589203 4.1583295] | 0.5 | 45 | 2933.042
269 | [4.1815639 4.1765232 4.1730971 4.1703796 4.1683321 4.1665993 4.1649847 4.1634884 4.1624646 4.1613617 4.1604166 4.1595898 4.1591172 4.1582508] | 0.5 | 45 | 2932.243
270 | [4.181406 4.1764836 4.1729393 4.1701827 4.1680169 4.1662841 4.1647091 4.1634097 4.1622281 4.1612043 4.1602592 4.1593533 4.1586838 4.1581721] | 0.5 | 45 | 2931.953
271 | [4.1815639 4.1765232 4.1731362 4.1704192 4.1683712 4.1664419 4.1650243 4.1636457 4.1624646 4.1613226 4.1604953 4.1596293 4.158999 4.1581721] | 0.5 | 45 | 2931.243
272 | [4.1814456 4.1764836 4.1729002 4.170301 4.1682138 4.1665602 4.164906 4.1636457 4.1625824 4.1611648 4.1605349 4.1595502 4.158802 4.1581326] | 0.5 | 45 | 2930.324
273 | [4.1815243 4.1765623 4.1730971 4.1704979 4.1682534 4.166481 4.1648664 4.1635275 4.162425 4.1613226 4.1603379 4.1595898 4.1587234 4.1581721] | 0.5 | 45 | 2929.982
274 | [4.1817212 4.1765232 4.1730971 4.1705766 4.1681352 4.1665206 4.1649847 4.1635275 4.1623859 4.161283 4.1606135 4.1595898 4.1589599 4.1582112] | 0.5 | 45 | 2929.298
275 | [4.1814847 4.1764836 4.1729789 4.1704192 4.1683321 4.1664023 4.164906 4.1635671 4.1623859 4.1612439 4.1603775 4.1595502 4.1588416 4.1580935] | 0.5 | 45 | 2928.577
276 | [4.181406 4.1765232 4.1729789 4.1702619 4.1680169 4.1663632 4.1646695 4.1632915 4.1621494 4.1611648 4.1603379 4.1593533 4.1586447 4.1579356] | 0.5 | 45 | 2928.148
277 | [4.1812878 4.1763654 4.1730971 4.1702619 4.1680169 4.1661663 4.1645908 4.1634884 4.1620708 4.1612043 4.1602592 4.1594324 4.1586838 4.1579356] | 0.5 | 45 | 2927.031
278 | [4.1815243 4.176405 4.1730185 4.1704583 4.1680565 4.1664023 4.1646695 4.1634884 4.162189 4.1611257 4.1603775 4.1593142 4.1584873 4.1579752] | 0.5 | 45 | 2926.73
279 | [4.1815639 4.1763263 4.1729002 4.1701827 4.1682925 4.1663632 4.1647878 4.1635275 4.1624646 4.1612043 4.1604166 4.1593533 4.1587629 4.1581326] | 0.5 | 45 | 2926.242
280 | [4.1813273 4.176405 4.1729393 4.1702223 4.1678987 4.1663237 4.1646695 4.1631732 4.1620708 4.1611648 4.1603379 4.1591959 4.158566 4.1578178] | 0.5 | 45 | 2925.524
281 | [4.1813273 4.176405 4.1731362 4.1702619 4.1680565 4.1663632 4.1647091 4.1634884 4.162189 4.1614013 4.1604562 4.1594715 4.1587629 4.1580935] | 0.5 | 45 | 2925.089
282 | [4.1813669 4.176405 4.1730185 4.1704192 4.1681747 4.166245 4.164906 4.163331 4.1623068 4.1613226 4.1602592 4.1595898 4.1586447 4.1579752] | 0.5 | 45 | 2924.708
283 | [4.1813669 4.1764836 4.1729002 4.1701827 4.1680565 4.1662054 4.1645908 4.1632128 4.1623068 4.1612439 4.1602592 4.1593533 4.1584873 4.1579356] | 0.5 | 45 | 2923.808
284 | [4.1813273 4.1764836 4.1728606 4.1702223 4.1680169 4.1662841 4.1645908 4.163331 4.1623464 4.161047 4.1601019 4.1594324 4.158802 4.1578965] | 0.5 | 45 | 2923.356
285 | [4.1812487 4.1760898 4.1728606 4.1699858 4.1678987 4.1661267 4.1646304 4.1630549 4.1620312 4.1609287 4.1601019 4.1592355 4.1584477 4.1578178] | 0.5 | 45 | 2922.709
286 | [4.1814456 4.1763263 4.1729393 4.1701436 4.1678596 4.1662841 4.1645908 4.163331 4.1621099 4.161047 4.160141 4.1592746 4.158566 4.1578965] | 0.5 | 45 | 2921.891
287 | [4.1813669 4.1762476 4.1729002 4.1700649 4.1677809 4.1659694 4.1645908 4.1632519 4.1618738 4.1610861 4.1599836 4.1593142 4.1584477 4.1578965] | 0.5 | 45 | 2921.105
288 | [4.1813669 4.1762867 4.1727424 4.1701827 4.1679778 4.1661663 4.1646695 4.1632519 4.1620708 4.1610861 4.1602592 4.1593142 4.1584873 4.1579356] | 0.5 | 45 | 2920.813
289 | [4.181406 4.176405 4.1729789 4.1702619 4.1679382 4.1662054 4.1646695 4.1632519 4.162189 4.1610074 4.1601019 4.1592355 4.1586051 4.1580539] | 0.5 | 45 | 2920.1
290 | [4.18117 4.1762867 4.1726637 4.1700649 4.1678987 4.166048 4.1646304 4.1632128 4.1619525 4.1611257 4.1598654 4.1592355 4.1584082 4.1577387] | 0.5 | 45 | 2919.263
291 | [4.1813273 4.1762476 4.1726637 4.1699858 4.16782 4.1658907 4.1645122 4.1631732 4.1619525 4.1608891 4.1599441 4.1591959 4.1583691 4.1576209] | 0.5 | 45 | 2919.031
292 | [4.1811304 4.1760507 4.1726637 4.169868 4.1677413 4.166048 4.1644335 4.1630549 4.1619525 4.1608105 4.159905 4.1590385 4.1583691 4.1575422] | 0.5 | 45 | 2917.987
293 | [4.1812878 4.1761293 4.1726246 4.1699858 4.16782 4.1658907 4.1645908 4.1629763 4.1620312 4.1610074 4.1598258 4.1589203 4.1582112 4.15766 ] | 0.5 | 45 | 2917.343
294 | [4.1812091 4.1762867 4.1726637 4.1700253 4.16782 4.1658907 4.1644335 4.1630945 4.1620312 4.1608891 4.159905 4.1590776 4.1584477 4.15766 ] | 0.5 | 45 | 2917.208
295 | [4.1808152 4.1759715 4.1725459 4.169868 4.1677413 4.1656938 4.1640396 4.1627793 4.1616373 4.1606531 4.1596293 4.1589203 4.1580539 4.1573844] | 0.5 | 45 | 2916.493
296 | [4.1809335 4.1759715 4.1724277 4.1697497 4.1674261 4.1656938 4.1642365 4.162622 4.1616769 4.1605744 4.1595111 4.1586838 4.1579356 4.1572661] | 0.5 | 45 | 2915.24
297 | [4.1808944 4.1759324 4.1725459 4.1697497 4.1675053 4.1657724 4.1641183 4.1627402 4.1615586 4.1605744 4.1595111 4.1589599 4.1579752 4.157424 ] | 0.5 | 45 | 2914.864
298 | [4.1808548 4.1759324 4.1723094 4.1696315 4.1675444 4.1655755 4.164197 4.1628189 4.1615586 4.1605349 4.1596293 4.1587629 4.1578965 4.1573453] | 0.5 | 45 | 2914.091
299 | [4.1810913 4.1761684 4.1727033 4.1698284 4.167623 4.1656151 4.164197 4.1629372 4.1616373 4.1607714 4.159708 4.1589599 4.1580935 4.1572661] | 0.5 | 45 | 2913.754
300 | [4.1810517 4.1760111 4.1726246 4.1699071 4.1677809 4.1659298 4.1644731 4.1631341 4.1619525 4.1609287 4.1598258 4.1590776 4.1582112 4.1575813] | 0.5 | 45 | 2913.166
301 | [4.1808548 4.1760111 4.1724277 4.1697497 4.1675839 4.1657329 4.1641183 4.1628976 4.1616373 4.1606135 4.159708 4.1589203 4.1580148 4.1574631] | 0.5 | 45 | 2912.413
302 | [4.1810122 4.1759715 4.1725063 4.1699071 4.1677022 4.1658115 4.1643152 4.1628976 4.1617165 4.1607714 4.1599836 4.1590776 4.1581326 4.1575422] | 0.5 | 45 | 2911.767
303 | [4.1810913 4.1759324 4.1725063 4.1699467 4.1676626 4.1659694 4.1642761 4.1630945 4.1617556 4.1606922 4.1598258 4.1591172 4.1582508 4.1577387] | 0.5 | 45 | 2911.483
304 | [4.1812091 4.176208 4.1727819 4.169868 4.1676626 4.1659298 4.1643548 4.1630549 4.1619525 4.1607714 4.159905 4.1590385 4.1584082 4.1575813] | 0.5 | 45 | 2910.756
305 | [4.1811304 4.1760111 4.1726246 4.169868 4.1675444 4.1658511 4.1641183 4.1629763 4.1617556 4.1606531 4.1597471 4.158999 4.1582904 4.157424 ] | 0.5 | 45 | 2910.034
306 | [4.1810913 4.1760111 4.1727033 4.169868 4.16782 4.1657724 4.1642761 4.1629763 4.1619129 4.1607318 4.1597471 4.1591172 4.1582508 4.1575422] | 0.5 | 45 | 2909.464
307 | [4.1811304 4.1758537 4.1724277 4.1697102 4.167623 4.1657724 4.1643152 4.1628976 4.1616373 4.1607318 4.1597867 4.1588807 4.1582112 4.1573844] | 0.5 | 45 | 2908.603
308 | [4.1807761 4.1760898 4.1725459 4.1696711 4.1675839 4.1656938 4.1641183 4.1628189 4.1615586 4.1605349 4.1596293 4.158802 4.1579752 4.1572661] | 0.5 | 45 | 2907.739
309 | [4.1808548 4.1758537 4.1724668 4.1697102 4.1674261 4.1656542 4.1641183 4.1627793 4.1616769 4.1605349 4.1595502 4.1586051 4.1579752 4.157227 ] | 0.5 | 45 | 2907.164
310 | [4.1808152 4.1758537 4.1722698 4.1696711 4.1673474 4.1657329 4.1640005 4.1626616 4.1616373 4.1605349 4.1595502 4.1586447 4.1578965 4.1573453] | 0.5 | 45 | 2906.22
311 | [4.1809335 4.1759715 4.1723094 4.1695528 4.1673083 4.1656151 4.1640396 4.1628976 4.1614404 4.1605349 4.1595898 4.1588416 4.1579356 4.157424 ] | 0.5 | 45 | 2905.841
312 | [4.1810122 4.1760507 4.1726637 4.1698284 4.1675053 4.1657329 4.1642365 4.1627793 4.1616769 4.1606135 4.159708 4.1588416 4.1582904 4.1573453] | 0.5 | 45 | 2905.627
313 | [4.1810122 4.1758142 4.1724277 4.1695528 4.167387 4.1656542 4.1641579 4.1626616 4.1615195 4.1605744 4.1596293 4.158802 4.1578965 4.1573453] | 0.5 | 45 | 2904.705
314 | [4.1808548 4.1759715 4.1723094 4.1695528 4.1675444 4.1656151 4.1639609 4.1627007 4.1615586 4.1604562 4.1595111 4.158802 4.1577783 4.1573453] | 0.5 | 45 | 2903.691
315 | [4.1810517 4.1759715 4.1723094 4.1699858 4.1675053 4.1658115 4.1642365 4.1627793 4.1617165 4.1604166 4.1597471 4.1587234 4.1580935 4.1573057] | 0.5 | 45 | 2902.809
316 | [4.1810913 4.1760111 4.172585 4.1697893 4.1675053 4.1658115 4.1642365 4.1628976 4.1615982 4.1606531 4.159708 4.1588416 4.1582112 4.157424 ] | 0.5 | 45 | 2902.413
317 | [4.1810913 4.1760111 4.172349 4.1695924 4.167387 4.1655359 4.1642761 4.1628585 4.1616373 4.1606135 4.1595502 4.1586838 4.1580148 4.1573057] | 0.5 | 45 | 2901.586
318 | [4.1807761 4.1758537 4.1723094 4.1697102 4.1674657 4.1655359 4.1638823 4.1627402 4.1614404 4.1604562 4.1595111 4.1586447 4.1579752 4.1573057] | 0.5 | 45 | 2901.704
319 | [4.1808944 4.1756959 4.1722307 4.1697102 4.1672688 4.1654572 4.1639609 4.162622 4.1614013 4.1604166 4.1593928 4.1585264 4.1577783 4.1570692] | 0.5 | 45 | 2900.904
320 | [4.1809335 4.1758142 4.1723094 4.1697497 4.1671901 4.1655755 4.1640005 4.1626616 4.1614799 4.1604953 4.1593928 4.1586838 4.1578569 4.1571484] | 0.5 | 45 | 2900.212
321 | [4.1807761 4.1757751 4.1723881 4.1697102 4.1673474 4.1656151 4.1640396 4.1627793 4.1613617 4.1604562 4.1593928 4.1586447 4.1580148 4.157424 ] | 0.5 | 45 | 2899.442
322 | [4.1807365 4.1757355 4.1722307 4.1693954 4.1672297 4.1653786 4.163764 4.1625037 4.1613226 4.160141 4.1593142 4.1585264 4.1577387 4.1571088] | 0.5 | 45 | 2898.54
323 | [4.1808548 4.1757355 4.172349 4.1695528 4.1672297 4.1654181 4.1639609 4.1625824 4.1614799 4.1604953 4.1594324 4.158566 4.1577783 4.1573057] | 0.5 | 45 | 2898.383
324 | [4.1808152 4.1757751 4.1724668 4.1695132 4.1675444 4.1656542 4.1639214 4.1627793 4.1614013 4.1604166 4.1593142 4.158802 4.1579752 4.1571088] | 0.5 | 45 | 2897.834
325 | [4.1806579 4.1756959 4.1723881 4.1697893 4.1671901 4.1657329 4.1641183 4.1627793 4.1615195 4.1604166 4.1594324 4.1588807 4.1579752 4.157227 ] | 0.5 | 45 | 2897.159
326 | [4.1808152 4.1757355 4.1723881 4.1695528 4.1675444 4.1654181 4.1639609 4.162425 4.1615195 4.1604562 4.1594715 4.1587629 4.1578178 4.1572661] | 0.5 | 45 | 2896.564
327 | [4.1808548 4.1756568 4.1722698 4.1693954 4.1672297 4.1654572 4.1638823 4.1626616 4.1613617 4.1604166 4.1593142 4.1586447 4.1578178 4.1571484] | 0.5 | 45 | 2895.87
328 | [4.1809335 4.1756568 4.172152 4.1694741 4.1671901 4.1654968 4.1639214 4.1625433 4.161283 4.1604166 4.1593928 4.1585264 4.1578965 4.1570301] | 0.5 | 45 | 2895.261
329 | [4.1806579 4.175499 4.1720729 4.1694345 4.1672297 4.1652212 4.163764 4.1623068 4.1611648 4.1602197 4.1592355 4.1586447 4.1576996 4.1569514] | 0.5 | 45 | 2894.393
330 | [4.1807365 4.1755781 4.1722698 4.1693954 4.1671901 4.1652603 4.1638427 4.1623859 4.1610074 4.1603775 4.1594715 4.1583691 4.15766 4.1569514] | 0.5 | 45 | 2894.063
331 | [4.1808152 4.1755385 4.1722307 4.1694741 4.1671505 4.1653786 4.1637244 4.1623859 4.1611648 4.1602197 4.1593142 4.1584873 4.15766 4.1569118] | 0.5 | 45 | 2893.003
332 | [4.1807365 4.1755781 4.172152 4.1694345 4.1673083 4.1654181 4.1637244 4.1624646 4.1612043 4.1603379 4.1592746 4.1585264 4.15766 4.1569118] | 0.5 | 45 | 2892.426
333 | [4.1808548 4.1756172 4.1720729 4.1694345 4.167387 4.1654572 4.163764 4.162425 4.161283 4.1602197 4.1592746 4.1584082 4.1576996 4.1569905] | 0.5 | 45 | 2892.046
334 | [4.1805396 4.1756172 4.1719942 4.1693559 4.1670718 4.1652603 4.1638036 4.1624646 4.1614013 4.1603379 4.1592746 4.1584477 4.1576996 4.1571088] | 0.5 | 45 | 2891.383
335 | [4.1805792 4.1755385 4.1719155 4.1692376 4.1669145 4.1651421 4.1635671 4.162189 4.1609678 4.1599441 4.1591172 4.1581721 4.1574631 4.1565576] | 0.5 | 45 | 2890.54
336 | [4.1806579 4.175499 4.172152 4.1693559 4.1671114 4.1652212 4.1637244 4.1624646 4.1611257 4.1600623 4.1593533 4.1583295 4.1575813 4.1568727] | 0.5 | 45 | 2890.116
337 | [4.1805792 4.175499 4.1721125 4.1693559 4.1672297 4.1652212 4.1638036 4.1623068 4.1611257 4.1601019 4.1592746 4.1584873 4.1575027 4.1567936] | 0.5 | 45 | 2889.535
338 | [4.1805005 4.1756568 4.172152 4.1691198 4.1669145 4.1652212 4.1635671 4.1622677 4.1611648 4.160141 4.1592355 4.1583295 4.1575027 4.1567936] | 0.5 | 45 | 2888.475
339 | [4.1806579 4.1755781 4.1721125 4.1691589 4.1669145 4.165103 4.163764 4.162425 4.1612439 4.1599441 4.1591568 4.1582904 4.157424 4.1567936] | 0.5 | 45 | 2887.735
340 | [4.1805396 4.1754599 4.1720338 4.1691589 4.1668358 4.1652212 4.1635671 4.162189 4.161047 4.159905 4.1591172 4.1583295 4.157424 4.1566758] | 0.5 | 45 | 2887.189
341 | [4.1805005 4.1754599 4.1717973 4.1691589 4.1669931 4.1652212 4.1636066 4.1621494 4.161047 4.1600227 4.158999 4.1583295 4.157424 4.1568332] | 0.5 | 45 | 2886.294
342 | [4.1806974 4.1755781 4.1718764 4.1691198 4.1667566 4.165103 4.1635671 4.1620708 4.1608891 4.159905 4.1588807 4.1579356 4.1571484 4.1566758] | 0.5 | 45 | 2885.742
343 | [4.1805005 4.1755781 4.1721125 4.1692772 4.1669931 4.1652999 4.1636457 4.1623068 4.1610861 4.1601806 4.1592746 4.1582112 4.1575422 4.1566362] | 0.5 | 45 | 2885.523
344 | [4.1805792 4.175499 4.1719942 4.1689229 4.1668358 4.1650634 4.1635275 4.1620708 4.1609678 4.1597471 4.1588807 4.1580935 4.1573844 4.1567149] | 0.5 | 45 | 2884.934
345 | [4.1803823 4.175302 4.1719551 4.168962 4.1669145 4.1649847 4.1633701 4.1620708 4.1608891 4.1599836 4.1589599 4.1580539 4.1571484 4.156518 ] | 0.5 | 45 | 2884.7
346 | [4.1803427 4.1754203 4.1719155 4.1691589 4.1668749 4.1651421 4.1636457 4.1621494 4.1610074 4.1600227 4.158999 4.1581326 4.157424 4.1566362] | 0.5 | 45 | 2883.677
347 | [4.1805396 4.1752234 4.1719551 4.1690803 4.1667566 4.1652212 4.1633701 4.1622677 4.1610074 4.1600227 4.1589599 4.1580935 4.1573057 4.1567936] | 0.5 | 45 | 2882.766
348 | [4.1805005 4.175499 4.1717186 4.168962 4.1668358 4.165103 4.1635275 4.1620312 4.161047 4.1598258 4.1589203 4.1580148 4.1573453 4.1567545] | 0.5 | 45 | 2882.158
349 | [4.1801853 4.175066 4.1717582 4.168726 4.1667566 4.1647878 4.163331 4.1619525 4.16085 4.1597471 4.1588416 4.1578569 4.1571088 4.1562819] | 0.5 | 45 | 2882.047
350 | [4.180264 4.1753416 4.1716399 4.1688442 4.1667566 4.1648664 4.1632915 4.1618738 4.1607318 4.1597867 4.1587234 4.1578965 4.1570692 4.1563606] | 0.5 | 45 | 2881.295
351 | [4.1801457 4.1752234 4.1715612 4.1688442 4.1666389 4.1648664 4.1632915 4.1618738 4.1604562 4.1597471 4.1586447 4.1579752 4.1571875 4.1562819] | 0.5 | 45 | 2880.741
352 | [4.1805005 4.1751842 4.1717186 4.1688833 4.1668358 4.1648664 4.1632519 4.1617951 4.1607714 4.1595502 4.1588807 4.1579356 4.1570301 4.1565576] | 0.5 | 45 | 2879.735
353 | [4.1802249 4.1751056 4.1716003 4.1686864 4.1666389 4.1647091 4.1632128 4.1617165 4.1605349 4.1596293 4.1586447 4.1576996 4.1568727 4.1562819] | 0.5 | 45 | 2878.742
354 | [4.1801853 4.1751842 4.171443 4.1688442 4.1668358 4.164906 4.1632128 4.1619525 4.1607714 4.1595502 4.1586051 4.1579752 4.1569514 4.156321 ] | 0.5 | 45 | 2878.256
355 | [4.1803036 4.1750264 4.1714826 4.1686473 4.166481 4.1647091 4.1631341 4.1616373 4.1607318 4.1595898 4.158566 4.15766 4.1567936 4.1562424] | 0.5 | 45 | 2878.486
356 | [4.1797915 4.1750264 4.1713643 4.1687651 4.1663237 4.1644335 4.1628976 4.1614799 4.1602983 4.1591959 4.1582904 4.1575813 4.1565576 4.1559668] | 0.5 | 45 | 2877.184
357 | [4.1801457 4.175066 4.1715612 4.168529 4.1665602 4.1645517 4.1630549 4.1617556 4.1603379 4.1594715 4.1585264 4.1575422 4.1569118 4.1561241] | 0.5 | 45 | 2876.585
358 | [4.1801457 4.1750264 4.1714039 4.1686077 4.1664023 4.1645122 4.1630158 4.1616769 4.1606135 4.1593928 4.1585264 4.1575027 4.1568332 4.1560454] | 0.5 | 45 | 2875.54
359 | [4.180264 4.1751056 4.1714826 4.1687651 4.1665206 4.1647487 4.1632128 4.1616373 4.1604953 4.1594324 4.1584477 4.15766 4.1569905 4.1562033] | 0.5 | 45 | 2875.101
360 | [4.180028 4.1751447 4.171443 4.168726 4.1663632 4.1645122 4.1629763 4.1615982 4.1604166 4.1593928 4.1584082 4.15766 4.1567545 4.1562424] | 0.5 | 45 | 2874.063
361 | [4.1802249 4.1751842 4.1716003 4.1688046 4.166481 4.1647091 4.1631341 4.1617165 4.1605349 4.1596684 4.158566 4.1577783 4.1569118 4.1562424] | 0.5 | 45 | 2874.105
362 | [4.180028 4.1749086 4.1711674 4.1683712 4.1663237 4.1642761 4.1629372 4.1614799 4.1602592 4.1590776 4.1581721 4.1573453 4.1566758 4.1560454] | 0.5 | 45 | 2873.327
363 | [4.180028 4.175066 4.171443 4.1685681 4.166245 4.1645908 4.1628976 4.1616769 4.1603775 4.1594324 4.1582904 4.1575813 4.1567149 4.1560454] | 0.5 | 45 | 2872.705
364 | [4.1801066 4.1749477 4.1714039 4.168529 4.1662841 4.1645122 4.1628189 4.1615195 4.1603775 4.1592355 4.1582904 4.1573453 4.1567936 4.1560063] | 0.5 | 45 | 2871.676
365 | [4.1799493 4.1748295 4.1713643 4.168529 4.166245 4.1642365 4.1629372 4.1614799 4.160141 4.1592746 4.1583295 4.1573453 4.1565576 4.1558094] | 0.5 | 45 | 2871.08
366 | [4.1799097 4.1749873 4.1712856 4.1685681 4.1661267 4.1646695 4.1628976 4.1615586 4.1603379 4.1591959 4.1584082 4.1573453 4.1566362 4.1562033] | 0.5 | 45 | 2870.45
367 | [4.1801066 4.1748691 4.1712856 4.1686077 4.1663237 4.1645908 4.1628189 4.1615586 4.1604166 4.1594715 4.1583295 4.1575422 4.1567936 4.1559668] | 0.5 | 45 | 2870.007
368 | [4.180028 4.1749873 4.1711674 4.1686864 4.166245 4.1643548 4.1630158 4.1614799 4.1604166 4.1590776 4.1580935 4.1573844 4.1567149 4.1559277] | 0.5 | 45 | 2869.23
369 | [4.1801457 4.1749086 4.1712856 4.1687651 4.1663632 4.1645517 4.1628189 4.1615586 4.1602592 4.1591959 4.1583295 4.157424 4.1568332 4.1560063] | 0.5 | 45 | 2868.705
370 | [4.180028 4.1747508 4.1713247 4.1684504 4.1664419 4.1645122 4.1630158 4.1613226 4.1603775 4.1594324 4.1582508 4.1575027 4.1565576 4.1560454] | 0.5 | 45 | 2867.991
371 | [4.1799493 4.1747904 4.1713643 4.1685681 4.1664023 4.1645122 4.1628189 4.1614013 4.160141 4.1592355 4.1581721 4.1573453 4.1567149 4.1558485] | 0.5 | 45 | 2867.324
372 | [4.1800671 4.1747117 4.1713247 4.1684504 4.1662054 4.1643939 4.1628976 4.1615195 4.1602197 4.1591959 4.1580539 4.1575027 4.156518 4.1559277] | 0.5 | 45 | 2866.768
373 | [4.1798701 4.1747904 4.171207 4.1685681 4.1662841 4.1643152 4.1628585 4.1613226 4.1602592 4.1591172 4.1582904 4.1573057 4.1566362 4.1556125] | 0.5 | 45 | 2866.308
374 | [4.180028 4.1747904 4.1711674 4.1682925 4.1662054 4.1642761 4.162622 4.1614799 4.160141 4.1591568 4.1582112 4.1571484 4.1562819 4.1557698] | 0.5 | 45 | 2865.29
375 | [4.1799884 4.1748691 4.171207 4.1684108 4.166245 4.1643152 4.1627402 4.1613226 4.160141 4.1590776 4.1581326 4.1573057 4.1565576 4.1557698] | 0.5 | 45 | 2864.743
376 | [4.180028 4.1748691 4.1713643 4.1684108 4.1661267 4.1643152 4.1628189 4.1614799 4.1600623 4.1592746 4.1580935 4.1572661 4.1565576 4.1557307] | 0.5 | 45 | 2864.219
377 | [4.1799884 4.1748295 4.1712461 4.1685681 4.166048 4.1643548 4.162622 4.1614013 4.1602197 4.1589203 4.1581721 4.157227 4.1565576 4.1556125] | 0.5 | 45 | 2863.736
378 | [4.1800671 4.1746721 4.1711674 4.1684108 4.1661663 4.1642761 4.162622 4.161283 4.1599441 4.1590776 4.1581721 4.1571088 4.1565576 4.1559668] | 0.5 | 45 | 2863.121
379 | [4.1797915 4.1747508 4.17101 4.1682138 4.166048 4.1641579 4.1627007 4.161283 4.1599836 4.1589599 4.1579356 4.1570692 4.1564393 4.1557307] | 0.5 | 45 | 2862.488
380 | [4.1797523 4.174633 4.1710491 4.1684504 4.1659694 4.164197 4.1625433 4.1611257 4.1599836 4.1587234 4.1578569 4.1571484 4.1562033 4.1555729] | 0.5 | 45 | 2862.049
381 | [4.1797128 4.1744361 4.1708918 4.1680956 4.1659694 4.1640005 4.1625824 4.1610861 4.1597471 4.1587629 4.1578569 4.1570301 4.1561241 4.1552973] | 0.5 | 45 | 2862.077
382 | [4.1793976 4.1742783 4.1707735 4.1678596 4.1656938 4.1639214 4.1621099 4.16085 4.1596684 4.1585264 4.157424 4.1565967 4.1560063 4.155179 ] | 0.5 | 45 | 2860.954
383 | [4.1797128 4.1743569 4.1708131 4.1679382 4.1656542 4.1639609 4.1623859 4.1609678 4.1596684 4.1586051 4.15766 4.1567936 4.1560063 4.155179 ] | 0.5 | 45 | 2859.966
384 | [4.1795554 4.1745539 4.1708131 4.1679778 4.1658511 4.1638427 4.1623068 4.1610861 4.1596684 4.1586051 4.15766 4.1569118 4.156085 4.1552973] | 0.5 | 45 | 2859.369
385 | [4.1795554 4.1743569 4.1711278 4.1681747 4.1658907 4.1638823 4.1624646 4.1609287 4.1598654 4.1586838 4.15766 4.1568727 4.1561241 4.155376 ] | 0.5 | 45 | 2859.031
386 | [4.1795554 4.1743965 4.1709704 4.1680169 4.1657329 4.1640792 4.162425 4.1608105 4.159905 4.1587234 4.1576209 4.1569118 4.1560454 4.1552582] | 0.5 | 45 | 2858.155
387 | [4.1795554 4.174633 4.1709313 4.1680169 4.1657329 4.1640792 4.1623859 4.161047 4.1597471 4.1586838 4.1577783 4.1567936 4.156085 4.1552973] | 0.5 | 45 | 2857.564
388 | [4.1797128 4.1744752 4.1707344 4.1679778 4.1655755 4.1638036 4.1623068 4.16085 4.1595898 4.1584873 4.1575813 4.1567545 4.1560454 4.1552582] | 0.5 | 45 | 2857.2
389 | [4.1793585 4.1742783 4.1705766 4.16782 4.1656151 4.1636066 4.1620312 4.1607714 4.1594324 4.1583295 4.1573844 4.156518 4.1557307 4.1550612] | 0.5 | 45 | 2856.181
390 | [4.1794372 4.1744361 4.1706948 4.1678987 4.1656938 4.1639214 4.1620312 4.1607714 4.159708 4.158566 4.1575422 4.1567149 4.1558881 4.1551003] | 0.5 | 45 | 2855.654
391 | [4.1794767 4.1741996 4.1707344 4.16782 4.1655359 4.1636457 4.1621099 4.16085 4.1595111 4.1587234 4.1573844 4.1567936 4.1558094 4.1551003] | 0.5 | 45 | 2855.053
392 | [4.1795158 4.1744361 4.1707344 4.16782 4.1654572 4.1637244 4.1621099 4.1606922 4.1595898 4.1583295 4.1575813 4.1565967 4.1557307 4.1551003] | 0.5 | 45 | 2854.509
393 | [4.1794372 4.1743965 4.1706161 4.1678987 4.1654572 4.1637244 4.1621494 4.1605744 4.1594715 4.1584477 4.1574631 4.1567149 4.1560063 4.1552186] | 0.5 | 45 | 2854.044
394 | [4.1796732 4.1742783 4.1707344 4.1678987 4.1656938 4.163764 4.162189 4.1606922 4.1596293 4.158566 4.157424 4.1566362 4.1557698 4.1551003] | 0.5 | 45 | 2853.261
395 | [4.1796341 4.1744361 4.1706553 4.1679778 4.1656938 4.1636853 4.1622281 4.1606922 4.159708 4.158566 4.1575422 4.1565967 4.1559277 4.1552973] | 0.5 | 45 | 2852.658
396 | [4.1795554 4.1743965 4.1708522 4.1678987 4.1657329 4.1638427 4.1621494 4.16085 4.1596293 4.1583691 4.1573453 4.1566362 4.1558094 4.1551003] | 0.5 | 45 | 2852.247
397 | [4.1795945 4.1744752 4.1706553 4.1680169 4.1655359 4.1636853 4.1621099 4.1608891 4.1594324 4.1584873 4.1575813 4.1566362 4.1557307 4.1551003] | 0.5 | 45 | 2851.502
398 | [4.1794372 4.1744361 4.1706553 4.16782 4.1655359 4.1636457 4.1620708 4.1606922 4.1595111 4.1584873 4.1573844 4.1564789 4.1556911 4.1550612] | 0.5 | 45 | 2850.862
399 | [4.1795554 4.1744361 4.1707735 4.1680956 4.1656151 4.1638036 4.1619525 4.1608891 4.1598258 4.1585264 4.1573844 4.1567545 4.1558094 4.1551003] | 0.5 | 45 | 2850.695
400 | [4.1795158 4.1743569 4.1706553 4.1677413 4.1655755 4.1635275 4.1622677 4.1606135 4.1594715 4.1583691 4.1573844 4.1564002 4.1558094 4.154943 ] | 0.5 | 45 | 2849.542
401 | [4.1793585 4.1741605 4.1705766 4.1675053 4.1654572 4.1635671 4.1619525 4.1604953 4.1592355 4.1580935 4.1571875 4.1564002 4.1555729 4.1548247] | 0.5 | 45 | 2848.505
402 | [4.1794767 4.1743569 4.1705766 4.1678987 4.1656151 4.1637244 4.1621099 4.1608105 4.1596293 4.1585264 4.15766 4.1566362 4.1558881 4.1552582] | 0.5 | 45 | 2848.393
403 | [4.1792798 4.1740422 4.1705375 4.1677809 4.1653786 4.1635671 4.1619129 4.1606135 4.1593142 4.1581326 4.1573844 4.1564002 4.1557698 4.1547461] | 0.5 | 45 | 2847.16
404 | [4.1795554 4.1741996 4.1705766 4.1678987 4.1654968 4.1636066 4.162189 4.1604953 4.1595502 4.1584082 4.1573057 4.1564789 4.1557307 4.1550217] | 0.5 | 45 | 2846.739
405 | [4.1795554 4.1741996 4.1705375 4.167623 4.1654968 4.1635671 4.1619921 4.1606922 4.1592746 4.1583691 4.157227 4.156518 4.1558094 4.1548247] | 0.5 | 45 | 2846.199
406 | [4.1792006 4.1739635 4.1703796 4.167387 4.1651421 4.1632915 4.1618738 4.1603379 4.1590776 4.1580148 4.1569905 4.156321 4.1552973 4.1545887] | 0.5 | 45 | 2845.272
407 | [4.1793976 4.1740026 4.1705375 4.1676626 4.1654181 4.1633701 4.1617165 4.1604166 4.1591568 4.1581326 4.1571875 4.1562819 4.155376 4.1546674] | 0.5 | 45 | 2844.756
408 | [4.1793976 4.1742783 4.1705375 4.1677809 4.1653786 4.1636457 4.1618738 4.1604166 4.1591172 4.1582508 4.157227 4.1564002 4.1554546 4.1547856] | 0.5 | 45 | 2843.885
409 | [4.1793189 4.1739635 4.1705766 4.1677413 4.1652999 4.1636457 4.1619129 4.1605349 4.1592746 4.1581721 4.1570301 4.1562424 4.1555338 4.1546674] | 0.5 | 45 | 2843.263
410 | [4.1790829 4.1740813 4.1702619 4.1673474 4.1651816 4.1632519 4.1616373 4.1602197 4.1591172 4.1579752 4.1569514 4.1561637 4.1552186 4.1547461] | 0.5 | 45 | 2842.37
411 | [4.1792402 4.1740422 4.1703405 4.1675444 4.1654572 4.1634884 4.1619525 4.1605349 4.1592746 4.1579752 4.1571484 4.156321 4.1556125 4.1547065] | 0.5 | 45 | 2842.046
412 | [4.1793976 4.1740422 4.1704979 4.1677022 4.1652999 4.1633701 4.1617165 4.1604953 4.1592355 4.1581721 4.1573057 4.1562033 4.1554942 4.1547065] | 0.5 | 45 | 2841.503
413 | [4.1793189 4.1738844 4.1704583 4.1674261 4.1651816 4.1631732 4.1617165 4.1604953 4.1591959 4.1577783 4.157227 4.1562033 4.1554546 4.1545095] | 0.5 | 45 | 2840.481
414 | [4.1792006 4.1740026 4.1704583 4.167623 4.1652603 4.1632128 4.1618738 4.1604166 4.1589599 4.1580539 4.1571088 4.156085 4.155376 4.1545095] | 0.5 | 45 | 2839.885
415 | [4.1790829 4.1740026 4.1704192 4.1675053 4.1652999 4.1633701 4.1616373 4.1606135 4.1591568 4.1580539 4.1571088 4.1564002 4.1552973 4.1548643] | 0.5 | 45 | 2839.439
416 | [4.1792006 4.1740026 4.1704192 4.1675444 4.1650634 4.1631732 4.1617165 4.1604562 4.1590776 4.1578965 4.1569905 4.1562033 4.1551399 4.1545887] | 0.5 | 45 | 2838.669
417 | [4.1792006 4.1740422 4.1702619 4.1674657 4.165339 4.1632519 4.1617951 4.1602197 4.158999 4.1578965 4.1571484 4.1562033 4.1553369 4.1546278] | 0.5 | 45 | 2838.256
418 | [4.1792402 4.1740026 4.1703405 4.1675444 4.1653786 4.1632519 4.1616769 4.1601806 4.158999 4.1579356 4.1568727 4.1562033 4.1554546 4.1546278] | 0.5 | 45 | 2837.641
419 | [4.179122 4.1740026 4.1703405 4.1674657 4.1651816 4.1632915 4.1617165 4.1602592 4.1589203 4.1578569 4.1569118 4.1561241 4.155179 4.1545095] | 0.5 | 45 | 2836.819
420 | [4.1793189 4.1739635 4.1704583 4.1675053 4.1652603 4.163331 4.1617165 4.1605349 4.1589203 4.1579356 4.1570692 4.1561241 4.1552186 4.1543918] | 0.5 | 45 | 2836.152
421 | [4.1790829 4.1738057 4.1702619 4.1674657 4.165103 4.1632128 4.1615982 4.160141 4.1589599 4.1578569 4.1568727 4.1559668 4.1552973 4.1545095] | 0.5 | 45 | 2835.687
422 | [4.1790829 4.173924 4.1703405 4.1672688 4.1652603 4.1632519 4.1615586 4.1601806 4.1591172 4.1579752 4.1568727 4.1560063 4.1552973 4.1543131] | 0.5 | 45 | 2835.033
423 | [4.1790433 4.1739635 4.1701827 4.1673083 4.165103 4.1630549 4.1614404 4.1600623 4.1589203 4.1578569 4.1567149 4.1559277 4.1551399 4.1543918] | 0.5 | 45 | 2834.192
424 | [4.1789646 4.1737666 4.170301 4.1675053 4.1651421 4.1631341 4.1614404 4.1599836 4.1588807 4.1579356 4.1567936 4.1559668 4.1550612 4.1544309] | 0.5 | 45 | 2828.207
425 | [4.1790433 4.1734514 4.1698284 4.1670718 4.164906 4.1630945 4.1617556 4.1602197 4.158999 4.1579356 4.1569905 4.1561637 4.1552582 4.1544309] | 0.5 | 45 | 2832.179
426 | [4.1789646 4.1738453 4.1700649 4.167387 4.1651421 4.1632128 4.1614013 4.160141 4.1588416 4.1577387 4.1567149 4.1558881 4.155179 4.1544704] | 0.5 | 45 | 2831.903
427 | [4.179122 4.1739635 4.1702619 4.1674657 4.1652603 4.1632915 4.1617951 4.1602197 4.1589203 4.1578569 4.1567936 4.1559277 4.1552973 4.1544309] | 0.5 | 45 | 2831.119
428 | [4.1791615 4.173924 4.170301 4.1674657 4.1651816 4.1631732 4.1616373 4.1601806 4.1589203 4.1578569 4.1569118 4.1560454 4.1553369 4.1542735] | 0.5 | 45 | 2830.575
429 | [4.179122 4.1740026 4.1701436 4.1672297 4.1650634 4.1631341 4.1615195 4.1599441 4.1589599 4.1578569 4.1568332 4.1558881 4.1548247 4.1542339] | 0.5 | 45 | 2829.408
430 | [4.1790829 4.173924 4.1700649 4.1675053 4.1652212 4.1632128 4.1617951 4.1602983 4.1588807 4.1579752 4.1569514 4.1562424 4.1551003 4.1544704] | 0.5 | 45 | 2828.919
431 | [4.1791615 4.1739635 4.1702619 4.1672688 4.1652212 4.1631732 4.1616769 4.1602592 4.1588807 4.1578569 4.1569514 4.1561637 4.1552186 4.1543918] | 0.5 | 45 | 2828.234
432 | [4.1790829 4.1738453 4.1702619 4.1671505 4.1648664 4.1631341 4.1614013 4.1601019 4.158802 4.1577387 4.1568332 4.1559277 4.1550217 4.1543522] | 0.5 | 45 | 2827.53
433 | [4.1790433 4.1738057 4.1701827 4.1673083 4.1649847 4.1630158 4.1614013 4.160141 4.1589599 4.1578569 4.1569514 4.1558881 4.1550612 4.1545095] | 0.5 | 45 | 2826.395
434 | [4.179122 4.1738844 4.1700253 4.167387 4.1649456 4.1630945 4.1614404 4.160141 4.1587234 4.1578178 4.1566758 4.1558485 4.1549821 4.1543131] | 0.5 | 45 | 2825.722
435 | [4.178925 4.1736875 4.1701436 4.1670718 4.1648664 4.1628189 4.1615586 4.1599441 4.1589203 4.1575422 4.1568332 4.1556911 4.1550217 4.1541553] | 0.5 | 45 | 2824.9
436 | [4.1792402 4.1738453 4.1701436 4.1672688 4.1651816 4.1631732 4.1614799 4.1601019 4.1588416 4.1578965 4.1567936 4.1559668 4.1551003 4.1541553] | 0.5 | 45 | 2824.466
437 | [4.1788464 4.1735301 4.169868 4.1671114 4.1647878 4.1628585 4.1611257 4.1595502 4.1584873 4.1573453 4.1564789 4.1556125 4.1547856 4.1541553] | 0.5 | 45 | 2824.263
438 | [4.1788073 4.1735301 4.169868 4.1669145 4.1649456 4.1629372 4.1610861 4.1598654 4.1584477 4.1574631 4.1562819 4.1556125 4.1547856 4.1539979] | 0.5 | 45 | 2823.25
439 | [4.1790042 4.173727 4.170104 4.1673083 4.1648664 4.1630945 4.1614404 4.1599441 4.1589599 4.1576209 4.1567545 4.1556911 4.1551399 4.1542735] | 0.5 | 45 | 2822.165
440 | [4.1788859 4.1737666 4.1700649 4.1673083 4.1650243 4.1631732 4.1613617 4.1600227 4.1588807 4.1577387 4.1565967 4.1558485 4.1550217 4.1543522] | 0.5 | 45 | 2821.52
441 | [4.1788859 4.1738453 4.1701827 4.1673083 4.1648273 4.1630549 4.1615586 4.1600227 4.1586838 4.1578965 4.1567149 4.1558881 4.1547461 4.1541948] | 0.5 | 45 | 2820.819
442 | [4.1790042 4.173924 4.1700649 4.1672688 4.1648664 4.1630158 4.1614799 4.1600227 4.1589203 4.15766 4.1565967 4.1558881 4.1549821 4.1542735] | 0.5 | 45 | 2820.152
443 | [4.1785312 4.1734514 4.1699071 4.1670327 4.1647091 4.1629372 4.1613226 4.1597471 4.1585264 4.1572661 4.1565576 4.1556125 4.1546674 4.154037 ] | 0.5 | 45 | 2818.92
444 | [4.1787677 4.1736088 4.1699071 4.1671114 4.1649456 4.1627402 4.161283 4.1597867 4.158566 4.1575422 4.156518 4.1556516 4.1548247 4.154037 ] | 0.5 | 45 | 2819.673
445 | [4.1787677 4.1735301 4.1700649 4.1670327 4.1647487 4.1629763 4.1613617 4.1599441 4.1587629 4.1575422 4.1564393 4.1555729 4.154943 4.1541162] | 0.5 | 45 | 2818.136
446 | [4.1788464 4.1738453 4.1701827 4.1671505 4.1650634 4.1629372 4.1614404 4.159905 4.1587629 4.15766 4.1566362 4.1557698 4.1547856 4.1541553] | 0.5 | 45 | 2817.531
447 | [4.178925 4.173727 4.170104 4.1670718 4.1649847 4.1628976 4.1612439 4.1600227 4.1587629 4.1575422 4.1566362 4.1556911 4.1549034 4.1541162] | 0.5 | 45 | 2816.66
448 | [4.1790433 4.1737666 4.1699467 4.1671901 4.1649456 4.1630158 4.1612043 4.1598654 4.1586838 4.1574631 4.1565967 4.1558881 4.1547856 4.1542339] | 0.5 | 45 | 2816.131
449 | [4.1787677 4.1733727 4.1697102 4.1669536 4.1645908 4.1625433 4.1610861 4.1595502 4.1584477 4.1572661 4.1562819 4.155376 4.1544704 4.1538796] | 0.5 | 45 | 2816.257
450 | [4.1788073 4.1735697 4.1697102 4.1671114 4.1646304 4.1627402 4.1611257 4.1597867 4.158566 4.1574631 4.1564002 4.1556911 4.1547856 4.1539192] | 0.5 | 45 | 2815.333
451 | [4.178689 4.1734118 4.1697497 4.1671114 4.1643548 4.1625824 4.1608891 4.1595111 4.1584082 4.1570692 4.1562819 4.1552186 4.1543918 4.1538401] | 0.5 | 45 | 2813.729
452 | [4.1788464 4.1736484 4.170104 4.1669931 4.1646695 4.1626616 4.1611648 4.1599441 4.1586051 4.1576209 4.1563606 4.1554942 4.1547461 4.1540766] | 0.5 | 45 | 2813.138
453 | [4.1788073 4.173727 4.1697497 4.1670327 4.1646695 4.1628189 4.1612439 4.159708 4.1583691 4.1573453 4.156321 4.1555338 4.1547461 4.1539583] | 0.5 | 45 | 2812.341
454 | [4.1788859 4.1736484 4.1699071 4.1672688 4.1647487 4.1628976 4.161283 4.159905 4.1586838 4.1574631 4.1564393 4.1554942 4.1548643 4.154037 ] | 0.5 | 45 | 2811.903
455 | [4.1788464 4.1736875 4.169868 4.1671505 4.1647487 4.1627793 4.1610861 4.159905 4.1585264 4.1573844 4.156321 4.1554546 4.1547461 4.1539979] | 0.5 | 45 | 2811.018
456 | [4.178925 4.1736088 4.1700649 4.1670718 4.1647091 4.1628585 4.1611257 4.159708 4.1585264 4.1575422 4.1564789 4.1555729 4.1549034 4.1540766] | 0.5 | 45 | 2810.457
457 | [4.1788464 4.1735301 4.1697102 4.1668749 4.1646304 4.1627402 4.1611257 4.1596293 4.1582904 4.1573057 4.1562033 4.1554942 4.1545095 4.1537614] | 0.5 | 45 | 2809.927
458 | [4.1787677 4.1736484 4.1697893 4.1669536 4.1644731 4.1628189 4.1609287 4.1597471 4.1585264 4.1573844 4.1562819 4.1554155 4.1545887 4.1539583] | 0.5 | 45 | 2809.547
459 | [4.1788464 4.1733332 4.1695528 4.1668749 4.1644731 4.1625037 4.16085 4.1594715 4.1582112 4.1571875 4.1561241 4.1554155 4.1544309 4.1534467] | 0.5 | 45 | 2808.661
460 | [4.1788859 4.173491 4.1697497 4.1668749 4.1646304 4.1627793 4.1610074 4.159708 4.1583691 4.1573453 4.156321 4.1553369 4.1545491 4.1538401] | 0.5 | 45 | 2808.118
461 | [4.1785312 4.1732149 4.1694741 4.1665993 4.1644335 4.1625433 4.1608105 4.1594715 4.1580935 4.1571088 4.1560454 4.1551003 4.1543131 4.153604 ] | 0.5 | 45 | 2807.073
462 | [4.1786494 4.173491 4.1696711 4.1667962 4.1644731 4.1624646 4.1609287 4.1595111 4.1581326 4.1571088 4.1559277 4.1551399 4.1545095 4.1535645] | 0.5 | 45 | 2806.381
463 | [4.1787677 4.1734514 4.1694741 4.1667962 4.1643548 4.1625824 4.1607318 4.1595111 4.1582508 4.1569514 4.1561637 4.1552186 4.1543522 4.153604 ] | 0.5 | 45 | 2805.761
464 | [4.178689 4.1731758 4.1697893 4.1665993 4.1644731 4.1625824 4.1607714 4.1593533 4.1580148 4.1571484 4.156085 4.1550217 4.1543522 4.1535254] | 0.5 | 45 | 2804.955
465 | [4.1784134 4.1733332 4.1695924 4.1665206 4.1643548 4.1625037 4.1608105 4.1595111 4.1580148 4.1569905 4.1558881 4.155179 4.1541948 4.153604 ] | 0.5 | 45 | 2804.288
466 | [4.1786103 4.1731758 4.1694741 4.1667175 4.1645122 4.1625433 4.16085 4.1593142 4.1580148 4.1570692 4.156085 4.1551399 4.1543131 4.1535645] | 0.5 | 45 | 2803.665
467 | [4.1784525 4.1731758 4.1695528 4.1665206 4.1642365 4.1625824 4.1606135 4.1593142 4.1578965 4.1569905 4.1558881 4.1549821 4.1539979 4.1534858] | 0.5 | 45 | 2802.894
468 | [4.1784525 4.1731758 4.1696315 4.1668358 4.1645122 4.1625037 4.16085 4.1594324 4.1580148 4.1569514 4.1559277 4.1549821 4.1542339 4.1537223] | 0.5 | 45 | 2802.456
469 | [4.1783347 4.1729789 4.1692376 4.1665602 4.164197 4.1622281 4.1606531 4.1592746 4.1579356 4.1568727 4.1556911 4.1549821 4.1539979 4.1532497] | 0.5 | 45 | 2801.949
470 | [4.1785312 4.1730971 4.1695132 4.1667175 4.1643548 4.1622281 4.1606135 4.1591959 4.1578569 4.1567149 4.1559277 4.1549034 4.1540766 4.1533284] | 0.5 | 45 | 2801.144
471 | [4.1784525 4.1732149 4.1693559 4.1665993 4.1642365 4.1624646 4.1606531 4.1591959 4.1579752 4.1568727 4.1557307 4.1549034 4.1539979 4.1532888] | 0.5 | 45 | 2800.771
472 | [4.1784525 4.1730971 4.1693954 4.1665993 4.1640396 4.1621494 4.1604953 4.1591172 4.1578569 4.1569118 4.1556911 4.1548247 4.1540766 4.1532497] | 0.5 | 45 | 2799.906
473 | [4.1783738 4.1727424 4.1693168 4.1664023 4.164197 4.1619921 4.1603775 4.1590776 4.1576996 4.1566362 4.1555729 4.1547461 4.1539192 4.1532888] | 0.5 | 45 | 2799.058
474 | [4.178689 4.1733727 4.1695528 4.1667566 4.1645517 4.1627007 4.161047 4.1595898 4.1582508 4.1571088 4.1562819 4.1552582 4.1547065 4.1538401] | 0.5 | 45 | 2799.853
475 | [4.1782165 4.1729393 4.1690407 4.1660876 4.1638823 4.1618342 4.1603379 4.1587234 4.1575813 4.1565576 4.1554546 4.1545491 4.1537223 4.1530132] | 0.5 | 45 | 2798.294
476 | [4.1780586 4.1727424 4.1690016 4.1660876 4.1638036 4.1617556 4.1602592 4.158802 4.1572661 4.156321 4.1553369 4.1545491 4.1536436 4.1527772] | 0.5 | 45 | 2797.43
477 | [4.1781769 4.1729789 4.1689229 4.166245 4.1640005 4.1619921 4.1602592 4.1589203 4.1575813 4.156518 4.1554942 4.1546278 4.1537223 4.1529346] | 0.5 | 45 | 2796.349
478 | [4.1781378 4.1729789 4.1691589 4.1661267 4.1640005 4.1620312 4.1602197 4.1589599 4.1576209 4.1564789 4.1555729 4.1544309 4.153604 4.1529346] | 0.5 | 45 | 2795.595
479 | [4.1781378 4.1729393 4.1691985 4.166245 4.1640005 4.1619921 4.1603379 4.1587629 4.1578178 4.1565967 4.1554942 4.1545491 4.1535254 4.1529346] | 0.5 | 45 | 2794.843
480 | [4.1782556 4.1729789 4.1690803 4.166245 4.1640005 4.1619921 4.1603379 4.1587629 4.1574631 4.1562819 4.1554942 4.1544704 4.153604 4.1528559] | 0.5 | 45 | 2794.096
481 | [4.1781378 4.1727033 4.1690016 4.1661663 4.1638427 4.1616769 4.1601019 4.1588807 4.1573844 4.1564002 4.1552973 4.1545491 4.1536827 4.1527772] | 0.5 | 45 | 2793.419
482 | [4.1782165 4.1728606 4.1690016 4.1662841 4.1635275 4.1617951 4.1603379 4.1589203 4.1575027 4.156321 4.155179 4.1545491 4.1537223 4.1527772] | 0.5 | 45 | 2792.967
483 | [4.1781378 4.1727424 4.1690407 4.1660085 4.1637244 4.1617556 4.1599836 4.1586838 4.1574631 4.1561637 4.1552973 4.1543918 4.1534467 4.1526194] | 0.5 | 45 | 2791.677
484 | [4.1780982 4.1727424 4.1690016 4.1659694 4.1637244 4.1619129 4.1602197 4.1587234 4.157424 4.156321 4.155376 4.1542735 4.1535254 4.1527772] | 0.5 | 45 | 2791.173
485 | [4.1781769 4.1727819 4.1688833 4.1660876 4.1638427 4.1620312 4.1601019 4.1588807 4.1573057 4.1564393 4.1552973 4.1545491 4.153604 4.1529741] | 0.5 | 45 | 2790.587
486 | [4.1780195 4.1727819 4.1690016 4.1661267 4.1637244 4.1619921 4.160141 4.158566 4.1573844 4.1562819 4.155376 4.1542735 4.1534071 4.1527772] | 0.5 | 45 | 2789.817
487 | [4.1782556 4.1727819 4.1691198 4.166048 4.163764 4.1619921 4.1602197 4.1585264 4.157424 4.1562819 4.1552973 4.1543918 4.1536436 4.1528163] | 0.5 | 45 | 2789.64
488 | [4.1779408 4.1726637 4.1688442 4.1659694 4.1635275 4.1616769 4.1600227 4.1586051 4.1573844 4.1562424 4.1551399 4.1541948 4.1533675 4.1526194] | 0.5 | 45 | 2789.225
489 | [4.1782165 4.1726246 4.1688833 4.1660085 4.1636853 4.1616373 4.160141 4.158566 4.1573057 4.1561637 4.1551399 4.1543918 4.1533284 4.1527376] | 0.5 | 45 | 2787.785
490 | [4.1779799 4.1727819 4.168962 4.1663237 4.1636457 4.1618738 4.1601806 4.1586447 4.157424 4.1564002 4.1552582 4.1543522 4.1536827 4.1528559] | 0.5 | 45 | 2787.453
491 | [4.1779799 4.1724668 4.1688442 4.166048 4.1636457 4.1618342 4.159905 4.1585264 4.1572661 4.1562033 4.155179 4.1542339 4.1532497 4.1525803] | 0.5 | 45 | 2786.911
492 | [4.1781769 4.1727819 4.1689229 4.1660085 4.1637244 4.1618342 4.1602592 4.1586447 4.1573844 4.1562424 4.1550612 4.1544309 4.1535254 4.1527376] | 0.5 | 45 | 2786.18
493 | [4.1779799 4.1727424 4.1689229 4.166245 4.1638036 4.1615195 4.1600623 4.158802 4.1573453 4.1562819 4.1552582 4.1544309 4.1535645 4.1526985] | 0.5 | 45 | 2785.387
494 | [4.1779799 4.1725063 4.1688046 4.1658907 4.1635671 4.1616373 4.1599441 4.1584082 4.1571088 4.1559668 4.1550217 4.1540766 4.1532102 4.1525803] | 0.5 | 45 | 2785.097
495 | [4.1780586 4.1726637 4.1688442 4.1659298 4.1635671 4.1615586 4.1599836 4.1584082 4.1572661 4.1561241 4.1549821 4.1542735 4.1534467 4.1526194] | 0.5 | 45 | 2783.889
496 | [4.1779408 4.1726246 4.1688046 4.1659298 4.1637244 4.1617556 4.1599441 4.1583295 4.1570301 4.1560454 4.1552186 4.1541553 4.1534467 4.1525016] | 0.5 | 45 | 2783.012
497 | [4.1779013 4.1725063 4.1688046 4.1657329 4.1634488 4.1617165 4.159905 4.1582904 4.1570692 4.1560063 4.1549034 4.1539979 4.1533284 4.1525016] | 0.5 | 45 | 2782.452
498 | [4.1776652 4.1727033 4.1687651 4.1658511 4.1636457 4.1614799 4.1597867 4.1584477 4.1572661 4.1560063 4.1550217 4.1541553 4.1534071 4.1525407] | 0.5 | 45 | 2781.903
499 | [4.1777043 4.172585 4.1686077 4.1659298 4.1636457 4.1615982 4.1599836 4.1584873 4.1572661 4.1561637 4.1551399 4.1541553 4.1532497 4.1524224] | 0.5 | 45 | 2781.049
500 | [4.1779408 4.1724668 4.1686473 4.1658511 4.1635671 4.1615586 4.1598654 4.1583691 4.1571875 4.1560063 4.154943 4.1541553 4.1532497 4.152462 ] | 0.5 | 45 | 2780.317
501 | [4.1778226 4.1726246 4.1688046 4.1656938 4.1634488 4.1615982 4.1597867 4.1583691 4.1571484 4.1558485 4.1549821 4.1541553 4.1530919 4.1525407] | 0.5 | 45 | 2779.792
502 | [4.1779408 4.1724668 4.1685681 4.1656938 4.1632915 4.1614799 4.1595502 4.1582904 4.1569118 4.1558094 4.1547065 4.1538401 4.1531315 4.1522651] | 0.5 | 45 | 2778.555
503 | [4.1779408 4.1726246 4.1686864 4.1659298 4.1635275 4.1615195 4.1597867 4.1584477 4.1570692 4.1560454 4.1550217 4.1538796 4.1531315 4.152462 ] | 0.5 | 45 | 2778.148
504 | [4.1778622 4.1723094 4.1687651 4.1657329 4.1634488 4.1614799 4.1596684 4.1582508 4.1569905 4.1557307 4.1547856 4.1538401 4.1530132 4.1522651] | 0.5 | 45 | 2777.326
505 | [4.1779013 4.1723881 4.168726 4.1657724 4.1634488 4.1614404 4.1600227 4.1582508 4.1570301 4.1559277 4.1548643 4.1540766 4.1531711 4.1523046] | 0.5 | 45 | 2776.773
506 | [4.1779408 4.1724668 4.1684504 4.1657329 4.1634488 4.1614013 4.1598258 4.1583295 4.1571088 4.1559668 4.1549821 4.1539583 4.1530132 4.1524224] | 0.5 | 45 | 2775.858
507 | [4.1777439 4.1726246 4.1686077 4.1657329 4.1632915 4.1614013 4.1596684 4.1582508 4.1570301 4.1558881 4.1547065 4.1538401 4.1530919 4.1521864] | 0.5 | 45 | 2774.955
508 | [4.1778226 4.1724668 4.1686473 4.1656151 4.1633701 4.1613617 4.159708 4.1583295 4.1569514 4.1557307 4.1547856 4.1537614 4.1530919 4.1522651] | 0.5 | 45 | 2774.323
509 | [4.1777043 4.172349 4.1686077 4.1656938 4.1632915 4.1613226 4.1596684 4.1583691 4.1568727 4.1559277 4.1547856 4.1538796 4.1531711 4.1522651] | 0.5 | 45 | 2773.549
510 | [4.1777043 4.172349 4.1688046 4.1657724 4.1633701 4.1613226 4.1598258 4.1581721 4.1569118 4.1559668 4.1547461 4.154037 4.1530132 4.1522651] | 0.5 | 45 | 2773.084
511 | [4.1775861 4.1724277 4.1685681 4.1657329 4.1633701 4.1612439 4.1597867 4.1582112 4.1569118 4.1558094 4.1546674 4.1536827 4.1529741 4.1522255] | 0.5 | 45 | 2772.24
512 | [4.1776257 4.1719551 4.1682534 4.1654181 4.1630945 4.161047 4.1593533 4.1578965 4.156518 4.1555729 4.1543918 4.153604 4.152895 4.1519108] | 0.5 | 45 | 2771.951
513 | [4.1773896 4.1721125 4.1682925 4.1651421 4.1628585 4.161047 4.1593142 4.1577783 4.1564789 4.1555729 4.1543522 4.1534858 4.1526589 4.1517925] | 0.5 | 45 | 2771.129
514 | [4.1775861 4.1720729 4.1682534 4.165339 4.1629372 4.1609287 4.1592355 4.1577783 4.1564789 4.155376 4.1543918 4.1534858 4.1525803 4.1517925] | 0.5 | 45 | 2770.142
515 | [4.177547 4.1720729 4.1684108 4.1654572 4.1630158 4.161047 4.1594715 4.1580935 4.1566362 4.1555338 4.1543522 4.1534467 4.1528559 4.1521077] | 0.5 | 45 | 2769.285
516 | [4.1776257 4.1721911 4.1684108 4.1652999 4.1630158 4.1610074 4.1594324 4.1581326 4.1565576 4.1554546 4.1544704 4.1533675 4.1525407 4.1518712] | 0.5 | 45 | 2768.596
517 | [4.1773896 4.1720729 4.1683321 4.1654572 4.1630549 4.1612043 4.1592355 4.1578178 4.1564002 4.1552973 4.1544704 4.1535645 4.1525407 4.1518712] | 0.5 | 45 | 2768.135
518 | [4.1776257 4.1721911 4.1683712 4.1655755 4.1631732 4.1610861 4.1594715 4.1578569 4.1567545 4.1554546 4.1545887 4.153604 4.1526985 4.1518712] | 0.5 | 45 | 2767.533
519 | [4.1772318 4.1717973 4.1678987 4.1649847 4.162622 4.1607318 4.1591172 4.1576996 4.1562819 4.1551003 4.1540766 4.1531711 4.1523833 4.1515956] | 0.5 | 45 | 2766.521
520 | [4.1773105 4.1718764 4.1678987 4.1649847 4.1626616 4.1606531 4.158999 4.1575422 4.1561241 4.1551399 4.1540766 4.1531711 4.1523046 4.1514773] | 0.5 | 45 | 2765.881
521 | [4.1774287 4.1718764 4.1680565 4.1650243 4.1628585 4.16085 4.1591172 4.1575027 4.1563606 4.1552973 4.1541553 4.1530919 4.1526194 4.1516743] | 0.5 | 45 | 2765.261
522 | [4.1775074 4.1719551 4.1684108 4.1652212 4.1628585 4.1610861 4.1591959 4.1576996 4.1565967 4.1553369 4.1543522 4.1534858 4.1525803 4.1518321] | 0.5 | 45 | 2764.662
523 | [4.1773105 4.1721125 4.1683712 4.1652999 4.1627402 4.1607714 4.1592746 4.1578569 4.1562424 4.155179 4.1539979 4.1533675 4.1526194 4.1517138] | 0.5 | 45 | 2764.114
524 | [4.1774683 4.1717973 4.1679778 4.165103 4.1626616 4.1610074 4.1591172 4.1574631 4.1564393 4.1551003 4.1541162 4.1533284 4.1523833 4.1515169] | 0.5 | 45 | 2762.955
525 | [4.1772318 4.1717973 4.1679382 4.165103 4.1628189 4.1608105 4.1589599 4.1576209 4.1561241 4.1552186 4.1541948 4.1529741 4.1522651 4.1517138] | 0.5 | 45 | 2761.936
526 | [4.1772714 4.1718369 4.1678987 4.1649847 4.1627793 4.1606922 4.1589599 4.157424 4.1561637 4.1551003 4.1539583 4.1530528 4.1523438 4.1515565] | 0.5 | 45 | 2761.116
527 | [4.17735 4.1717186 4.1680956 4.1650243 4.1625433 4.1607318 4.1590385 4.157424 4.1560454 4.1551003 4.1541162 4.1532497 4.1522255 4.1515169] | 0.5 | 45 | 2760.457
528 | [4.1771531 4.1717186 4.1677809 4.1651421 4.1625824 4.1605349 4.1588807 4.1573453 4.1561241 4.1551003 4.1539192 4.1529346 4.1522255 4.1515169] | 0.5 | 45 | 2759.604
529 | [4.1771927 4.1717186 4.1678987 4.1649847 4.162622 4.1607318 4.158802 4.1573453 4.1562033 4.1550217 4.1539583 4.1530919 4.1522651 4.1513987] | 0.5 | 45 | 2758.936
530 | [4.1770744 4.1715217 4.1677809 4.1648273 4.1623464 4.1604562 4.1586838 4.1573057 4.1559277 4.1547856 4.1537614 4.1526985 4.1519108 4.1511626] | 0.5 | 45 | 2757.998
531 | [4.1771135 4.1715217 4.1677413 4.1646695 4.1625037 4.1604562 4.1587234 4.1570692 4.1559668 4.1547065 4.153801 4.1527772 4.152029 4.1511626] | 0.5 | 45 | 2757.651
532 | [4.1771135 4.171443 4.1677413 4.1647091 4.1623859 4.1602197 4.1586051 4.157227 4.1557307 4.1548247 4.153604 4.1526589 4.1517138 4.1510839] | 0.5 | 45 | 2756.992
533 | [4.1769958 4.1716003 4.1677022 4.1647487 4.1623068 4.1604562 4.1586051 4.1571088 4.1558881 4.1547856 4.1536436 4.1527376 4.1519895 4.1512017] | 0.5 | 45 | 2756.337
534 | [4.1770349 4.1717582 4.1677809 4.164906 4.1625037 4.1606135 4.1587629 4.157424 4.1559277 4.154943 4.1539192 4.1527772 4.1520681 4.1512413] | 0.5 | 45 | 2755.491
535 | [4.1771135 4.1715612 4.1677413 4.1647878 4.1625037 4.1604166 4.1587234 4.1571088 4.1558881 4.1548247 4.153604 4.152895 4.1519895 4.1511626] | 0.5 | 45 | 2754.492
536 | [4.1772714 4.1717973 4.1677413 4.164906 4.1625824 4.1606922 4.158802 4.1573453 4.1560454 4.1547856 4.1539583 4.1527376 4.1522255 4.151123 ] | 0.5 | 45 | 2753.884
537 | [4.1771531 4.1716399 4.1679778 4.1647878 4.162622 4.1604166 4.1588416 4.1573453 4.1559668 4.1549034 4.1537223 4.152895 4.1522255 4.1511626] | 0.5 | 45 | 2753.229
538 | [4.1769958 4.1715217 4.1677022 4.1647487 4.1623464 4.1602983 4.1586838 4.1571484 4.1560063 4.1547461 4.153801 4.1526985 4.1518321 4.151123 ] | 0.5 | 45 | 2752.884
539 | [4.1770744 4.1717186 4.1677809 4.1647487 4.1623859 4.1604953 4.1586051 4.1571088 4.1558485 4.1547461 4.1537614 4.1527772 4.1518712 4.1512413] | 0.5 | 45 | 2751.541
540 | [4.1771135 4.1716399 4.1678596 4.1647878 4.1624646 4.1603775 4.158802 4.1572661 4.1558881 4.1548247 4.1537223 4.1526985 4.1518712 4.1513596] | 0.5 | 45 | 2750.936
541 | [4.1771135 4.1717582 4.16782 4.164906 4.162425 4.1606531 4.1587629 4.1573057 4.1560454 4.1549034 4.1539583 4.1529741 4.1521864 4.1513596] | 0.5 | 45 | 2750.187
542 | [4.1769562 4.1715217 4.1677022 4.1647091 4.1625037 4.1604166 4.158566 4.1571088 4.1557698 4.1546278 4.1536436 4.1527772 4.1518321 4.1511626] | 0.5 | 45 | 2749.107
543 | [4.1769562 4.1714826 4.1675839 4.1647878 4.1623068 4.1602983 4.158802 4.1570692 4.1558485 4.1546278 4.1538401 4.1528163 4.1517529 4.1512017] | 0.5 | 45 | 2748.315
544 | [4.1770744 4.1714826 4.1677809 4.1650634 4.1623859 4.1604166 4.1586838 4.1572661 4.1560063 4.1547461 4.153801 4.1527772 4.1519108 4.151123 ] | 0.5 | 45 | 2747.493
545 | [4.1769958 4.1715217 4.1677809 4.1647487 4.1624646 4.1603379 4.158566 4.157227 4.1558881 4.1547065 4.1535254 4.1527772 4.1519499 4.1510444] | 0.5 | 45 | 2746.792
546 | [4.1770349 4.1716003 4.16782 4.1646695 4.1622281 4.160141 4.1583691 4.1570692 4.1559277 4.1547065 4.153801 4.1527376 4.1519108 4.1511626] | 0.5 | 45 | 2745.797
547 | [4.1771135 4.1713643 4.1677809 4.1647091 4.1621494 4.1603379 4.1587234 4.1571088 4.1558094 4.1547065 4.1534467 4.1526589 4.1517925 4.1509657] | 0.5 | 45 | 2745.139
548 | [4.1769166 4.1713247 4.167623 4.1645122 4.1622677 4.1604166 4.158566 4.1570301 4.1557698 4.1545095 4.1535254 4.1525016 4.1517925 4.1509261] | 0.5 | 45 | 2744.143
549 | [4.1768379 4.1714039 4.1674657 4.1645908 4.1620708 4.1600623 4.1583691 4.1568332 4.1555729 4.1545491 4.1535645 4.1525803 4.1516352 4.1509261] | 0.5 | 45 | 2743.262
550 | [4.1769166 4.1716795 4.1677022 4.1647487 4.1622281 4.1602592 4.1587234 4.1569905 4.1559668 4.1545887 4.1536827 4.1526985 4.1519499 4.1510048] | 0.5 | 45 | 2742.961
551 | [4.1771135 4.1713643 4.1675839 4.1647878 4.1623464 4.1601806 4.1584477 4.1569905 4.1558881 4.1545887 4.153604 4.1525803 4.1517138 4.1509261] | 0.5 | 45 | 2741.952
552 | [4.1769166 4.1713247 4.1675053 4.1644731 4.1622281 4.1601019 4.1584477 4.1571875 4.1556911 4.1545095 4.1535254 4.1525803 4.1515956 4.1508079] | 0.5 | 45 | 2741.139
553 | [4.1769166 4.1714039 4.1676626 4.1646304 4.1623859 4.1600623 4.1584477 4.1569514 4.1556125 4.1547065 4.1534071 4.1526589 4.1517138 4.150887 ] | 0.5 | 45 | 2740.296
554 | [4.1767988 4.1714039 4.167387 4.1644335 4.1619921 4.1599836 4.1583691 4.1567545 4.1557307 4.1542339 4.1532497 4.152462 4.1514382 4.1508474] | 0.5 | 45 | 2739.326
555 | [4.1767592 4.1715612 4.1675444 4.1644731 4.1621494 4.1600623 4.1584082 4.1569514 4.1556125 4.1544309 4.1534467 4.1523438 4.1517925 4.1508079] | 0.5 | 45 | 2738.768
556 | [4.1770744 4.171443 4.1675053 4.1647091 4.1620708 4.1600227 4.1584873 4.1568727 4.1556516 4.1546278 4.1535254 4.1525407 4.1517138 4.150887 ] | 0.5 | 45 | 2738.191
557 | [4.1768775 4.1714039 4.1675053 4.1644731 4.1620708 4.1600227 4.1584477 4.1568727 4.1555338 4.1543918 4.1532888 4.1523438 4.1516352 4.1508079] | 0.5 | 45 | 2737.108
558 | [4.1768379 4.1712461 4.1675053 4.1645122 4.1620312 4.1601019 4.1582508 4.1567936 4.1556911 4.1543522 4.1531315 4.1523438 4.1515565 4.1507688] | 0.5 | 45 | 2736.631
559 | [4.1767201 4.1712461 4.1673474 4.1645122 4.1621494 4.1600227 4.1583691 4.1569118 4.1556516 4.1542339 4.1534467 4.1523438 4.1515169 4.1508079] | 0.5 | 45 | 2736.104
560 | [4.1768775 4.1712461 4.1674657 4.1644731 4.1620312 4.1598258 4.1583691 4.1566758 4.155376 4.1543918 4.1530919 4.1523833 4.15132 4.1506901] | 0.5 | 45 | 2735.45
561 | [4.1764836 4.1712461 4.1671901 4.1642365 4.1617951 4.1598654 4.1580539 4.1565576 4.155376 4.1542339 4.1533284 4.1521864 4.1512804 4.1504536] | 0.5 | 45 | 2734.657
562 | [4.1766019 4.1711278 4.1671505 4.1642761 4.1617556 4.1599836 4.1580148 4.1567149 4.1552973 4.1540766 4.1530528 4.1522651 4.1512413 4.1504145] | 0.5 | 45 | 2733.869
563 | [4.1766806 4.1713247 4.1673474 4.1644335 4.1620312 4.1600623 4.1582508 4.1569118 4.1554546 4.1543522 4.1532497 4.1523833 4.1515169 4.1507688] | 0.5 | 45 | 2733.165
564 | [4.1765232 4.171207 4.1672688 4.1642761 4.1618342 4.1598654 4.1581326 4.1565576 4.1554155 4.154037 4.1530132 4.1520681 4.1512804 4.1506505] | 0.5 | 45 | 2732.244
565 | [4.176641 4.1711278 4.1673474 4.1641579 4.1617165 4.1597471 4.1580148 4.1565967 4.155376 4.154037 4.1530919 4.1522651 4.1512804 4.1506901] | 0.5 | 45 | 2731.692
566 | [4.1767988 4.1709704 4.1672688 4.1642365 4.1618738 4.1598258 4.1580935 4.1567545 4.1554155 4.154037 4.1530132 4.152029 4.1513596 4.1505322] | 0.5 | 45 | 2730.959
567 | [4.1764836 4.1709313 4.1671901 4.1641579 4.1618342 4.1597867 4.1578965 4.156518 4.1551399 4.1540766 4.152895 4.152029 4.1510839 4.150178 ] | 0.5 | 45 | 2730.027
568 | [4.1764836 4.1708918 4.1672688 4.1640005 4.1616769 4.1595898 4.1578569 4.1564789 4.1549821 4.1539192 4.1529346 4.1518712 4.1510444 4.1502566] | 0.5 | 45 | 2729.109
569 | [4.1765623 4.1711278 4.1672297 4.164197 4.1615195 4.159708 4.1578965 4.1565576 4.1551003 4.154037 4.1531315 4.1519499 4.1511626 4.1503353] | 0.5 | 45 | 2728.358
570 | [4.1766019 4.1709704 4.1670327 4.164197 4.1617951 4.1596684 4.1580148 4.1565967 4.1552973 4.154037 4.1528559 4.1519108 4.151123 4.1505322] | 0.5 | 45 | 2727.574
571 | [4.1765232 4.1709704 4.1668749 4.1640396 4.1615586 4.1595898 4.1577387 4.156321 4.1549821 4.1539979 4.1528163 4.1518321 4.150887 4.1500993] | 0.5 | 45 | 2726.706
572 | [4.1764836 4.1708131 4.1671114 4.1640396 4.1615982 4.1595898 4.1577783 4.1562819 4.1549821 4.1538796 4.1526985 4.1518321 4.1510444 4.1500597] | 0.5 | 45 | 2726.138
573 | [4.1763654 4.1709313 4.1671505 4.1641183 4.1615195 4.1594715 4.1578965 4.1563606 4.1549821 4.1539979 4.1526589 4.1518321 4.1508474 4.1500597] | 0.5 | 45 | 2725.586
574 | [4.1762867 4.1707344 4.1668749 4.1639609 4.1615195 4.1595502 4.1578178 4.1562819 4.154943 4.1539192 4.1527376 4.1517138 4.1510839 4.1500993] | 0.5 | 45 | 2724.797
575 | [4.1763654 4.1708918 4.1668749 4.1640005 4.1616373 4.159708 4.1579752 4.1565576 4.1550217 4.1539583 4.1525803 4.1517529 4.1510444 4.150178 ] | 0.5 | 45 | 2724.05
576 | [4.1765623 4.1709704 4.1671114 4.1641183 4.1615195 4.1596684 4.1579752 4.1563606 4.155179 4.1538401 4.1528559 4.1519108 4.1510444 4.1502175] | 0.5 | 45 | 2723.421
577 | [4.176405 4.1709704 4.1670327 4.1640396 4.1615195 4.1596293 4.1578965 4.1562819 4.1549821 4.153604 4.1528559 4.1518712 4.1509657 4.150178 ] | 0.5 | 45 | 2722.586
578 | [4.176405 4.1708522 4.1669931 4.1638427 4.1616769 4.1594715 4.1578178 4.1564002 4.1551399 4.1537614 4.152895 4.1518321 4.1510839 4.1501384] | 0.5 | 45 | 2721.878
579 | [4.1764836 4.1706948 4.1669536 4.1640005 4.1614404 4.1594715 4.1576996 4.1564393 4.1550612 4.1537223 4.1528163 4.1517529 4.1509657 4.1500993] | 0.5 | 45 | 2721.157
580 | [4.1764836 4.1706553 4.1669145 4.1640396 4.1614799 4.1595111 4.1577387 4.156321 4.154943 4.1536827 4.1526985 4.1517529 4.1509261 4.1500206] | 0.5 | 45 | 2720.57
581 | [4.1762476 4.1706948 4.1667566 4.1636457 4.1614404 4.1592355 4.1575422 4.156085 4.154943 4.1535645 4.1525803 4.1516352 4.1507292 4.1498237] | 0.5 | 45 | 2719.637
582 | [4.1762476 4.1707344 4.1667962 4.1638427 4.1615195 4.1592746 4.1576996 4.1562033 4.1547461 4.1534858 4.1526985 4.1517138 4.1507292 4.149981 ] | 0.5 | 45 | 2719.021
583 | [4.1762867 4.1707735 4.1670327 4.1638823 4.1615195 4.1595502 4.1577387 4.1562819 4.155179 4.153801 4.1526985 4.1517138 4.150887 4.1500206] | 0.5 | 45 | 2718.69
584 | [4.1762476 4.1706948 4.1668749 4.1636457 4.1614013 4.1592746 4.1575422 4.1560063 4.1548247 4.1536436 4.152462 4.1515956 4.1507292 4.1498237] | 0.5 | 45 | 2717.441
585 | [4.1761293 4.1704979 4.1667566 4.163764 4.1615195 4.1593142 4.15766 4.1558881 4.1547461 4.1536436 4.1525016 4.1515169 4.1506901 4.1499419] | 0.5 | 45 | 2716.451
586 | [4.1761293 4.1705375 4.166678 4.163764 4.1612043 4.1591172 4.1575027 4.1562424 4.1547856 4.1536827 4.1525407 4.1513987 4.1506109 4.1497054] | 0.5 | 45 | 2715.727
587 | [4.1761684 4.1707344 4.1665206 4.1636853 4.1613226 4.1592355 4.1575027 4.1559277 4.1547461 4.1534467 4.1523833 4.1514382 4.1505322 4.1497841] | 0.5 | 45 | 2714.961
588 | [4.1760507 4.1706553 4.1667566 4.163764 4.161283 4.1591172 4.1573844 4.1560063 4.1545887 4.1534467 4.1522651 4.1513596 4.1506505 4.1497054] | 0.5 | 45 | 2713.996
589 | [4.1761684 4.1704979 4.166481 4.1636066 4.1612043 4.1592746 4.1575027 4.1558485 4.1546278 4.1534467 4.1525407 4.1512804 4.1506901 4.1497841] | 0.5 | 45 | 2713.298
590 | [4.1760898 4.1707735 4.1665602 4.1635671 4.1612043 4.1591568 4.1575422 4.1559277 4.1545887 4.1534467 4.152462 4.1514382 4.1504536 4.149745 ] | 0.5 | 45 | 2712.638
591 | [4.1759324 4.1705766 4.166678 4.1635671 4.1612043 4.1591172 4.1574631 4.1559668 4.1545491 4.1532102 4.1522255 4.1512804 4.1502962 4.1497054] | 0.5 | 45 | 2711.81
592 | [4.1760898 4.1705375 4.1665602 4.1635671 4.1610861 4.1590776 4.1574631 4.1559668 4.1545887 4.1534467 4.1523046 4.15132 4.1504931 4.1495481] | 0.5 | 45 | 2710.998
593 | [4.1762476 4.1705766 4.1665993 4.1637244 4.1612043 4.1591172 4.1576209 4.1558881 4.1545491 4.1533675 4.1522651 4.15132 4.1504536 4.1498628] | 0.5 | 45 | 2710.341
594 | [4.1760111 4.1704979 4.1665993 4.1634488 4.1611257 4.1591172 4.1575813 4.1558094 4.1545887 4.1534467 4.1523438 4.15132 4.1503353 4.1496658] | 0.5 | 45 | 2709.624
595 | [4.1760111 4.1703796 4.1664419 4.163331 4.161047 4.1589203 4.1573057 4.1558094 4.1544309 4.1533284 4.1522651 4.1511626 4.1502175 4.1495085] | 0.5 | 45 | 2708.497
596 | [4.1760507 4.1704583 4.1667175 4.163331 4.1611257 4.1591172 4.1573453 4.1558485 4.1545491 4.1533284 4.1522651 4.1511626 4.1504145 4.1496267] | 0.5 | 45 | 2708.02
597 | [4.1759324 4.1704192 4.1665206 4.1636853 4.1608891 4.1591172 4.1572661 4.1558485 4.1544704 4.1532888 4.1521864 4.151123 4.1502962 4.1495085] | 0.5 | 45 | 2707.203
598 | [4.1758928 4.1704979 4.1665993 4.1634488 4.161283 4.1591568 4.157227 4.1558485 4.1543522 4.1532102 4.1521864 4.1513987 4.1504931 4.1495872] | 0.5 | 45 | 2706.416
599 | [4.1759715 4.1706161 4.1665602 4.1635671 4.1611257 4.1589203 4.1572661 4.1556911 4.1545095 4.1531711 4.1519895 4.1513596 4.1504931 4.1495872] | 0.5 | 45 | 2705.589
600 | [4.1760507 4.1704192 4.1663237 4.1634488 4.1611257 4.1590776 4.1573453 4.1557698 4.1544704 4.1531711 4.1521077 4.1512413 4.150178 4.1493902] | 0.5 | 45 | 2705.018
601 | [4.1759715 4.1702223 4.1663632 4.1634488 4.1609287 4.1591172 4.1571088 4.1558094 4.1543131 4.1533284 4.1522255 4.1512017 4.1502175 4.1494298] | 0.5 | 45 | 2704.24
602 | [4.1760507 4.170301 4.1663632 4.1634884 4.1611648 4.158999 4.1570692 4.1556516 4.1543522 4.1530919 4.1521864 4.151123 4.1503749 4.1492724] | 0.5 | 45 | 2703.546
603 | [4.1759324 4.1704192 4.1664419 4.1633701 4.1609287 4.158999 4.1572661 4.1557698 4.1543918 4.1533675 4.1522255 4.1512017 4.1502175 4.1495085] | 0.5 | 45 | 2702.654
604 | [4.1759324 4.1702619 4.1665206 4.1633701 4.1608891 4.1589203 4.1570692 4.1556125 4.1543131 4.1529346 4.1521468 4.1510444 4.1500597 4.1494694] | 0.5 | 45 | 2701.807
605 | [4.1758142 4.1702619 4.166245 4.1632519 4.1610861 4.1588807 4.1571088 4.1555338 4.1542339 4.1530132 4.1519895 4.1510839 4.1501384 4.1493902] | 0.5 | 45 | 2700.808
606 | [4.1757751 4.1701827 4.166245 4.1632915 4.16085 4.1587629 4.1570692 4.1554942 4.1541553 4.1529346 4.1518321 4.1510839 4.1500993 4.1492724] | 0.5 | 45 | 2700.158
607 | [4.1758928 4.170104 4.1664023 4.1633701 4.16085 4.1589203 4.1571875 4.1554942 4.1542339 4.1529741 4.152029 4.1510444 4.1501384 4.1494694] | 0.5 | 45 | 2699.169
608 | [4.1759324 4.1703405 4.1662054 4.1632915 4.1607714 4.1588416 4.1569118 4.1556516 4.1541948 4.1528559 4.1517925 4.150887 4.149981 4.1491933] | 0.5 | 45 | 2698.208
609 | [4.1756568 4.1701827 4.166245 4.1632915 4.1607318 4.1586838 4.1571088 4.1554942 4.1540766 4.1530919 4.1518321 4.1510839 4.150178 4.1492724] | 0.5 | 45 | 2697.419
610 | [4.1758928 4.1702619 4.1662054 4.1632915 4.16085 4.1587629 4.1569905 4.1556125 4.1541948 4.152895 4.1519108 4.1507292 4.1500597 4.1493511] | 0.5 | 45 | 2696.783
611 | [4.1758142 4.1702619 4.1661663 4.1630549 4.1608105 4.1586447 4.1569905 4.1554155 4.1539583 4.152895 4.1517925 4.1508079 4.1499023 4.1492329] | 0.5 | 45 | 2695.895
612 | [4.1756568 4.1701436 4.166048 4.163331 4.1608105 4.1586051 4.1569514 4.1554942 4.1539583 4.1526985 4.1518712 4.1508474 4.1499023 4.1492329] | 0.5 | 45 | 2695.162
613 | [4.1756959 4.1700253 4.1660876 4.1632519 4.1606531 4.1586051 4.1569514 4.1551003 4.1539979 4.1528559 4.1515956 4.1506109 4.1498237 4.1488786] | 0.5 | 45 | 2694.418
614 | [4.1759324 4.170301 4.166245 4.1631732 4.1607318 4.1585264 4.1570301 4.155376 4.1539192 4.1529741 4.1518321 4.1509261 4.149981 4.1492329] | 0.5 | 45 | 2693.597
615 | [4.1758928 4.1700649 4.1663632 4.1634097 4.1606922 4.158566 4.1570301 4.1554155 4.1540766 4.1530132 4.1517529 4.1507688 4.1498628 4.1493511] | 0.5 | 45 | 2692.799
616 | [4.1759324 4.1702223 4.1664023 4.1634097 4.1609678 4.158802 4.1571484 4.1554942 4.1540766 4.152895 4.1517529 4.1509261 4.1500993 4.1492329] | 0.5 | 45 | 2692.374
617 | [4.175499 4.1699467 4.1660876 4.1629763 4.1604953 4.1584082 4.1567545 4.1553369 4.1538401 4.1526985 4.1515956 4.1505718 4.1498237 4.1489968] | 0.5 | 45 | 2691.101
618 | [4.1758537 4.1702619 4.1661663 4.1630945 4.1606531 4.158566 4.1567936 4.155179 4.1539583 4.1527376 4.1516352 4.1506901 4.1498628 4.1489573] | 0.5 | 45 | 2690.376
619 | [4.1755781 4.1700649 4.1660876 4.1632519 4.1607318 4.1584873 4.1567545 4.1552973 4.1539192 4.1526589 4.1516743 4.1508079 4.1497841 4.1489177] | 0.5 | 45 | 2689.599
620 | [4.1756172 4.1697893 4.1660085 4.1628976 4.1604166 4.1584082 4.156518 4.1552186 4.1537614 4.1525803 4.1515956 4.1506109 4.149745 4.148839 ] | 0.5 | 45 | 2688.303
621 | [4.1756172 4.1698284 4.1659298 4.1629372 4.1604953 4.1584873 4.1565576 4.1552582 4.1537614 4.1526589 4.1516352 4.1507688 4.1498237 4.1488786] | 0.5 | 45 | 2687.942
622 | [4.1754599 4.169868 4.1659298 4.1629372 4.1603775 4.1584873 4.1566758 4.1551003 4.1537223 4.152462 4.1513987 4.1505322 4.1497054 4.1489177] | 0.5 | 45 | 2686.933
623 | [4.1754203 4.1697497 4.1658907 4.1627402 4.1602197 4.1582904 4.156321 4.154943 4.1534071 4.152462 4.1512804 4.1503353 4.1493115 4.1487207] | 0.5 | 45 | 2685.731
624 | [4.1753812 4.1697497 4.1658115 4.1628189 4.1601806 4.1583691 4.1565576 4.154943 4.153604 4.1525016 4.1512804 4.1502962 4.1497054 4.1487603] | 0.5 | 45 | 2685.455
625 | [4.1753812 4.1696315 4.1658115 4.1627793 4.1603775 4.1582904 4.1562424 4.1547856 4.1535254 4.1523046 4.1512413 4.1502566 4.1492724 4.148603 ] | 0.5 | 45 | 2684.597
626 | [4.1754599 4.1696315 4.1658511 4.1627793 4.1602592 4.1581721 4.1563606 4.1548247 4.1534071 4.1523833 4.1513596 4.1503353 4.1494298 4.1485238] | 0.5 | 45 | 2683.548
627 | [4.1751842 4.1695924 4.1656938 4.1627402 4.1603775 4.1582508 4.1564002 4.1547856 4.153604 4.1523046 4.1512804 4.1502175 4.1492329 4.1485634] | 0.5 | 45 | 2682.88
628 | [4.1752629 4.1696711 4.1654968 4.1627007 4.1601806 4.1580148 4.1563606 4.1548247 4.1532888 4.1523833 4.151123 4.150178 4.1493115 4.148406 ] | 0.5 | 45 | 2682.14
629 | [4.175302 4.1695132 4.1656938 4.1625824 4.1600623 4.1580539 4.1563606 4.1547856 4.1533284 4.1521077 4.1510839 4.1500993 4.1491933 4.1484451] | 0.5 | 45 | 2681.064
630 | [4.1752629 4.1696711 4.1656542 4.162622 4.1601019 4.1581326 4.156321 4.1549034 4.1533675 4.1524224 4.1511626 4.1502566 4.1493115 4.1483665] | 0.5 | 45 | 2680.713
631 | [4.1753812 4.1697102 4.1656542 4.1627793 4.1602197 4.1581721 4.156321 4.1547461 4.1535645 4.1522651 4.151123 4.1502962 4.1493902 4.1485238] | 0.5 | 45 | 2680.071
632 | [4.1751842 4.1694741 4.1654968 4.1625037 4.1600623 4.1577783 4.1562424 4.1545887 4.1533284 4.1520681 4.150887 4.149981 4.1491933 4.1483274] | 0.5 | 45 | 2678.974
633 | [4.1751056 4.1694741 4.1654968 4.1625037 4.1600227 4.1579356 4.1561637 4.1547065 4.1532497 4.152029 4.1510444 4.1500206 4.1490755 4.1483665] | 0.5 | 45 | 2678.18
634 | [4.1752629 4.1694741 4.1654968 4.1624646 4.1599836 4.1578178 4.1560063 4.1545491 4.1533675 4.1521468 4.1510444 4.1500597 4.1491146 4.1483665] | 0.5 | 45 | 2677.388
635 | [4.175066 4.1694741 4.1655359 4.1625037 4.1600623 4.1579356 4.1562033 4.1546674 4.1532888 4.152029 4.1510048 4.1500206 4.1491542 4.1483274] | 0.5 | 45 | 2676.668
636 | [4.1752234 4.1694345 4.1654968 4.1625037 4.1600227 4.1579356 4.1561241 4.1546278 4.1532102 4.1520681 4.1510048 4.1500993 4.1491933 4.1482878] | 0.5 | 45 | 2675.751
637 | [4.1752234 4.1694741 4.1655359 4.1625433 4.1600623 4.1579752 4.156321 4.1546278 4.1534467 4.1521468 4.150887 4.1500993 4.1491146 4.148406 ] | 0.5 | 45 | 2674.906
638 | [4.1749873 4.1693168 4.1654572 4.1623068 4.1598258 4.1578965 4.1560454 4.1545491 4.1533284 4.1521864 4.150887 4.1498628 4.1491542 4.1481695] | 0.5 | 45 | 2673.926
639 | [4.1749873 4.1695132 4.1655359 4.1623068 4.1598654 4.1578569 4.1560063 4.1545887 4.1531711 4.1520681 4.1509261 4.149981 4.1491146 4.1482878] | 0.5 | 45 | 2673.188
640 | [4.1752234 4.1694345 4.1655359 4.1624646 4.1598654 4.1578569 4.156085 4.1545887 4.1531711 4.1519895 4.150887 4.1500597 4.1493115 4.1483274] | 0.5 | 45 | 2672.342
641 | [4.1751842 4.1693168 4.1655359 4.1624646 4.1598654 4.1577387 4.1560454 4.1544309 4.1531315 4.1518321 4.1508474 4.1499419 4.1489968 4.1482091] | 0.5 | 45 | 2671.419
642 | [4.1751447 4.1693168 4.1652999 4.1623068 4.159708 4.15766 4.1560063 4.1544309 4.1530528 4.1517925 4.1508079 4.1499023 4.1489573 4.1481695] | 0.5 | 45 | 2670.585
643 | [4.1749873 4.1693559 4.165339 4.1622677 4.1597471 4.1578178 4.1558881 4.1543522 4.1530528 4.1519499 4.1509261 4.1498237 4.1489573 4.1482482] | 0.5 | 45 | 2669.976
644 | [4.1749873 4.1691985 4.165339 4.1622281 4.1598258 4.1578569 4.1559668 4.1545095 4.1530528 4.1517529 4.1506901 4.1497841 4.1490359 4.1480513] | 0.5 | 45 | 2669.059
645 | [4.1749477 4.1693168 4.165339 4.1621494 4.159708 4.1578178 4.1558881 4.1543918 4.1529741 4.1517529 4.1507688 4.1497841 4.1487603 4.1479726] | 0.5 | 45 | 2668.253
646 | [4.1746721 4.1693168 4.1650634 4.1620312 4.1595502 4.1575422 4.1558094 4.1541553 4.1527772 4.1516352 4.1505718 4.1495872 4.1486816 4.1478939] | 0.5 | 45 | 2667.563
647 | [4.1747117 4.1690407 4.1649456 4.1619525 4.1594715 4.1573453 4.1555729 4.1539583 4.1525803 4.1515565 4.1504536 4.1495085 4.1485238 4.147697 ] | 0.5 | 45 | 2666.045
648 | [4.1749477 4.1691198 4.1652212 4.1622281 4.1596684 4.1576996 4.1556911 4.1542735 4.152895 4.1517138 4.1505718 4.1496658 4.1487207 4.1478939] | 0.5 | 45 | 2665.575
649 | [4.1749086 4.1691985 4.1652999 4.162189 4.1597471 4.1575027 4.1558881 4.1543918 4.1528559 4.1517925 4.1507688 4.1496658 4.148839 4.1481304] | 0.5 | 45 | 2664.845
650 | [4.1750264 4.1691198 4.165339 4.1622677 4.1598258 4.1578178 4.1560454 4.1546278 4.1530132 4.1518321 4.1508474 4.1498237 4.1489573 4.1479726] | 0.5 | 45 | 2664.255
651 | [4.1748691 4.1691985 4.1652999 4.1620708 4.1598258 4.1576209 4.1557698 4.1542339 4.1529741 4.1517925 4.1505718 4.1497054 4.1487999 4.1480122] | 0.5 | 45 | 2663.605
652 | [4.1747117 4.1690803 4.1651421 4.1618738 4.1596293 4.1576209 4.1558881 4.1541948 4.1528163 4.1516743 4.1505322 4.1495481 4.1487207 4.1478939] | 0.5 | 45 | 2662.1
653 | [4.1706553 4.1649847 4.161047 4.1579752 4.1552973 4.1530919 4.1514382 4.149981 4.1487603 4.1476579 4.1466336 4.1455708 4.1447043 4.143877 ] | 0.5 | 45 | 2641.826
654 | [4.1750264 4.1696711 4.1656542 4.1624646 4.1599441 4.1580148 4.156085 4.1546674 4.1533675 4.1520681 4.1510444 4.1501384 4.1491542 4.1484847] | 0.5 | 45 | 2662.251
655 | [4.1751056 4.1693954 4.1653786 4.1624646 4.159905 4.1578178 4.1560063 4.1544704 4.1530919 4.1517925 4.1509261 4.1499023 4.1489177 4.1482878] | 0.5 | 45 | 2661.269
656 | [4.1749873 4.1696711 4.1654968 4.162622 4.160141 4.1578965 4.1562033 4.1546278 4.1533284 4.152029 4.1509657 4.1500993 4.1491933 4.1484847] | 0.5 | 45 | 2660.023
657 | [4.175066 4.1694741 4.1654968 4.1623068 4.159905 4.1579752 4.156085 4.1545491 4.1533675 4.1521077 4.1510444 4.1500597 4.1490359 4.1482878] | 0.5 | 45 | 2658.935
658 | [4.1749873 4.1692376 4.1652603 4.1622281 4.159708 4.1575422 4.1558881 4.1545095 4.1529346 4.1519499 4.1506901 4.149745 4.1489573 4.1481304] | 0.5 | 45 | 2658.286
659 | [4.1748295 4.1692376 4.1652603 4.1621494 4.1596684 4.1575813 4.1559668 4.1543522 4.1530132 4.1518321 4.1506505 4.149745 4.1486816 4.1478939] | 0.5 | 45 | 2657.61
660 | [4.1749086 4.1691985 4.165339 4.1623068 4.1597471 4.1576996 4.1562033 4.1547065 4.1532497 4.1519499 4.150887 4.1498237 4.1491542 4.1483665] | 0.5 | 45 | 2656.198
661 | [4.1751056 4.1694345 4.1654572 4.162425 4.1599441 4.1578178 4.156085 4.1546278 4.1533675 4.152029 4.1508474 4.1500993 4.1490755 4.1482482] | 0.5 | 45 | 2655.422
662 | [4.1751056 4.1695132 4.1656542 4.1623464 4.1598654 4.1579752 4.1561637 4.1545095 4.1531711 4.1519895 4.1509261 4.149981 4.1489968 4.1483274] | 0.5 | 45 | 2654.562
663 | [4.1749873 4.1692772 4.1654181 4.1622281 4.1597471 4.1576996 4.1558881 4.1543522 4.1529741 4.1518712 4.1506505 4.1498237 4.1489573 4.1479335] | 0.5 | 45 | 2653.375
664 | [4.1749873 4.1691589 4.1652603 4.1621494 4.1596293 4.15766 4.1558094 4.1541948 4.152895 4.1516352 4.1508474 4.149745 4.1488786 4.1480513] | 0.5 | 45 | 2653.24
665 | [4.1749477 4.1691589 4.1652603 4.1622281 4.1595502 4.1577387 4.1557307 4.1541553 4.1530132 4.1517138 4.1506901 4.1496658 4.1487207 4.1478939] | 0.5 | 45 | 2651.704
666 | [4.1749086 4.1693559 4.1651421 4.1623464 4.1597867 4.1575813 4.1557698 4.1541948 4.1529346 4.1515956 4.1506901 4.1497841 4.1486816 4.1478939] | 0.5 | 45 | 2650.777
667 | [4.1750264 4.1691589 4.1652603 4.1622281 4.1595898 4.1576209 4.1558881 4.1543918 4.1529346 4.1516743 4.1506901 4.1496267 4.1489968 4.1479335] | 0.5 | 45 | 2649.779
668 | [4.1749477 4.1691589 4.1652603 4.162189 4.1598258 4.15766 4.1559277 4.1543522 4.1529346 4.1519499 4.1506505 4.149745 4.1486421 4.1479335] | 0.5 | 45 | 2648.849
669 | [4.1749086 4.1692376 4.165103 4.162189 4.1598258 4.1576209 4.1559277 4.1542339 4.1530132 4.1517529 4.1506109 4.1496267 4.148839 4.1479335] | 0.5 | 45 | 2647.944
670 | [4.1750264 4.1691985 4.165339 4.1622677 4.1598654 4.1576996 4.1558094 4.1543918 4.1530132 4.1517529 4.1506901 4.1497841 4.1487603 4.1480122] | 0.5 | 45 | 2647.58
671 | [4.1747508 4.1690407 4.1652212 4.1620312 4.1596684 4.1575813 4.1559668 4.1542735 4.1529741 4.1517925 4.1506901 4.1496658 4.1487999 4.1478152] | 0.5 | 45 | 2647.324
672 | [4.1746721 4.1691589 4.1651816 4.1620708 4.1596684 4.1574631 4.1557698 4.1541948 4.1528559 4.1516352 4.1505718 4.1496267 4.1487207 4.1479335] | 0.5 | 45 | 2646.445
673 | [4.1748691 4.1690803 4.1652999 4.1619129 4.1595111 4.1574631 4.1556516 4.1540766 4.1527772 4.1515565 4.1505718 4.1494298 4.1485238 4.1479335] | 0.5 | 45 | 2645.369
674 | [4.1747508 4.168962 4.164906 4.1618738 4.1595898 4.157227 4.1554546 4.1539979 4.1525407 4.1514773 4.1504145 4.1493115 4.1484847 4.147697 ] | 0.5 | 45 | 2644.606
675 | [4.1747508 4.168962 4.1648273 4.1617165 4.1592355 4.1572661 4.1555729 4.1538796 4.152462 4.1514382 4.150178 4.1492724 4.148406 4.1475396] | 0.5 | 45 | 2643.708
676 | [4.1745934 4.1688833 4.1647878 4.1619525 4.1594715 4.1572661 4.1554942 4.1540766 4.1526194 4.15132 4.1500993 4.1493902 4.1483274 4.1476183] | 0.5 | 45 | 2643.008
677 | [4.1745539 4.1688442 4.1650243 4.1617556 4.1592746 4.157227 4.1553369 4.1538796 4.152462 4.1512017 4.1502566 4.1490755 4.1482878 4.1475787] | 0.5 | 45 | 2641.757
678 | [4.1745148 4.1688442 4.1647878 4.1617951 4.1592746 4.157227 4.1554546 4.1537614 4.1523046 4.1512804 4.1500993 4.1492724 4.1480908 4.1475 ] | 0.5 | 45 | 2640.633
679 | [4.1745539 4.1688833 4.1647487 4.1615586 4.1591568 4.1571875 4.1552973 4.1537614 4.1523833 4.1511626 4.1501384 4.1491146 4.1482091 4.1474609] | 0.5 | 45 | 2639.683
680 | [4.1743965 4.1688833 4.1647091 4.1616373 4.1593142 4.1571088 4.1554942 4.1537223 4.1523833 4.1513596 4.1501384 4.1491933 4.1482091 4.1474609] | 0.5 | 45 | 2638.858
681 | [4.1743965 4.1686864 4.164906 4.1615195 4.1591959 4.1569905 4.1552582 4.1537223 4.1522651 4.1511626 4.1499023 4.1488786 4.1481304 4.1474214] | 0.5 | 45 | 2637.818
682 | [4.1744752 4.1688046 4.1647487 4.1617951 4.1591172 4.1569905 4.1552973 4.153801 4.152462 4.1511626 4.1500993 4.1490755 4.1481304 4.1475 ] | 0.5 | 45 | 2637.115
683 | [4.1744361 4.1685681 4.1647487 4.1615982 4.1590776 4.1570692 4.1552973 4.1537223 4.1523833 4.151123 4.149981 4.1490359 4.1481695 4.1474214] | 0.5 | 45 | 2636.424
684 | [4.1744361 4.1686864 4.1646304 4.1616769 4.1591172 4.1568332 4.1552973 4.1536436 4.1521864 4.151123 4.1499023 4.1489968 4.1482091 4.1471853] | 0.5 | 45 | 2635.156
685 | [4.1743569 4.1685681 4.1645517 4.1615586 4.1588416 4.1568727 4.1549821 4.1534858 4.1521864 4.1508474 4.1499419 4.1487999 4.1479335 4.1471853] | 0.5 | 45 | 2634.561
686 | [4.1743178 4.1685681 4.1647487 4.1616373 4.1591568 4.1571484 4.155179 4.1537223 4.1523046 4.1510839 4.1499419 4.1489177 4.1480122 4.1472244] | 0.5 | 45 | 2633.849
687 | [4.1742783 4.168726 4.1647878 4.1613617 4.1591568 4.1569118 4.1551003 4.153604 4.1521864 4.1509657 4.1499419 4.1488786 4.1479726 4.1473031] | 0.5 | 45 | 2633.02
688 | [4.1742392 4.1687651 4.1648273 4.1614799 4.158999 4.1569514 4.1550612 4.1533675 4.1522651 4.1509261 4.1498237 4.148839 4.1479335 4.1470671] | 0.5 | 45 | 2631.983
689 | [4.1743965 4.1684895 4.1645122 4.1614013 4.1587629 4.1568727 4.1548643 4.1534467 4.1521468 4.1508079 4.1498237 4.1487207 4.1478152 4.1469884] | 0.5 | 45 | 2630.977
690 | [4.1741605 4.1683321 4.1642365 4.1611257 4.1586838 4.1564393 4.1546674 4.1531711 4.1519499 4.1506901 4.1495872 4.1486421 4.1475396 4.1468701] | 0.5 | 45 | 2630.157
691 | [4.1743178 4.1684108 4.1643939 4.1615195 4.158802 4.1567149 4.1549821 4.1533675 4.152029 4.150887 4.1497841 4.148839 4.1479726 4.1469884] | 0.5 | 45 | 2629.555
692 | [4.1742783 4.1682925 4.1645908 4.1614013 4.1589599 4.1566758 4.1550612 4.1535254 4.1519895 4.150887 4.1498237 4.148839 4.1480908 4.1471457] | 0.5 | 45 | 2628.754
693 | [4.1743178 4.1686077 4.1646304 4.1613617 4.1588807 4.1569514 4.1552582 4.1535645 4.1521864 4.1509657 4.1497841 4.1489573 4.1480908 4.1473031] | 0.5 | 45 | 2628.119
694 | [4.1740813 4.1684895 4.1643152 4.1611648 4.1587629 4.1566758 4.1548643 4.1533675 4.1519108 4.1507688 4.149745 4.1487207 4.1478152 4.1469884] | 0.5 | 45 | 2626.938
695 | [4.1740026 4.1684108 4.1643548 4.161283 4.1587629 4.1566362 4.1549034 4.1530528 4.1518321 4.1506109 4.1498237 4.1486421 4.147697 4.1467519] | 0.5 | 45 | 2625.856
696 | [4.1739635 4.1681352 4.1642365 4.1611648 4.1586838 4.1565967 4.1547461 4.1529741 4.1515956 4.1505322 4.1494298 4.1483665 4.1475396 4.1467128] | 0.5 | 45 | 2625.563
697 | [4.1738057 4.1680565 4.1640005 4.1608891 4.1584082 4.1562819 4.1546278 4.1528163 4.1515565 4.1504536 4.1491146 4.1482091 4.1471853 4.1465158] | 0.5 | 45 | 2624.457
698 | [4.1740813 4.1684504 4.1644335 4.1610861 4.1587234 4.1565576 4.1549821 4.1532497 4.1519108 4.1506505 4.1495085 4.1484451 4.1475787 4.1468306] | 0.5 | 45 | 2623.324
699 | [4.1743178 4.168529 4.1644335 4.161283 4.1589599 4.1566758 4.1551003 4.1533284 4.1521468 4.1507688 4.1497054 4.1487207 4.1476183 4.1470275] | 0.5 | 45 | 2622.322
700 | [4.1741996 4.1684108 4.1643152 4.1610861 4.1587629 4.1566362 4.1547461 4.1532497 4.1518321 4.1508474 4.1495481 4.1486816 4.1476579 4.1467915] | 0.5 | 45 | 2620.925
701 | [4.1742783 4.1684108 4.1644731 4.1612043 4.1589203 4.1567545 4.1549034 4.1534071 4.1519108 4.1507292 4.1495872 4.148603 4.147697 4.1469488] | 0.5 | 45 | 2620.343
702 | [4.1740813 4.1683321 4.1643152 4.1613617 4.158802 4.1567149 4.1547856 4.1532102 4.1517925 4.1507688 4.1495872 4.1486421 4.1474609 4.1468701] | 0.5 | 45 | 2619.438
703 | [4.1739635 4.1684504 4.1643939 4.1612043 4.158566 4.1566362 4.1547065 4.1531711 4.1518321 4.1504536 4.1493902 4.1482878 4.1474609 4.1465945] | 0.5 | 45 | 2618.577
704 | [4.1740813 4.1683321 4.1642365 4.1610074 4.1586838 4.1566362 4.1547856 4.1531315 4.1518712 4.1506901 4.1493115 4.1484451 4.1475787 4.1467915] | 0.5 | 45 | 2617.61
705 | [4.1742392 4.1684504 4.1645908 4.1613617 4.1589599 4.1567545 4.1550612 4.153604 4.1519895 4.150887 4.1498237 4.1486816 4.1477757 4.1470275] | 0.5 | 45 | 2617.482
706 | [4.1741996 4.1682138 4.1643152 4.161283 4.1586051 4.1565967 4.1548247 4.1532888 4.1517529 4.1505322 4.1495085 4.1484847 4.1476579 4.1468306] | 0.5 | 45 | 2616.092
707 | [4.1741209 4.1684108 4.1643939 4.1612043 4.1587629 4.156518 4.1548247 4.1532497 4.152029 4.1506505 4.1493902 4.1485238 4.1475396 4.1467519] | 0.5 | 45 | 2615.108
708 | [4.1741996 4.1682534 4.1642365 4.1611648 4.1586447 4.1565576 4.1547461 4.1530528 4.1518321 4.1506109 4.1495481 4.1485634 4.1477365 4.1468306] | 0.5 | 45 | 2614.299
709 | [4.1739635 4.1679778 4.1640792 4.1609287 4.1583691 4.1561637 4.1544704 4.1529741 4.1515169 4.1502566 4.1491146 4.1482091 4.1473031 4.1465549] | 0.5 | 45 | 2614.343
710 | [4.1739635 4.1680169 4.1640005 4.1610074 4.1582904 4.156321 4.1543522 4.152895 4.1514773 4.1502566 4.1492724 4.1482482 4.147264 4.1463976] | 0.5 | 45 | 2612.691
711 | [4.173924 4.1682138 4.1641579 4.1610861 4.158566 4.1563606 4.1546674 4.1529346 4.1515956 4.1504931 4.1493115 4.1484451 4.1473823 4.1465158] | 0.5 | 45 | 2611.759
712 | [4.1741209 4.1680565 4.164197 4.1610861 4.158566 4.156321 4.1546674 4.1531315 4.1516743 4.1504145 4.1491933 4.1482482 4.1473823 4.1465158] | 0.5 | 45 | 2610.298
713 | [4.1738453 4.1680956 4.1640396 4.1610861 4.1584477 4.1563606 4.1546674 4.1530528 4.1515169 4.1504145 4.1493511 4.1481304 4.147264 4.1465158] | 0.5 | 45 | 2609.553
714 | [4.1739635 4.1682534 4.1640396 4.1610074 4.158566 4.1564393 4.1547461 4.1530919 4.1515565 4.1503749 4.1494694 4.1484847 4.1474609 4.1467915] | 0.5 | 45 | 2608.969
715 | [4.1740422 4.1681352 4.1642365 4.1611257 4.1584873 4.1564789 4.1547856 4.1532102 4.1515565 4.1504536 4.1495085 4.1485238 4.1473823 4.1466336] | 0.5 | 45 | 2608.296
716 | [4.1740422 4.1681352 4.1641579 4.16085 4.1584873 4.1564393 4.1545491 4.1530132 4.1515169 4.1503749 4.1493115 4.1482482 4.1473427 4.1465549] | 0.5 | 45 | 2607.122
717 | [4.1738057 4.1681747 4.1640396 4.1610074 4.1584082 4.1562424 4.1545491 4.1530132 4.1516743 4.1503353 4.1492724 4.1480908 4.1474609 4.1464367] | 0.5 | 45 | 2605.875
718 | [4.1740422 4.1680956 4.1640005 4.1608891 4.1583295 4.156321 4.1544309 4.1528559 4.1514382 4.1501384 4.1490359 4.1480122 4.1472244 4.1462793] | 0.5 | 45 | 2605.086
719 | [4.1738057 4.1679382 4.1639214 4.1607318 4.1582508 4.1561637 4.1543522 4.1528163 4.1514382 4.1502962 4.1489177 4.1479335 4.1469092 4.1462007] | 0.5 | 45 | 2604.04
720 | [4.1738844 4.1682534 4.1641579 4.1608891 4.1582904 4.1562424 4.1545491 4.1529346 4.1514382 4.1504536 4.1491542 4.1482878 4.1472244 4.1465549] | 0.5 | 45 | 2603.939
721 | [4.173924 4.1681352 4.1640792 4.16085 4.1583691 4.1562819 4.1545887 4.152895 4.1516352 4.1503749 4.1492724 4.1481304 4.1473823 4.1463976] | 0.5 | 45 | 2602.89
722 | [4.1738844 4.1682138 4.164197 4.1608105 4.1584477 4.1562819 4.1545491 4.1529741 4.1515565 4.1505322 4.1493115 4.1481304 4.1473427 4.1464367] | 0.5 | 45 | 2604.086
723 | [4.1732149 4.167387 4.1632128 4.1602197 4.15766 4.1554155 4.153604 4.152029 4.1506901 4.1493511 4.1483665 4.1473823 4.1465158 4.1456494] | 0.5 | 45 | 2601.845
724 | [4.1730971 4.167387 4.1632519 4.1600227 4.1573844 4.1552973 4.1534071 4.1519895 4.1505322 4.1492329 4.1481304 4.147264 4.1462793 4.1456099] | 0.5 | 45 | 2601.116
725 | [4.1730971 4.1670718 4.1629763 4.1598258 4.1573453 4.155179 4.1533284 4.1517138 4.1503353 4.1491146 4.1479335 4.1469884 4.146122 4.1452556] | 0.5 | 45 | 2600.124
726 | [4.1729393 4.1670327 4.1628976 4.1597471 4.1571875 4.1550217 4.1530132 4.1516743 4.1501384 4.1489573 4.1478548 4.1469092 4.1461611 4.1451373] | 0.5 | 45 | 2599.094
727 | [4.1728606 4.1669931 4.1628585 4.1595898 4.1569905 4.1548247 4.1531711 4.1514773 4.1500206 4.1488786 4.1478152 4.1467128 4.1458464 4.1448617] | 0.5 | 45 | 2598.387
728 | [4.1728606 4.1669931 4.1628189 4.1596293 4.1570301 4.1549821 4.1531711 4.1516352 4.1502962 4.1489968 4.1478939 4.1467519 4.1459641 4.1453342] | 0.5 | 45 | 2597.386
729 | [4.1726637 4.1669536 4.1627402 4.1596293 4.1571088 4.1549034 4.1531315 4.1515169 4.150178 4.1489573 4.1478152 4.1469488 4.1457677 4.1452556] | 0.5 | 45 | 2596.706
730 | [4.1728606 4.1668358 4.1627793 4.159708 4.1570301 4.1548643 4.1531315 4.1516352 4.150178 4.1489573 4.1477365 4.1467519 4.1458464 4.14498 ] | 0.5 | 45 | 2595.862
731 | [4.1727424 4.1668749 4.1625824 4.1596684 4.1567936 4.1547065 4.1529346 4.1513987 4.1499419 4.1486421 4.1474609 4.1466336 4.1456885 4.1449404] | 0.5 | 45 | 2594.726
732 | [4.1728215 4.166678 4.1627793 4.1594715 4.1569905 4.1549034 4.1529741 4.1513596 4.1500206 4.1488786 4.1477757 4.1468306 4.1456494 4.1448617] | 0.5 | 45 | 2594.09
733 | [4.1726637 4.166678 4.1625037 4.1593928 4.1569118 4.1545491 4.152895 4.1512413 4.1498628 4.1487207 4.1475 4.146358 4.1455708 4.1446257] | 0.5 | 45 | 2593.308
734 | [4.1727033 4.1667962 4.1627793 4.1594324 4.1568727 4.1547461 4.1530132 4.1512017 4.1499419 4.1487207 4.1475787 4.1465549 4.1456885 4.1448617] | 0.5 | 45 | 2592.383
735 | [4.1727819 4.1667962 4.1627007 4.1596293 4.1569118 4.1550612 4.1530528 4.1513596 4.1500993 4.1488786 4.147697 4.1467128 4.1457677 4.1450982] | 0.5 | 45 | 2591.463
736 | [4.1727819 4.1667962 4.1628585 4.1594715 4.1569905 4.1548247 4.1530919 4.1513987 4.149981 4.1489177 4.147697 4.1466732 4.1458464 4.1450191] | 0.5 | 45 | 2590.622
737 | [4.1726637 4.1665602 4.1625037 4.1593142 4.1569118 4.1546278 4.1528163 4.1513596 4.1498628 4.1485238 4.1474214 4.1463976 4.1455708 4.1446648] | 0.5 | 45 | 2589.145
738 | [4.172585 4.1668749 4.1626616 4.1594324 4.1568727 4.1547856 4.1529346 4.1513596 4.1498628 4.1487999 4.1476183 4.1466732 4.1457281 4.1449013] | 0.5 | 45 | 2588.161
739 | [4.1723881 4.1664419 4.1623464 4.1592746 4.1566362 4.1546278 4.1526589 4.1509261 4.149745 4.1484847 4.1473031 4.1463976 4.1454129 4.1445074] | 0.5 | 45 | 2586.889
740 | [4.1725459 4.1665993 4.162425 4.1593928 4.1566758 4.1544704 4.1527772 4.1510444 4.1499023 4.1485634 4.1475 4.1463976 4.1455312 4.1445861] | 0.5 | 45 | 2586.694
741 | [4.1723881 4.1664419 4.1623464 4.1591568 4.1565967 4.1543131 4.1525407 4.1509657 4.1495872 4.1483665 4.1474214 4.1462007 4.1453738 4.1445465] | 0.5 | 45 | 2585.675
742 | [4.1721125 4.1660876 4.1620312 4.1588807 4.1562033 4.1541948 4.1521864 4.1506505 4.1492329 4.1479335 4.1469092 4.145925 4.1449013 4.1439953] | 0.5 | 45 | 2584.138
743 | [4.1722307 4.166245 4.1618738 4.1587629 4.1561637 4.1540766 4.1522651 4.1505718 4.1491146 4.1480513 4.1468701 4.1459641 4.14498 4.1439562] | 0.5 | 45 | 2583.063
744 | [4.1723094 4.1663632 4.1623068 4.1591172 4.1565576 4.1544704 4.1526985 4.150887 4.1495085 4.1483665 4.1471062 4.146358 4.1452947 4.1445074] | 0.5 | 45 | 2583.217
745 | [4.1722698 4.1662841 4.162189 4.158999 4.1562819 4.1541948 4.1523833 4.1507292 4.1493511 4.1480908 4.1469884 4.1460824 4.1450982 4.1442318] | 0.5 | 45 | 2581.908
746 | [4.1721911 4.1661267 4.1619525 4.1588807 4.1562819 4.1540766 4.1523438 4.1506505 4.1492329 4.1480122 4.1467128 4.1458068 4.1449404 4.1441135] | 0.5 | 45 | 2580.49
747 | [4.1724668 4.1661663 4.1619525 4.1589599 4.156321 4.1542339 4.1523438 4.1507688 4.1492724 4.1482091 4.1469488 4.1460433 4.1450982 4.1441922] | 0.5 | 45 | 2580.018
748 | [4.1722307 4.1664023 4.1620708 4.1588807 4.1563606 4.1541948 4.1524224 4.1507688 4.1493511 4.1482091 4.1469884 4.1460037 4.1450586 4.1442318] | 0.5 | 45 | 2578.873
749 | [4.1724668 4.166481 4.1623068 4.1591172 4.1566362 4.1543918 4.1525407 4.1510444 4.1496658 4.1482878 4.1471457 4.1463189 4.1454525 4.1444678] | 0.5 | 45 | 2577.841
750 | [4.1724668 4.1664419 4.162425 4.1591568 4.1565967 4.1542735 4.1525803 4.1509261 4.1496658 4.1483274 4.1472244 4.1463976 4.1452556 4.1445465] | 0.5 | 45 | 2577.066
751 | [4.1724277 4.166245 4.1622281 4.1590776 4.156518 4.1543918 4.1525407 4.1509657 4.1494694 4.1482091 4.1471853 4.146122 4.1452556 4.1441922] | 0.5 | 45 | 2575.545
752 | [4.1725459 4.1665993 4.1623464 4.1593533 4.1568727 4.1545887 4.1528559 4.1512017 4.1498237 4.148406 4.1473427 4.1464367 4.1455708 4.1446257] | 0.5 | 45 | 2575.643
753 | [4.1726246 4.1667566 4.1625433 4.1594324 4.1570301 4.1547461 4.1528163 4.1512413 4.1499419 4.1486421 4.1474214 4.1464367 4.1456099 4.1445861] | 0.5 | 45 | 2574.91
754 | [4.1726637 4.1665993 4.1625433 4.1594324 4.1569118 4.1546674 4.1527376 4.1510839 4.1498628 4.1484451 4.1474609 4.146358 4.1455708 4.1446257] | 0.5 | 45 | 2574.091
755 | [4.1727424 4.1667962 4.162622 4.1594324 4.1567936 4.1547065 4.1528559 4.1512804 4.1498237 4.1485238 4.1475396 4.1465158 4.1454916 4.1446648] | 0.5 | 45 | 2573.227
756 | [4.1725459 4.166678 4.1625824 4.1595111 4.1566758 4.1545887 4.1528163 4.1512017 4.1498237 4.1485238 4.1475396 4.1464763 4.1456099 4.1448617] | 0.5 | 45 | 2572.382
757 | [4.1725063 4.1665993 4.1625824 4.1593533 4.1567545 4.1545887 4.1529741 4.151123 4.1497054 4.1485238 4.1473823 4.146358 4.1454129 4.1447043] | 0.5 | 45 | 2571.582
758 | [4.1725063 4.1666389 4.1625824 4.1593928 4.1568332 4.1546278 4.1527376 4.1512413 4.1498628 4.1486421 4.1475 4.1464367 4.1456494 4.1446257] | 0.5 | 45 | 2570.788
759 | [4.1725063 4.1665602 4.1623068 4.1592746 4.1567149 4.1546278 4.1527772 4.1510048 4.1496267 4.1484451 4.1473031 4.1462793 4.1454525 4.1444287] | 0.5 | 45 | 2569.478
760 | [4.1724668 4.1664023 4.1624646 4.1593533 4.1565576 4.1547065 4.1525407 4.1512413 4.1496658 4.1483665 4.1473031 4.1463189 4.1454129 4.1445074] | 0.5 | 45 | 2568.481
761 | [4.1721911 4.1663632 4.1620312 4.1589203 4.1562819 4.1539979 4.1523046 4.1506901 4.1492724 4.1480122 4.1470275 4.1458464 4.14498 4.1442709] | 0.5 | 45 | 2567.939
762 | [4.1721911 4.1663237 4.1622677 4.1591959 4.1564789 4.1543918 4.152462 4.1509261 4.1495481 4.1481695 4.1470671 4.1460824 4.1451373 4.1442318] | 0.5 | 45 | 2566.58
763 | [4.1725459 4.1664023 4.162425 4.1592746 4.1567545 4.1545095 4.1527376 4.151123 4.1496658 4.1483665 4.1473427 4.1461611 4.145216 4.1445861] | 0.5 | 45 | 2565.983
764 | [4.1725459 4.1665993 4.162425 4.1591568 4.1565967 4.1543131 4.1526194 4.1510048 4.1495481 4.1482482 4.1471853 4.1462793 4.1453738 4.1443105] | 0.5 | 45 | 2565.072
765 | [4.1725063 4.166481 4.162425 4.1591959 4.1567149 4.1545491 4.1527376 4.1510048 4.1496658 4.1484847 4.147264 4.1462793 4.1453342 4.1445861] | 0.5 | 45 | 2563.961
766 | [4.1724277 4.1665602 4.1625824 4.1592355 4.1567149 4.1543918 4.1526194 4.1509657 4.1497054 4.148406 4.147264 4.1463976 4.1453342 4.1444678] | 0.5 | 45 | 2563.217
767 | [4.1723881 4.166481 4.1623859 4.1591172 4.1565967 4.1543522 4.1526194 4.1509261 4.1496267 4.1482878 4.147264 4.1463189 4.1453738 4.1444287] | 0.5 | 45 | 2562.094
768 | [4.1725063 4.1664419 4.162425 4.1592746 4.1565576 4.1543918 4.1527376 4.1509261 4.1495481 4.1484451 4.1473427 4.1460824 4.145216 4.1443892] | 0.5 | 45 | 2561.334
769 | [4.1723094 4.1662841 4.1622281 4.158999 4.1563606 4.1541948 4.1524224 4.150887 4.1493902 4.1481304 4.1471457 4.1459641 4.1450982 4.1441922] | 0.5 | 45 | 2560.164
770 | [4.1724277 4.1663632 4.162189 4.158999 4.1565576 4.1542339 4.1525803 4.1510048 4.1495872 4.1482091 4.1470671 4.1460824 4.1450982 4.1441922] | 0.5 | 45 | 2559.222
771 | [4.1722307 4.1663237 4.1622677 4.1588807 4.1563606 4.1542339 4.1525407 4.150887 4.1494694 4.1480513 4.1470671 4.1459641 4.14498 4.1441922] | 0.5 | 45 | 2558.037
772 | [4.172152 4.166245 4.1621494 4.158802 4.1564789 4.1541948 4.1524224 4.150887 4.1494298 4.148406 4.1470275 4.1458855 4.14498 4.1441135] | 0.5 | 45 | 2557.323
773 | [4.1722307 4.1664023 4.1622281 4.1590385 4.1564002 4.1541162 4.1524224 4.1508079 4.1493115 4.1482091 4.1470671 4.1460433 4.1450191 4.1441922] | 0.5 | 45 | 2556.397
774 | [4.1721911 4.1663237 4.1620708 4.1588807 4.1563606 4.1541948 4.1523046 4.1506505 4.1492329 4.1480122 4.1468701 4.1456885 4.1450586 4.1441135] | 0.5 | 45 | 2555.658
775 | [4.172152 4.166245 4.1619921 4.1589599 4.1562033 4.1540766 4.1523438 4.1507688 4.1492329 4.1481304 4.1470275 4.1460037 4.1449013 4.1440349] | 0.5 | 45 | 2555.019
776 | [4.1722307 4.1661663 4.1621494 4.1587629 4.156518 4.1542735 4.1523438 4.1508474 4.1493115 4.1480122 4.1468701 4.1458855 4.1450586 4.1439953] | 0.5 | 45 | 2554.067
777 | [4.1722307 4.1661663 4.1621494 4.1588807 4.1562424 4.1541553 4.1523833 4.1508079 4.1493115 4.1482091 4.1469884 4.1459641 4.1450586 4.1440349] | 0.5 | 45 | 2552.982
778 | [4.1723881 4.1662841 4.1621494 4.1588416 4.156518 4.1541948 4.152462 4.1509261 4.1493511 4.1481695 4.1470671 4.1458855 4.1450191 4.1442318] | 0.5 | 45 | 2552.465
779 | [4.1722698 4.1661267 4.1621099 4.1588807 4.1561637 4.1542339 4.1523046 4.1507292 4.1494298 4.1480908 4.1469092 4.1460037 4.1451769 4.1441531] | 0.5 | 45 | 2551.717
780 | [4.1716795 4.1656151 4.1614013 4.1583691 4.1557307 4.1534467 4.1517138 4.149981 4.1487207 4.1473823 4.1463189 4.145216 4.1443892 4.1433654] | 0.5 | 45 | 2549.863
781 | [4.1720338 4.1659694 4.1617556 4.1586447 4.1559668 4.154037 4.1519895 4.1503749 4.1490359 4.147697 4.1465945 4.1455708 4.1446648 4.1436801] | 0.5 | 45 | 2548.991
782 | [4.1718764 4.1661267 4.1618738 4.1586838 4.1561241 4.1539979 4.1519499 4.1504145 4.1490755 4.1478939 4.1467128 4.1456494 4.1448221 4.1439562] | 0.5 | 45 | 2548.448
783 | [4.1717186 4.1657329 4.1614404 4.1583295 4.1558485 4.1534467 4.1516352 4.1500597 4.148603 4.1475396 4.1462007 4.1452556 4.1442318 4.1434045] | 0.5 | 45 | 2546.715
784 | [4.1720338 4.1661267 4.1617556 4.1587629 4.1561637 4.1539192 4.1520681 4.1504145 4.1490755 4.1478152 4.1466336 4.1456099 4.1447043 4.1439562] | 0.5 | 45 | 2546.822
785 | [4.1720338 4.1660085 4.1619129 4.1586051 4.1561637 4.1539979 4.1521077 4.1505718 4.1490359 4.1478548 4.1467915 4.1455708 4.1447043 4.1438379] | 0.5 | 45 | 2545.768
786 | [4.1718764 4.1658115 4.1616373 4.1585264 4.1559668 4.1536827 4.1518321 4.1502175 4.1488786 4.1474214 4.1465945 4.1454129 4.1445465 4.143641 ] | 0.5 | 45 | 2545.205
787 | [4.1717973 4.1656151 4.1615586 4.1583691 4.1559668 4.153604 4.1516743 4.1499419 4.148839 4.1473823 4.1462402 4.1452556 4.1443496 4.1434836] | 0.5 | 45 | 2543.705
788 | [4.1718369 4.1657724 4.1617165 4.1584477 4.1557698 4.1536436 4.1517529 4.1502962 4.1487603 4.1476183 4.1462793 4.1454916 4.1445074 4.1435227] | 0.5 | 45 | 2542.479
789 | [4.1717973 4.1658511 4.1616769 4.1584082 4.1557307 4.1535645 4.1517925 4.1501384 4.148839 4.1475787 4.1465158 4.1453342 4.1443892 4.1435623] | 0.5 | 45 | 2541.614
790 | [4.1717582 4.1657329 4.1616769 4.1583691 4.1556911 4.1535254 4.1517138 4.1500993 4.1486816 4.1473823 4.1463189 4.1452556 4.1442709 4.1435227] | 0.5 | 45 | 2540.402
791 | [4.1716399 4.1657329 4.1614404 4.1582112 4.1556516 4.1536436 4.1516352 4.150178 4.1486421 4.1473031 4.1462402 4.1450982 4.1443496 4.1433258] | 0.5 | 45 | 2539.469
792 | [4.1717973 4.1656151 4.1613226 4.1582508 4.1558485 4.153604 4.1519108 4.1502962 4.1487207 4.1474609 4.146358 4.1452947 4.1444287 4.1435623] | 0.5 | 45 | 2539.031
793 | [4.1714826 4.1655359 4.1615586 4.1581721 4.1554155 4.1534467 4.1514773 4.1498237 4.1485238 4.1471457 4.1460037 4.1450982 4.1441531 4.1432471] | 0.5 | 45 | 2538.08
794 | [4.1719155 4.1657329 4.1615586 4.1583295 4.1559277 4.1535254 4.1517529 4.1500993 4.1487207 4.1475787 4.146358 4.1454525 4.1444287 4.1434836] | 0.5 | 45 | 2536.778
795 | [4.1716399 4.1655359 4.1613226 4.1580148 4.1556125 4.1532888 4.1516352 4.1498237 4.1483665 4.1473031 4.1462402 4.14498 4.144074 4.1433258] | 0.5 | 45 | 2535.026
796 | [4.1715217 4.1655755 4.1612439 4.1580148 4.1553369 4.1534467 4.1514382 4.149981 4.1483274 4.1471853 4.1460037 4.14498 4.1441135 4.1432076] | 0.5 | 45 | 2534.469
797 | [4.1716399 4.1657724 4.1614404 4.1581721 4.1554942 4.1533284 4.1515565 4.1500206 4.148603 4.147264 4.1461611 4.1451769 4.1441922 4.1431289] | 0.5 | 45 | 2534.133
798 | [4.1717186 4.1654572 4.1613617 4.1582112 4.1554942 4.1533675 4.1514773 4.1500206 4.1485634 4.147264 4.1460433 4.1450191 4.1442318 4.1432867] | 0.5 | 45 | 2532.747
799 | [4.1716795 4.1656938 4.1614404 4.1584477 4.1556125 4.1535254 4.1517138 4.149981 4.148603 4.1473031 4.146122 4.145216 4.1443105 4.1434045] | 0.5 | 45 | 2531.799
800 | [4.1711674 4.165103 4.1609678 4.1576209 4.1549821 4.152895 4.1510444 4.1493511 4.1479726 4.1467915 4.1454525 4.1445861 4.1436014 4.1427746] | 0.5 | 45 | 2530.361
1 | [4.1867433 4.1829629 4.1804819 4.1783948 4.1770163 4.1756773 4.1748896 4.1740232 4.1732359 4.1726842 4.1719756 4.1716604 4.1709909 4.170794 ] | 0.5 | 45 | 3344.435
2 | [4.186192 4.1824508 4.1798515 4.1781583 4.1767797 4.1754804 4.1746535 4.1737084 4.1729994 4.1724877 4.171936 4.1715817 4.1709518 4.1706367] | 0.5 | 45 | 3340.816
3 | [4.1867037 4.1829629 4.1803637 4.1785522 4.1772132 4.1760316 4.1750474 4.1743383 4.1735506 4.1728811 4.1723299 4.1718969 4.1715422 4.1711488] | 0.5 | 45 | 3338.053
4 | [4.1865463 4.1828051 4.1803241 4.1784339 4.1770163 4.1761498 4.1749291 4.1741023 4.1736689 4.1729207 4.1722908 4.171936 4.1716604 4.1710305] | 0.5 | 45 | 3334.461
5 | [4.1865463 4.1827264 4.1803241 4.1783552 4.1770558 4.1759529 4.1752443 4.1742597 4.1735115 4.1729603 4.1725268 4.1719756 4.1715817 4.1712275] | 0.5 | 45 | 3331.153
6 | [4.1864281 4.1825294 4.1802058 4.1783948 4.1770163 4.1757956 4.1748505 4.1741023 4.1733932 4.1726451 4.172133 4.1717787 4.1712275 4.1709909] | 0.5 | 45 | 3326.589
7 | [4.1863098 4.1828051 4.1804028 4.1783552 4.1770558 4.1760316 4.1750865 4.1742597 4.1736689 4.1731176 4.1726055 4.1720939 4.1717 4.1713457] | 0.5 | 45 | 3324.098
8 | [4.1864281 4.1828446 4.180088 4.1784735 4.1769767 4.1759529 4.1750474 4.1743383 4.1736298 4.172842 4.1725268 4.1720543 4.1716604 4.1711488] | 0.5 | 45 | 3320.294
9 | [4.186389 4.1829629 4.180521 4.1783948 4.1771345 4.1760712 4.1752834 4.1742992 4.1737871 4.1731572 4.1726055 4.172133 4.1717 4.1715031] | 0.5 | 45 | 3316.859
10 | [4.1865463 4.1825294 4.1803241 4.1786704 4.1771345 4.1759138 4.1750078 4.1741023 4.1735506 4.1729994 4.1725268 4.1720939 4.1716213 4.1712275] | 0.5 | 45 | 3313.362
11 | [4.1862707 4.1827264 4.1803637 4.1784339 4.1770558 4.1760712 4.1749291 4.1742597 4.1737475 4.173039 4.1725268 4.172133 4.1718183 4.1713061] | 0.5 | 45 | 3310.305
12 | [4.1864676 4.1826868 4.1799698 4.1783552 4.1770949 4.175756 4.1748896 4.1741414 4.1731963 4.173039 4.1725664 4.171936 4.1715817 4.1711488] | 0.5 | 45 | 3308.008
13 | [4.1864676 4.1826081 4.1799698 4.1783552 4.176898 4.1760712 4.1749682 4.174181 4.1734719 4.1729994 4.1726055 4.1720152 4.1717391 4.1713061] | 0.5 | 45 | 3304.71
14 | [4.1863098 4.1826868 4.180285 4.1786308 4.1770949 4.1759138 4.1749682 4.1740232 4.1735506 4.1729603 4.1723695 4.1719756 4.1715817 4.1712666] | 0.5 | 45 | 3301.764
15 | [4.1864281 4.1827264 4.1802058 4.1783948 4.1771736 4.1759138 4.1748896 4.1743383 4.1735506 4.1728811 4.1722908 4.1720152 4.1717 4.1711092] | 0.5 | 45 | 3298.499
16 | [4.1865067 4.1826477 4.1801271 4.1784735 4.176898 4.175756 4.1748896 4.174181 4.1733146 4.1728811 4.1724086 4.1720939 4.1715031 4.1710305] | 0.5 | 45 | 3295.555
17 | [4.1859951 4.1823721 4.1797333 4.17804 4.1766224 4.175323 4.174614 4.1739054 4.1729603 4.1725268 4.1720543 4.1715031 4.1711488 4.1709123] | 0.5 | 45 | 3292.029
18 | [4.186192 4.1825294 4.1796546 4.17804 4.1765833 4.1755199 4.174417 4.1737475 4.173039 4.1723695 4.1720152 4.1715422 4.1710696 4.1705971] | 0.5 | 45 | 3289.09
19 | [4.1859164 4.1824112 4.1800485 4.17804 4.1767011 4.1754804 4.1744957 4.1738658 4.1729207 4.1725268 4.1718574 4.1715031 4.1710696 4.1707153] | 0.5 | 45 | 3286.574
20 | [4.1860342 4.1823325 4.1797729 4.1779218 4.1765833 4.1751652 4.1745353 4.1735115 4.172842 4.1725664 4.171936 4.1713061 4.1711879 4.1706762] | 0.5 | 45 | 3283.439
21 | [4.1863494 4.1824903 4.1798911 4.1779613 4.1766224 4.1753621 4.1745749 4.1738262 4.1730781 4.1724086 4.1718574 4.1714244 4.1711879 4.1707549] | 0.5 | 45 | 3280.684
22 | [4.1862311 4.1823325 4.1798515 4.1779613 4.1765833 4.1754017 4.1744566 4.1735506 4.1728811 4.1723299 4.1718183 4.1713848 4.1710305 4.1706762] | 0.5 | 45 | 3277.699
23 | [4.1859555 4.1822538 4.1797333 4.1777644 4.176465 4.1752048 4.1742597 4.1735506 4.1728024 4.1722116 4.1715817 4.1712666 4.1707549 4.1704001] | 0.5 | 45 | 3274.482
24 | [4.1859555 4.1819386 4.1794577 4.1777253 4.1763864 4.1750474 4.174181 4.1733146 4.1727238 4.1721725 4.1713061 4.1711488 4.1707153 4.1702428] | 0.5 | 45 | 3271.02
25 | [4.1858768 4.1822143 4.1796942 4.1777253 4.1761498 4.1749291 4.1739841 4.173275 4.1725268 4.1720543 4.1715817 4.1709518 4.1707549 4.1700459] | 0.5 | 45 | 3267.724
26 | [4.1860738 4.1821356 4.1795759 4.1776071 4.1763468 4.1750474 4.1739445 4.1733932 4.1726451 4.1720543 4.1713457 4.1709123 4.170361 4.1701641] | 0.5 | 45 | 3264.337
27 | [4.1859951 4.1820569 4.1795368 4.1777644 4.1760316 4.1749682 4.1740232 4.1731572 4.1726055 4.1720939 4.1713457 4.1709909 4.1705184 4.1701641] | 0.5 | 45 | 3261.127
28 | [4.1859951 4.1817813 4.1792216 4.1776071 4.1756773 4.1748896 4.1736689 4.1728811 4.1723695 4.1715031 4.1712275 4.170558 4.1702428 4.1697307] | 0.5 | 45 | 3257.583
29 | [4.1855617 4.18186 4.179143 4.1771345 4.1758742 4.174614 4.1734328 4.1729207 4.172133 4.1714244 4.1708727 4.170361 4.1699672 4.1697307] | 0.5 | 45 | 3254.031
30 | [4.1857586 4.181663 4.1790638 4.1771736 4.1755986 4.174417 4.1735506 4.1726451 4.1720543 4.1711092 4.1707549 4.1701641 4.1698098 4.1696129] | 0.5 | 45 | 3250.53
31 | [4.1856403 4.1818209 4.1789064 4.1769376 4.1754413 4.1742201 4.1732359 4.1725268 4.1718183 4.1710696 4.1704001 4.1702824 4.1696129 4.1690617] | 0.5 | 45 | 3246.766
32 | [4.1858768 4.1818209 4.1794186 4.1774101 4.1757956 4.1745749 4.1737475 4.1726451 4.1717787 4.1715422 4.170794 4.170361 4.1697307 4.1694946] | 0.5 | 45 | 3243.511
33 | [4.1857586 4.1819386 4.1790638 4.1773314 4.1758742 4.174417 4.1736298 4.1726055 4.1720152 4.1713061 4.1707549 4.1700854 4.1698489 4.1693764] | 0.5 | 45 | 3240.098
34 | [4.1855226 4.1817417 4.1790638 4.1769767 4.1754017 4.1743779 4.1734328 4.1721725 4.1716604 4.1711092 4.1704001 4.1699276 4.169416 4.1689038] | 0.5 | 45 | 3236.434
35 | [4.1856403 4.181663 4.178946 4.176898 4.1754017 4.174181 4.1731572 4.1725268 4.1715031 4.1710305 4.170361 4.1699276 4.1692581 4.1689825] | 0.5 | 45 | 3233.209
36 | [4.1856012 4.1816239 4.1792216 4.1770558 4.175323 4.1739841 4.1731963 4.172133 4.1712666 4.1707153 4.1701641 4.1696916 4.1690617 4.1687465] | 0.5 | 45 | 3229.711
37 | [4.1856012 4.1816239 4.1788673 4.1767406 4.1752443 4.1738658 4.1731176 4.1720939 4.1712275 4.1706762 4.1701245 4.169652 4.1690617 4.1686678] | 0.5 | 45 | 3226.345
38 | [4.1856403 4.1818209 4.1788278 4.1769376 4.1752834 4.1739054 4.1728811 4.1720543 4.1713061 4.1705971 4.1700068 4.169652 4.1691008 4.1684709] | 0.5 | 45 | 3223.141
39 | [4.1854439 4.1815844 4.1787491 4.1767011 4.1750474 4.1738262 4.1726055 4.1718183 4.1709518 4.1701641 4.1696129 4.1691794 4.1687069 4.1682343] | 0.5 | 45 | 3219.509
40 | [4.185483 4.1816239 4.1788278 4.1767797 4.1749682 4.1737871 4.1726842 4.1717391 4.1710696 4.170361 4.1697307 4.1691403 4.1687465 4.168313 ] | 0.5 | 45 | 3216.689
41 | [4.1856012 4.1815844 4.1788673 4.1767011 4.1752048 4.1736689 4.1727238 4.1718969 4.1710305 4.170361 4.1698489 4.169219 4.1688647 4.1682343] | 0.5 | 45 | 3213.804
42 | [4.1856012 4.1813483 4.1784339 4.176662 4.1749682 4.1739054 4.1724482 4.1717 4.1708336 4.1700854 4.1696129 4.1691794 4.1684313 4.1681161] | 0.5 | 45 | 3210.491
43 | [4.185483 4.1813483 4.1785913 4.1765437 4.1749682 4.1736689 4.1724482 4.1715031 4.1707153 4.1701245 4.1695733 4.1688647 4.1684709 4.1678801] | 0.5 | 45 | 3207.679
44 | [4.1852074 4.1812301 4.1785126 4.1763072 4.1747322 4.1734328 4.1722512 4.1713848 4.1704793 4.1698885 4.1691794 4.1686678 4.1681952 4.1676831] | 0.5 | 45 | 3204.371
45 | [4.1854439 4.1813483 4.1786308 4.1763468 4.1748505 4.1736689 4.1722512 4.1715817 4.170558 4.1698489 4.1692581 4.1687069 4.1679983 4.1677227] | 0.5 | 45 | 3201.263
46 | [4.1853256 4.1814661 4.1785913 4.1766224 4.1748109 4.1733537 4.1722512 4.1713457 4.1706762 4.1699672 4.1690221 4.1687069 4.1681952 4.1675649] | 0.5 | 45 | 3198.612
47 | [4.1855226 4.1813874 4.1787882 4.176465 4.1750474 4.1735115 4.1726055 4.1714635 4.1707153 4.1698098 4.1692581 4.1687465 4.1680374 4.1676044] | 0.5 | 45 | 3196.118
48 | [4.185286 4.181427 4.1784339 4.1764255 4.1746535 4.1734328 4.1723299 4.1712275 4.1705971 4.1696916 4.1691403 4.1684709 4.1678405 4.1674075] | 0.5 | 45 | 3193.251
49 | [4.1853256 4.1812692 4.1782765 4.1762285 4.1746535 4.1733537 4.172133 4.1709123 4.1702037 4.1695733 4.1689038 4.1682343 4.1678405 4.1672893] | 0.5 | 45 | 3190.193
50 | [4.1854043 4.1810722 4.1783948 4.1763468 4.1744957 4.1731572 4.172133 4.1711092 4.1702037 4.1694946 4.1687856 4.1681952 4.1677618 4.1672893] | 0.5 | 45 | 3187.458
51 | [4.1853256 4.1811905 4.1784735 4.1761894 4.1745353 4.1731176 4.1721725 4.1712666 4.1702824 4.1692581 4.1687069 4.168077 4.1677227 4.1672106] | 0.5 | 45 | 3184.619
52 | [4.185286 4.1809936 4.1784339 4.1762681 4.1745749 4.1729994 4.1718574 4.1709518 4.1701245 4.1693373 4.1687465 4.1681161 4.1675258 4.1672106] | 0.5 | 45 | 3181.935
53 | [4.18505 4.1810722 4.1781187 4.1762285 4.1743383 4.1732359 4.1717787 4.1708727 4.1699672 4.169416 4.16851 4.168077 4.1673679 4.1671319] | 0.5 | 45 | 3179.222
54 | [4.1852074 4.1813087 4.1784735 4.1762285 4.1747718 4.1731572 4.1720543 4.1710305 4.1702037 4.1693764 4.1686678 4.1678014 4.1676831 4.1668954] | 0.5 | 45 | 3176.772
55 | [4.1853256 4.1811905 4.1784339 4.1763468 4.1748109 4.1732359 4.1720152 4.1710696 4.1701245 4.1694551 4.1686678 4.1679587 4.1673679 4.1671319] | 0.5 | 45 | 3174.481
56 | [4.1852469 4.1809545 4.1783552 4.1762285 4.1742992 4.173039 4.1717787 4.1709123 4.1700459 4.1692977 4.1685495 4.1679983 4.1674075 4.166935 ] | 0.5 | 45 | 3171.882
57 | [4.18505 4.1806788 4.1780009 4.1758742 4.1742992 4.1726055 4.1715817 4.1706367 4.1697702 4.1689825 4.1682343 4.1675649 4.166935 4.1665015] | 0.5 | 45 | 3168.741
58 | [4.1851287 4.1809936 4.1781187 4.1760316 4.1742992 4.1729994 4.1718183 4.1708336 4.1700459 4.1691008 4.1684313 4.1677618 4.1672893 4.1667776] | 0.5 | 45 | 3166.469
59 | [4.1851287 4.1812301 4.178237 4.1759529 4.1742597 4.1729207 4.1718183 4.1707549 4.1700459 4.1691794 4.1684709 4.1679587 4.1672502 4.1665411] | 0.5 | 45 | 3163.724
60 | [4.1852469 4.1811514 4.1782765 4.1762285 4.1744957 4.173039 4.1720939 4.1709123 4.1700068 4.1691403 4.1686678 4.1678801 4.1672106 4.1666985] | 0.5 | 45 | 3161.553
61 | [4.185286 4.1810722 4.1783552 4.1761498 4.1744566 4.1728811 4.1718574 4.1709909 4.1700068 4.169219 4.1686282 4.1677618 4.1672502 4.1667776] | 0.5 | 45 | 3158.957
62 | [4.1851287 4.1809149 4.1783552 4.1760712 4.1744566 4.1727633 4.1717391 4.1709123 4.1697702 4.1690221 4.1682739 4.1677618 4.1672106 4.1665015] | 0.5 | 45 | 3156.365
63 | [4.1851287 4.1809149 4.1783948 4.1760712 4.1744957 4.1731176 4.1717787 4.1709909 4.1698885 4.1690617 4.1684313 4.1677618 4.1670532 4.1666594] | 0.5 | 45 | 3154.033
64 | [4.185286 4.1811905 4.1782765 4.1760316 4.1744566 4.1732359 4.171936 4.1709909 4.1698489 4.1693764 4.16851 4.1678405 4.1673288 4.1668954] | 0.5 | 45 | 3151.892
65 | [4.1850891 4.1809545 4.1782765 4.1757956 4.1742992 4.1727238 4.1717 4.1708336 4.1699276 4.1691794 4.1682343 4.1676435 4.1670923 4.1666198] | 0.5 | 45 | 3149.472
66 | [4.1852074 4.1809149 4.1781583 4.1761107 4.1743779 4.173039 4.1717391 4.170794 4.1697702 4.1690617 4.1683922 4.1676044 4.1670532 4.1666198] | 0.5 | 45 | 3147.366
67 | [4.1851678 4.1808362 4.17804 4.1759138 4.174181 4.173039 4.1716213 4.1705971 4.1698098 4.1690221 4.1682343 4.1675649 4.1669741 4.1665411] | 0.5 | 45 | 3145.138
68 | [4.18505 4.1809936 4.1780796 4.1757169 4.174417 4.1726842 4.1717391 4.1706367 4.1699276 4.1689038 4.168313 4.1675258 4.1669741 4.1665015] | 0.5 | 45 | 3143.017
69 | [4.1849318 4.1808362 4.1781187 4.175756 4.1741414 4.1727238 4.1715817 4.170558 4.1696916 4.1688251 4.168077 4.1674075 4.1669741 4.1662655] | 0.5 | 45 | 3140.971
70 | [4.1848531 4.1807179 4.1778827 4.1759138 4.1739445 4.1726055 4.1714244 4.170361 4.1695733 4.1687069 4.168077 4.1674075 4.1666198 4.166029 ] | 0.5 | 45 | 3138.954
71 | [4.1849709 4.1808362 4.1780009 4.1758347 4.1740627 4.1726451 4.1715031 4.1705184 4.1694551 4.1686282 4.1679196 4.1673679 4.166738 4.1661081] | 0.5 | 45 | 3137.007
72 | [4.1848531 4.1807179 4.1778827 4.1758742 4.1739841 4.172842 4.1714244 4.1704793 4.169652 4.1687465 4.1679983 4.1672502 4.166738 4.1662259] | 0.5 | 45 | 3134.917
73 | [4.1848922 4.180521 4.1777644 4.1755986 4.1738262 4.1726451 4.1713848 4.1701245 4.169416 4.1684313 4.1676044 4.1670136 4.1666594 4.166029 ] | 0.5 | 45 | 3132.763
74 | [4.1849318 4.1807966 4.177804 4.1759138 4.1739445 4.1724877 4.1713848 4.1704001 4.1692977 4.1685495 4.1678405 4.167171 4.1666594 4.1659899] | 0.5 | 45 | 3130.856
75 | [4.1848922 4.1807179 4.1778827 4.1756377 4.1739054 4.1727238 4.1712275 4.170361 4.1693373 4.1684313 4.1678405 4.1669741 4.1665411 4.1659112] | 0.5 | 45 | 3128.812
76 | [4.1848531 4.180521 4.1776071 4.1755199 4.1738262 4.1722116 4.1711488 4.1700068 4.1691008 4.1681952 4.1676044 4.166935 4.1663046 4.1657534] | 0.5 | 45 | 3126.918
77 | [4.1848135 4.1807179 4.177804 4.1755986 4.1740627 4.1724086 4.1713848 4.1701641 4.169219 4.1685495 4.1676435 4.167171 4.1663837 4.165832 ] | 0.5 | 45 | 3125.47
78 | [4.1848531 4.180521 4.1776071 4.175559 4.1738262 4.1723299 4.1712666 4.1701641 4.169219 4.168313 4.1676831 4.1668563 4.1666198 4.1657929] | 0.5 | 45 | 3123.863
79 | [4.1846952 4.1806788 4.1778431 4.1754413 4.1738262 4.1724482 4.1712666 4.1700068 4.1692581 4.1683922 4.1676831 4.1667776 4.1663442 4.1657534] | 0.5 | 45 | 3122.755
80 | [4.1844983 4.1803241 4.1774492 4.1750865 4.1733932 4.172133 4.1708336 4.1698098 4.1687465 4.1681161 4.1672893 4.1666198 4.1659503 4.1653595] | 0.5 | 45 | 3120.653
81 | [4.1846166 4.180285 4.1773314 4.1750865 4.1733932 4.1720939 4.1708336 4.1696129 4.1689434 4.1681557 4.1670923 4.1666198 4.1659503 4.1653595] | 0.5 | 45 | 3118.686
82 | [4.1846561 4.180521 4.1773314 4.1752834 4.1734328 4.1722116 4.1707153 4.169652 4.1687856 4.1679196 4.1674075 4.1666985 4.165832 4.1655173] | 0.5 | 45 | 3117.372
83 | [4.1847348 4.1802454 4.1772919 4.1752834 4.1734719 4.171936 4.1709518 4.1696916 4.1687856 4.1679587 4.1672502 4.1666198 4.1658716 4.1654387] | 0.5 | 45 | 3116.019
84 | [4.1846952 4.1805606 4.1774101 4.1753621 4.1736298 4.1720939 4.1707549 4.1696916 4.1690221 4.168077 4.1672893 4.1666198 4.1661472 4.165596 ] | 0.5 | 45 | 3114.865
85 | [4.1846561 4.1802454 4.1774101 4.1753621 4.1733932 4.1717787 4.1707549 4.1696129 4.1687856 4.1678801 4.1670532 4.1664228 4.1657143 4.1652808] | 0.5 | 45 | 3113.526
86 | [4.1846561 4.1801667 4.1774101 4.1749682 4.1732359 4.1718574 4.1706762 4.1694946 4.1686678 4.1677618 4.1670136 4.1664624 4.1657534 4.1651235] | 0.5 | 45 | 3112.133
87 | [4.1844592 4.180285 4.1774101 4.1750865 4.1733537 4.1720152 4.1707549 4.1696129 4.1687856 4.1678801 4.166935 4.1664624 4.1657534 4.1651235] | 0.5 | 45 | 3110.681
88 | [4.1845775 4.1802454 4.1772528 4.1752048 4.173275 4.1717787 4.1705184 4.1695733 4.1684709 4.1675258 4.166935 4.1664228 4.1656747 4.1650052] | 0.5 | 45 | 3109.467
89 | [4.1846166 4.1800485 4.1772132 4.1749682 4.1733146 4.1717391 4.1704793 4.1695342 4.16851 4.1676831 4.1669741 4.1662259 4.165596 4.1650052] | 0.5 | 45 | 3108.451
90 | [4.1846166 4.1799698 4.1769376 4.1749291 4.1730781 4.1715422 4.1703215 4.1693764 4.1683922 4.1675649 4.1666594 4.1659503 4.1652808 4.1648479] | 0.5 | 45 | 3106.998
91 | [4.1844592 4.1799302 4.1772132 4.1747322 4.173039 4.1715422 4.170361 4.1691794 4.1681952 4.1674466 4.1666594 4.1661081 4.1652417 4.164887 ] | 0.5 | 45 | 3105.709
92 | [4.184341 4.1798124 4.1770558 4.1747322 4.173039 4.1715422 4.170361 4.169219 4.1681557 4.1673679 4.1665411 4.1660686 4.1653595 4.1648479] | 0.5 | 45 | 3104.301
93 | [4.1844196 4.1800094 4.1771345 4.1748505 4.1731176 4.1716213 4.170361 4.1692581 4.1681952 4.1674862 4.166738 4.1658716 4.1656351 4.16469 ] | 0.5 | 45 | 3103.228
94 | [4.1845379 4.1800094 4.1770163 4.1748896 4.173039 4.1713848 4.1702428 4.1693373 4.168313 4.1673288 4.166738 4.165832 4.1652417 4.1646509] | 0.5 | 45 | 3101.969
95 | [4.1845379 4.1801667 4.1770558 4.174614 4.1729603 4.1713848 4.1702037 4.1691403 4.1680374 4.1672893 4.1664624 4.165832 4.1650448 4.1647296] | 0.5 | 45 | 3100.614
96 | [4.1845379 4.1799698 4.1770163 4.1750078 4.1731963 4.1716604 4.1700854 4.1691403 4.1681557 4.1673288 4.1666985 4.1659899 4.1653595 4.1644931] | 0.5 | 45 | 3099.447
97 | [4.1843014 4.1799302 4.1769376 4.1746926 4.1728811 4.1714635 4.1701245 4.1690221 4.1681161 4.1671319 4.1663442 4.1656351 4.1652021 4.1646509] | 0.5 | 45 | 3098.025
98 | [4.1842623 4.1799698 4.1767797 4.174614 4.1728811 4.1713061 4.1699672 4.1690221 4.1680374 4.1670532 4.1665411 4.1656747 4.1649661 4.1644931] | 0.5 | 45 | 3096.539
99 | [4.184341 4.1798515 4.1766224 4.1746926 4.1727633 4.1713061 4.1700459 4.1689434 4.168077 4.1670923 4.1661472 4.1656351 4.1649265 4.1644144] | 0.5 | 45 | 3095.033
100 | [4.1843805 4.1799698 4.1769767 4.1748109 4.1731176 4.1712666 4.1700459 4.1689825 4.168077 4.1672106 4.1663046 4.165832 4.1651626 4.1646113] | 0.5 | 45 | 3093.843
101 | [4.1843805 4.1799302 4.1769376 4.1747322 4.172842 4.1712666 4.1700459 4.1690221 4.1679587 4.1670532 4.1664228 4.1656747 4.1649661 4.164454 ] | 0.5 | 45 | 3092.503
102 | [4.1842623 4.1798911 4.1769376 4.1746926 4.1728024 4.1714244 4.1699276 4.1688647 4.1681557 4.1671319 4.1663046 4.1655564 4.164887 4.1644931] | 0.5 | 45 | 3091.435
103 | [4.184144 4.1797333 4.176898 4.174417 4.1727633 4.1711488 4.1699276 4.1687069 4.1676831 4.1668167 4.1659899 4.1653204 4.1648083 4.1642175] | 0.5 | 45 | 3089.798
104 | [4.1842623 4.1796546 4.1767797 4.174181 4.1724877 4.1708727 4.1697702 4.1686282 4.1677227 4.1666985 4.166029 4.1652808 4.1645327 4.1640205] | 0.5 | 45 | 3088.139
105 | [4.1843014 4.180088 4.1768589 4.1746535 4.1726842 4.1710305 4.1698885 4.1687069 4.1676435 4.166935 4.1661868 4.1654387 4.1647296 4.1641388] | 0.5 | 45 | 3086.837
106 | [4.184341 4.1798124 4.1767797 4.1746535 4.1727633 4.1709909 4.1698098 4.1687856 4.1676435 4.1667776 4.1659899 4.165596 4.1648083 4.1642966] | 0.5 | 45 | 3085.409
107 | [4.184341 4.1798515 4.1770163 4.1744566 4.1727238 4.1711092 4.1697307 4.1686678 4.1676044 4.1666985 4.1661472 4.1652808 4.1645327 4.1641784] | 0.5 | 45 | 3084.098
108 | [4.1841836 4.1798124 4.1767797 4.1744957 4.1726842 4.1709123 4.1696129 4.1687069 4.1676435 4.1668954 4.1659899 4.1652417 4.1647296 4.1640601] | 0.5 | 45 | 3082.932
109 | [4.1841049 4.1796546 4.1767406 4.1745353 4.1725268 4.1710305 4.1697307 4.1687465 4.1677227 4.1668954 4.1659899 4.1654778 4.1648083 4.1642175] | 0.5 | 45 | 3081.063
110 | [4.184144 4.1796546 4.1766224 4.1745353 4.1725664 4.1710305 4.169652 4.1686678 4.1674466 4.1667776 4.1659503 4.1652417 4.1648083 4.1640205] | 0.5 | 45 | 3079.564
111 | [4.1842227 4.1800094 4.1769767 4.1746535 4.1724877 4.1711879 4.1698489 4.1687069 4.1675258 4.1666985 4.1659112 4.1653204 4.1647296 4.1640601] | 0.5 | 45 | 3078.235
112 | [4.1841836 4.1797333 4.176662 4.1742597 4.1724877 4.1709123 4.1696916 4.1686678 4.1676044 4.1667776 4.1658716 4.1653595 4.1645722 4.1639028] | 0.5 | 45 | 3076.918
113 | [4.1840258 4.1795759 4.1767406 4.1742992 4.1724877 4.1708336 4.1696916 4.1683922 4.1674862 4.1667776 4.1659112 4.1651626 4.1644931 4.1640997] | 0.5 | 45 | 3075.622
114 | [4.1841049 4.1795759 4.1765437 4.1741023 4.1724086 4.1707153 4.1696129 4.16851 4.1673288 4.1665411 4.1657534 4.1650052 4.1645722 4.1640205] | 0.5 | 45 | 3074.068
115 | [4.1839471 4.1794972 4.1765437 4.1741023 4.1723695 4.1707153 4.1695342 4.1683526 4.1673679 4.1664228 4.1656747 4.1650448 4.1641388 4.1638632] | 0.5 | 45 | 3072.338
116 | [4.1842227 4.1796546 4.176662 4.1742597 4.1725664 4.1708336 4.1695342 4.1686282 4.1673288 4.1666198 4.165832 4.1650052 4.1644931 4.1641388] | 0.5 | 45 | 3071.363
117 | [4.1841049 4.1797333 4.1765833 4.174181 4.1724482 4.1708727 4.169652 4.16851 4.1675649 4.1666594 4.1657929 4.1650448 4.1643753 4.1638241] | 0.5 | 45 | 3070.507
118 | [4.1841049 4.1796546 4.1766224 4.1741023 4.1723695 4.1710305 4.1696129 4.1684313 4.1673679 4.1666985 4.165596 4.1650052 4.164454 4.1637058] | 0.5 | 45 | 3069.381
119 | [4.184144 4.1796546 4.1765833 4.174417 4.1724482 4.1709518 4.1696129 4.1682739 4.1674075 4.1666198 4.1657534 4.1650448 4.1644144 4.1637845] | 0.5 | 45 | 3068.48
120 | [4.1838684 4.1795368 4.176465 4.1741023 4.1722116 4.1707153 4.1693764 4.168313 4.1672502 4.1661868 4.1655564 4.16469 4.1640997 4.1636662] | 0.5 | 45 | 3067.29
121 | [4.1840258 4.1795368 4.1765437 4.1741414 4.1722116 4.170558 4.1694551 4.168077 4.1673288 4.1663046 4.1655564 4.16469 4.1641388 4.1635876] | 0.5 | 45 | 3066.026
122 | [4.1839867 4.1794972 4.1765437 4.1741414 4.1722116 4.1707549 4.1694551 4.168313 4.1671319 4.1663442 4.1655173 4.16469 4.164257 4.163548 ] | 0.5 | 45 | 3064.61
123 | [4.183908 4.1793399 4.1762681 4.1739841 4.1720543 4.1704793 4.1691403 4.1681557 4.1671319 4.1661081 4.1655564 4.1645722 4.1639814 4.1635089] | 0.5 | 45 | 3062.681
124 | [4.1839867 4.1796942 4.1763468 4.1741414 4.172133 4.1705971 4.1692977 4.1682343 4.1672893 4.1663442 4.1655173 4.1649265 4.164257 4.163548 ] | 0.5 | 45 | 3061.586
125 | [4.1840258 4.1794577 4.1762681 4.1737475 4.1722512 4.1705971 4.1692977 4.1681557 4.1671319 4.1662655 4.1654387 4.1646509 4.1640205 4.1633906] | 0.5 | 45 | 3060.031
126 | [4.1838288 4.179379 4.1762681 4.1739841 4.1721725 4.1705971 4.1693764 4.1681161 4.1672106 4.1660686 4.1654387 4.1648083 4.1639814 4.1634693] | 0.5 | 45 | 3058.679
127 | [4.1838288 4.1794577 4.1761894 4.1739054 4.1721725 4.1705184 4.169416 4.1679983 4.1672106 4.1662655 4.1653595 4.1646113 4.1639814 4.1633906] | 0.5 | 45 | 3057.156
128 | [4.1837897 4.1793399 4.1765041 4.1740627 4.1720152 4.1707153 4.1691794 4.168077 4.1670532 4.1661081 4.1653204 4.1645722 4.1639419 4.1634302] | 0.5 | 45 | 3055.709
129 | [4.1837897 4.1791821 4.1763864 4.1739445 4.1720939 4.1705184 4.169219 4.1679196 4.1670923 4.1660686 4.1653595 4.1645327 4.1640601 4.1631546] | 0.5 | 45 | 3054.103
130 | [4.183908 4.1794186 4.1762681 4.1739054 4.172133 4.1705184 4.1691403 4.1679587 4.166935 4.1659503 4.1653204 4.1647692 4.1640997 4.1632333] | 0.5 | 45 | 3053.012
131 | [4.1838684 4.179379 4.1761107 4.1738262 4.1718574 4.170361 4.1691794 4.1681557 4.1669741 4.166029 4.1655173 4.1646113 4.1639419 4.163312 ] | 0.5 | 45 | 3051.839
132 | [4.1837897 4.1792607 4.1761498 4.1738262 4.172133 4.1705184 4.169416 4.1680374 4.1669741 4.1661868 4.1653595 4.1646113 4.1640601 4.1633906] | 0.5 | 45 | 3050.769
133 | [4.1835928 4.1791821 4.1761107 4.1737084 4.1718969 4.1703215 4.1690617 4.1679587 4.1670136 4.1659503 4.1652021 4.1644144 4.1637449 4.1631937] | 0.5 | 45 | 3049.484
134 | [4.1838684 4.1793003 4.1759138 4.1738262 4.1717 4.170361 4.1689038 4.1679983 4.1667776 4.1658716 4.1650052 4.1641784 4.1638632 4.1630363] | 0.5 | 45 | 3048.529
135 | [4.1835928 4.1792216 4.1761498 4.1737084 4.1717787 4.1702824 4.1689434 4.1678405 4.166738 4.166029 4.1650448 4.164454 4.1637845 4.1629968] | 0.5 | 45 | 3047.551
136 | [4.1836324 4.1792607 4.1761498 4.1738262 4.1719756 4.1704397 4.1691008 4.1678405 4.1668954 4.1659503 4.1651626 4.1642966 4.1639028 4.1631546] | 0.5 | 45 | 3046.654
137 | [4.1835532 4.1790638 4.175756 4.1737475 4.1717787 4.1702428 4.1686282 4.1676831 4.166738 4.1657143 4.164887 4.1643357 4.1636271 4.1629577] | 0.5 | 45 | 3045.331
138 | [4.1835928 4.178946 4.1759925 4.1737084 4.1716213 4.1700854 4.1686282 4.1676044 4.1665411 4.1657534 4.1649265 4.1640997 4.1634693 4.1628394] | 0.5 | 45 | 3043.92
139 | [4.1837111 4.179379 4.1760712 4.1739054 4.1718574 4.1701641 4.1689434 4.1679983 4.1666594 4.1659503 4.1649661 4.1643357 4.1637449 4.1630363] | 0.5 | 45 | 3043.07
140 | [4.1835141 4.1790638 4.1760316 4.1735506 4.1716213 4.1700459 4.1688251 4.1676044 4.1664624 4.1656351 4.1649265 4.164257 4.1634693 4.1628394] | 0.5 | 45 | 3041.94
141 | [4.1833172 4.1788673 4.1759925 4.1735506 4.1716213 4.1699276 4.1687465 4.1673679 4.1664228 4.1653991 4.1646113 4.1641388 4.1632724 4.1627998] | 0.5 | 45 | 3040.661
142 | [4.1837897 4.1790638 4.1759138 4.1735115 4.1717 4.1699672 4.1686678 4.1677618 4.1665015 4.1657143 4.164887 4.1640205 4.163548 4.1627998] | 0.5 | 45 | 3038.994
143 | [4.1835928 4.179143 4.1760316 4.1735506 4.1716213 4.1698885 4.1686678 4.1674862 4.1667776 4.1656747 4.16469 4.1642966 4.163548 4.1630363] | 0.5 | 45 | 3037.822
144 | [4.1836715 4.1789851 4.1759925 4.1735115 4.1717391 4.1701245 4.1688251 4.1674466 4.1665807 4.1657929 4.1648479 4.1641388 4.1636271 4.1629181] | 0.5 | 45 | 3036.598
145 | [4.1835141 4.1789851 4.1758347 4.1733932 4.1715817 4.1698098 4.1685886 4.1674466 4.1661472 4.1654778 4.1646113 4.1639028 4.163115 4.1624851] | 0.5 | 45 | 3035.582
146 | [4.1835141 4.1791034 4.175756 4.1735115 4.1714635 4.1698885 4.1685495 4.1674862 4.1664228 4.1654387 4.1646113 4.1639814 4.1633906 4.1626425] | 0.5 | 45 | 3034.501
147 | [4.1833563 4.1787491 4.1756773 4.1733932 4.1715031 4.169652 4.1682739 4.1672502 4.1661868 4.1652417 4.1645722 4.1636662 4.1629968 4.1624851] | 0.5 | 45 | 3032.456
148 | [4.1835532 4.1790638 4.1759138 4.1735115 4.1714635 4.1697702 4.1685495 4.1674862 4.1664228 4.1654387 4.1646509 4.1640997 4.1633906 4.1626425] | 0.5 | 45 | 3031.508
149 | [4.1836715 4.179143 4.1757956 4.1733146 4.1714635 4.1699276 4.1684709 4.1672893 4.1661472 4.1653991 4.1645722 4.1639028 4.1631937 4.1625638] | 0.5 | 45 | 3030.405
150 | [4.1835928 4.1791034 4.1757956 4.1737084 4.1714244 4.1697702 4.1683526 4.1674466 4.1663046 4.1653595 4.1645722 4.1639814 4.1633906 4.1626425] | 0.5 | 45 | 3029.17
151 | [4.1835141 4.1789851 4.1757169 4.1734328 4.1714635 4.1697307 4.1686282 4.1673288 4.1661472 4.1653204 4.1645722 4.1637058 4.1630754 4.1623669] | 0.5 | 45 | 3027.773
152 | [4.1836324 4.1789064 4.1758742 4.1733932 4.1714635 4.1698885 4.1685495 4.1673288 4.1663046 4.1655173 4.1646509 4.1639419 4.1629968 4.1625638] | 0.5 | 45 | 3026.783
153 | [4.1835928 4.178946 4.1757169 4.173275 4.1714244 4.1699276 4.1684709 4.1672502 4.1662655 4.1653204 4.1645722 4.1639814 4.1632724 4.1623273] | 0.5 | 45 | 3025.763
154 | [4.1835532 4.178946 4.1758347 4.1733146 4.1713848 4.1698489 4.1683922 4.1672106 4.1661868 4.1652417 4.1645327 4.1637845 4.1630754 4.162406 ] | 0.5 | 45 | 3024.619
155 | [4.1833563 4.1789851 4.1757956 4.1733537 4.1713848 4.1697702 4.1685495 4.1671319 4.1662259 4.1652417 4.1644931 4.1637449 4.1629181 4.1624455] | 0.5 | 45 | 3023.658
156 | [4.1835141 4.178946 4.175756 4.1733932 4.1715422 4.1698098 4.1683922 4.1672893 4.1661472 4.1651626 4.164454 4.1638632 4.1629968 4.162406 ] | 0.5 | 45 | 3022.412
157 | [4.1832776 4.1789851 4.1756773 4.1733146 4.1713061 4.169652 4.168077 4.1670923 4.1659899 4.1650052 4.1642966 4.1638241 4.1627998 4.1623273] | 0.5 | 45 | 3020.929
158 | [4.1833563 4.1788278 4.1757169 4.1731572 4.1712275 4.1696916 4.1683922 4.1670532 4.1661081 4.1652021 4.164257 4.1635089 4.1627607 4.162209 ] | 0.5 | 45 | 3020.089
159 | [4.1836715 4.1788673 4.175559 4.1733146 4.1713848 4.1698489 4.168313 4.167171 4.1661472 4.1653204 4.1642966 4.1637449 4.1629968 4.1623273] | 0.5 | 45 | 3019.102
160 | [4.1833959 4.1787882 4.1756377 4.1731572 4.1713061 4.1696916 4.1681161 4.167171 4.1658716 4.1649265 4.1642966 4.163548 4.1627607 4.1620517] | 0.5 | 45 | 3017.784
161 | [4.1832776 4.1785913 4.1754804 4.1728811 4.1710696 4.1696129 4.1679196 4.1669741 4.1658716 4.1649661 4.1641784 4.1633511 4.1626425 4.1621699] | 0.5 | 45 | 3016.539
162 | [4.1832776 4.1786308 4.1754413 4.1731963 4.1712666 4.1695733 4.1680374 4.1671319 4.1659503 4.164887 4.164257 4.1634693 4.1629577 4.1620517] | 0.5 | 45 | 3015.458
163 | [4.1832776 4.1787882 4.1754804 4.1729603 4.1711879 4.1695342 4.1682343 4.1668954 4.1658716 4.1649265 4.1640997 4.1635089 4.1626821 4.1621304] | 0.5 | 45 | 3014.163
164 | [4.1833172 4.1783948 4.1754017 4.1728024 4.1708727 4.169219 4.1679587 4.1666198 4.1657534 4.1648083 4.1639419 4.163115 4.1624455 4.1620126] | 0.5 | 45 | 3013.478
165 | [4.1829629 4.1783948 4.1752443 4.1727238 4.170794 4.1691008 4.1679587 4.1666198 4.165596 4.1644931 4.1639028 4.1629968 4.1622882 4.1616578] | 0.5 | 45 | 3012.289
166 | [4.1831594 4.1785522 4.1753621 4.1729207 4.1708727 4.1692977 4.1678405 4.1668563 4.1657534 4.164887 4.1639028 4.1631937 4.1623669 4.1618156] | 0.5 | 45 | 3011.099
167 | [4.1830807 4.1784339 4.1752048 4.1728024 4.1707549 4.1691403 4.1678801 4.1666985 4.1653595 4.1645327 4.1638241 4.1629968 4.1621699 4.1616974] | 0.5 | 45 | 3009.506
168 | [4.1830807 4.1785913 4.175323 4.1729603 4.1708336 4.169219 4.1679196 4.1666594 4.1656747 4.1647296 4.1637845 4.1630754 4.1623669 4.1619334] | 0.5 | 45 | 3008.221
169 | [4.1830416 4.1786704 4.175323 4.1729207 4.1709123 4.1693373 4.1676435 4.1666594 4.1655173 4.1646509 4.1638241 4.1630363 4.1623273 4.1616974] | 0.5 | 45 | 3007.158
170 | [4.1831203 4.1784339 4.175323 4.1727633 4.1707549 4.1692581 4.1676044 4.1663837 4.1653204 4.1643357 4.1635089 4.1627998 4.1620913 4.1616187] | 0.5 | 45 | 3005.753
171 | [4.1828837 4.1781979 4.1752834 4.1725664 4.170794 4.1689038 4.1676435 4.1664228 4.1655564 4.164257 4.1636662 4.1626821 4.1621304 4.1613431] | 0.5 | 45 | 3004.65
172 | [4.183002 4.1781979 4.1750865 4.1725664 4.1705971 4.1688647 4.1675649 4.1662655 4.1651235 4.1640997 4.1632724 4.1625242 4.1620913 4.1613822] | 0.5 | 45 | 3003.312
173 | [4.183002 4.1783552 4.1750078 4.1726055 4.1706367 4.1688647 4.1675258 4.1665015 4.1653204 4.1642966 4.1635089 4.1625638 4.1618943 4.1614218] | 0.5 | 45 | 3002.418
174 | [4.1829629 4.1781583 4.1749291 4.1723695 4.1706367 4.1688647 4.1674075 4.1662655 4.1652417 4.1641784 4.163312 4.1624455 4.1619334 4.1613035] | 0.5 | 45 | 3001.065
175 | [4.1830416 4.1782765 4.1751652 4.1727238 4.170558 4.1689825 4.1675258 4.1661868 4.1652417 4.164257 4.1634693 4.1625638 4.1619334 4.1613822] | 0.5 | 45 | 3000.209
176 | [4.1828446 4.1781187 4.1748109 4.1722908 4.1705971 4.1687465 4.1673679 4.1661472 4.1649661 4.1640997 4.1632333 4.1623669 4.1619334 4.1611066] | 0.5 | 45 | 2998.629
177 | [4.1829629 4.1781187 4.1749682 4.1725268 4.1705971 4.1689434 4.1675258 4.1662259 4.1652021 4.1642175 4.1634693 4.1626425 4.1617365 4.1613431] | 0.5 | 45 | 2997.739
178 | [4.1829233 4.1781979 4.1749291 4.1726055 4.170361 4.1687465 4.1673679 4.1661472 4.1649265 4.1640601 4.1632333 4.1625638 4.1618156 4.1611853] | 0.5 | 45 | 2996.628
179 | [4.1828051 4.178237 4.1750474 4.1722116 4.170558 4.1688647 4.1673679 4.1659503 4.1651235 4.1639419 4.1630363 4.1624455 4.1616187 4.1609883] | 0.5 | 45 | 2995.23
180 | [4.1828051 4.178237 4.1747322 4.1722908 4.1705184 4.1685886 4.167171 4.166029 4.1648083 4.1638241 4.163115 4.1624455 4.1616187 4.1609492] | 0.5 | 45 | 2993.715
181 | [4.1827264 4.17804 4.1747718 4.1721725 4.1702824 4.1686282 4.167171 4.1659112 4.16469 4.1639814 4.1631546 4.1622486 4.1615791 4.1609492] | 0.5 | 45 | 2992.677
182 | [4.1829233 4.1780009 4.1750474 4.1723695 4.170361 4.16851 4.1672502 4.166029 4.1650448 4.1640205 4.1630754 4.1622486 4.1617365 4.1611066] | 0.5 | 45 | 2991.786
183 | [4.1826477 4.17804 4.1748109 4.1723299 4.1705184 4.1686678 4.1670923 4.1659503 4.1647692 4.1639028 4.1629968 4.1621699 4.1616187 4.1609883] | 0.5 | 45 | 2990.49
184 | [4.1826477 4.1779613 4.174614 4.1721725 4.1702037 4.1686282 4.1672106 4.1659899 4.1649265 4.1638241 4.1630363 4.1622882 4.1615005 4.1609883] | 0.5 | 45 | 2989.164
185 | [4.1826477 4.1780796 4.1746926 4.1721725 4.1700854 4.1684709 4.1670532 4.165832 4.1646113 4.1637058 4.1629181 4.1620517 4.1613035 4.1607914] | 0.5 | 45 | 2987.467
186 | [4.1827264 4.1780009 4.1748896 4.1724086 4.1702037 4.1685886 4.1672893 4.165832 4.164887 4.1636662 4.163115 4.1620517 4.1615005 4.1608706] | 0.5 | 45 | 2986.508
187 | [4.1828446 4.17804 4.1747718 4.1722116 4.1701245 4.1686282 4.1671319 4.1659503 4.1648083 4.1639028 4.1630363 4.162209 4.1613822 4.1608706] | 0.5 | 45 | 2985.34
188 | [4.1826868 4.1777644 4.1747322 4.1722116 4.1702037 4.1684709 4.1668563 4.1657534 4.1648083 4.1635089 4.1627998 4.1620517 4.1612639 4.1607523] | 0.5 | 45 | 2983.873
189 | [4.1827264 4.1778431 4.1746926 4.1722116 4.1700854 4.1684313 4.166935 4.165832 4.1647296 4.1637058 4.1628785 4.1621304 4.1613035 4.1607914] | 0.5 | 45 | 2982.681
190 | [4.1826868 4.1777644 4.1744957 4.1720152 4.1701245 4.1683526 4.166738 4.1657143 4.1645722 4.1635089 4.1625638 4.1620126 4.1611462 4.1606736] | 0.5 | 45 | 2980.851
191 | [4.182569 4.177804 4.1744957 4.1718969 4.1697702 4.1682343 4.1667776 4.1656351 4.1647296 4.1634693 4.1626425 4.1618943 4.161067 4.1604371] | 0.5 | 45 | 2979.534
192 | [4.1825294 4.1777644 4.174614 4.1720543 4.1700068 4.1682343 4.1668563 4.1655564 4.1646113 4.1635089 4.1627998 4.1619334 4.1611462 4.1604371] | 0.5 | 45 | 2978.529
193 | [4.1826081 4.1776857 4.174614 4.1722512 4.1699276 4.1685886 4.1668563 4.1655173 4.1645327 4.1636662 4.1626425 4.1619334 4.1611462 4.1607127] | 0.5 | 45 | 2977.247
194 | [4.182569 4.1779613 4.174417 4.171936 4.1698885 4.168313 4.166738 4.1656351 4.1644931 4.1634302 4.1626425 4.1618547 4.1610279 4.1603975] | 0.5 | 45 | 2975.9
195 | [4.1826081 4.1777644 4.174417 4.172133 4.1699672 4.1682739 4.1668563 4.1656351 4.1645327 4.163548 4.1627998 4.1620913 4.1611462 4.1605158] | 0.5 | 45 | 2974.661
196 | [4.1826868 4.1779218 4.1746535 4.1720939 4.1699672 4.1681557 4.1668563 4.1656747 4.1646509 4.1636271 4.1627998 4.161973 4.161067 4.1605945] | 0.5 | 45 | 2973.443
197 | [4.1827264 4.1778431 4.1745353 4.1720152 4.1699672 4.1683526 4.1668563 4.1656351 4.1643753 4.1634302 4.1627212 4.1619334 4.1612248 4.1605945] | 0.5 | 45 | 2972.174
198 | [4.1824903 4.1777644 4.1743779 4.1720152 4.1700068 4.1681161 4.166738 4.1656747 4.1644144 4.1633511 4.1626425 4.1618943 4.1609097 4.1603584] | 0.5 | 45 | 2970.706
199 | [4.1823721 4.1776857 4.1744957 4.1717787 4.1698885 4.1682739 4.1665807 4.1653595 4.1642175 4.163312 4.1625638 4.1615396 4.1610279 4.1602402] | 0.5 | 45 | 2969.31
200 | [4.1824112 4.1775284 4.1743779 4.1718574 4.1699276 4.1679983 4.1665411 4.1652021 4.1640997 4.1631937 4.1622486 4.1615791 4.1607523 4.1601219] | 0.5 | 45 | 2968.047
201 | [4.1824508 4.1776857 4.1743779 4.1718574 4.1698489 4.1682343 4.1666594 4.1653991 4.1643753 4.1630363 4.1625242 4.1616974 4.1609883 4.1602402] | 0.5 | 45 | 2967.037
202 | [4.182569 4.1776857 4.1744957 4.171936 4.1697702 4.1681557 4.1666594 4.1653991 4.164257 4.1633511 4.1623669 4.1615791 4.1609492 4.1603584] | 0.5 | 45 | 2965.83
203 | [4.1823325 4.1776857 4.1742992 4.1717391 4.1698489 4.1679983 4.1666198 4.1653595 4.1640601 4.163312 4.1624455 4.1616974 4.1607523 4.1601219] | 0.5 | 45 | 2964.328
204 | [4.1822934 4.1776071 4.1743779 4.1718574 4.1697702 4.1679587 4.1664624 4.1652808 4.164257 4.163312 4.1622882 4.1616187 4.1606736 4.1599646] | 0.5 | 45 | 2963.319
205 | [4.1825294 4.1774101 4.1742992 4.1717391 4.1698098 4.1679196 4.1665807 4.1651235 4.1640601 4.1631546 4.162406 4.1615396 4.1607127 4.1598859] | 0.5 | 45 | 2962.036
206 | [4.1822538 4.1777644 4.1743383 4.1716604 4.1695342 4.1678014 4.1665807 4.1651235 4.1641388 4.1630754 4.162209 4.1614609 4.160634 4.1601615] | 0.5 | 45 | 2961.036
207 | [4.1824112 4.1776462 4.1742597 4.1717391 4.169652 4.1680374 4.1665807 4.1651235 4.1640997 4.1631937 4.1620517 4.1615791 4.1605945 4.1600041] | 0.5 | 45 | 2959.73
208 | [4.1821356 4.1774101 4.1742201 4.1715031 4.1695342 4.1678801 4.1664624 4.1651626 4.1639028 4.1630754 4.1621304 4.1612248 4.1604371 4.1598072] | 0.5 | 45 | 2958.146
209 | [4.1823721 4.1774101 4.1741414 4.1716213 4.1695342 4.1678014 4.1663442 4.1650448 4.1642175 4.1630363 4.1620913 4.1613035 4.160634 4.159925 ] | 0.5 | 45 | 2957.259
210 | [4.1823325 4.1775284 4.1741023 4.1716213 4.1694551 4.1678801 4.1663837 4.1651626 4.1638632 4.1629181 4.1619334 4.1611462 4.1604371 4.1601219] | 0.5 | 45 | 2956.156
211 | [4.1821356 4.1772528 4.1742201 4.1715422 4.169416 4.1677227 4.1662655 4.1650448 4.1639419 4.1629577 4.1618547 4.1612248 4.1603189 4.1598072] | 0.5 | 45 | 2954.953
212 | [4.1822934 4.1774888 4.1741414 4.1716604 4.1693764 4.1677618 4.1662259 4.1650448 4.1637449 4.1627998 4.1618156 4.1611853 4.1603189 4.1596494] | 0.5 | 45 | 2953.672
213 | [4.1822934 4.1775284 4.1741414 4.1714635 4.169652 4.1677227 4.1663442 4.1649661 4.1640601 4.1629968 4.1620126 4.1613822 4.1604371 4.1596494] | 0.5 | 45 | 2952.767
214 | [4.1824508 4.1774101 4.1742201 4.1713848 4.1692977 4.1677227 4.1662259 4.164887 4.1639028 4.1627607 4.1618547 4.1609883 4.1602798 4.1596494] | 0.5 | 45 | 2951.505
215 | [4.1822143 4.1774101 4.1741023 4.1716604 4.1694946 4.1676435 4.1660686 4.1648083 4.1637845 4.1627607 4.1617365 4.1612639 4.1602798 4.1596889] | 0.5 | 45 | 2950.087
216 | [4.1821752 4.1773314 4.1741023 4.1713457 4.1692581 4.1677227 4.1661472 4.1649661 4.1637449 4.1627212 4.1620126 4.161067 4.1602798 4.1595316] | 0.5 | 45 | 2948.964
217 | [4.1821752 4.1772528 4.1739445 4.1714244 4.1693373 4.1676044 4.1663046 4.1649265 4.1637058 4.1628394 4.1617761 4.1609492 4.1602011 4.1595707] | 0.5 | 45 | 2947.657
218 | [4.1821356 4.1773705 4.1739841 4.1713061 4.1692977 4.1678405 4.1660686 4.164887 4.163548 4.1627998 4.1618547 4.1608706 4.1602011 4.159492 ] | 0.5 | 45 | 2946.435
219 | [4.1821356 4.1773705 4.1739445 4.1714635 4.1692977 4.1677227 4.1660686 4.1648083 4.1637058 4.1626425 4.1616578 4.1608706 4.1601615 4.1594524] | 0.5 | 45 | 2945.34
220 | [4.1819782 4.1774101 4.1740232 4.1713061 4.1691794 4.1673679 4.1661081 4.1646113 4.1635876 4.1625242 4.1615791 4.1607127 4.1598859 4.1593347] | 0.5 | 45 | 2944.24
221 | [4.1821356 4.1772919 4.1740627 4.1713848 4.1691403 4.1672106 4.1658716 4.1646509 4.1635876 4.1626425 4.1619334 4.1610279 4.1604767 4.1596494] | 0.5 | 45 | 2943.346
222 | [4.1820569 4.1772919 4.1739445 4.1713061 4.1693764 4.1675258 4.1660686 4.16469 4.1635089 4.1624851 4.1616974 4.1609492 4.1600041 4.1594133] | 0.5 | 45 | 2942.206
223 | [4.1822538 4.1772132 4.1739054 4.1713848 4.1691403 4.1675649 4.1659899 4.1646509 4.1634693 4.162406 4.1614609 4.1609492 4.1598463 4.1592555] | 0.5 | 45 | 2941.137
224 | [4.1820965 4.1771736 4.1739445 4.1713457 4.1691794 4.1675258 4.1657929 4.1646113 4.1637058 4.1626029 4.1614609 4.160831 4.1597676 4.1591768] | 0.5 | 45 | 2940.053
225 | [4.1820173 4.1771736 4.1738658 4.1713457 4.1690221 4.1674862 4.1659112 4.164454 4.163312 4.1624455 4.1614609 4.1605554 4.1598859 4.159059 ] | 0.5 | 45 | 2938.795
226 | [4.1818209 4.1771345 4.1737475 4.1711488 4.1689434 4.167171 4.1656747 4.1642966 4.1633906 4.1623669 4.1613431 4.1604767 4.1597676 4.1590981] | 0.5 | 45 | 2937.716
227 | [4.1811514 4.1765041 4.1733932 4.1710305 4.1690617 4.1674075 4.1661081 4.1648479 4.1637058 4.1626425 4.1616974 4.1607914 4.1600041 4.1594133] | 0.5 | 45 | 2934.822
228 | [4.1820965 4.1771345 4.1737084 4.1711092 4.1690617 4.1672502 4.1657534 4.1644144 4.1633511 4.1622486 4.1614609 4.1603975 4.1597285 4.1590981] | 0.5 | 45 | 2935.6
229 | [4.1820965 4.1772132 4.1738262 4.1710696 4.1689038 4.1673288 4.165832 4.1644144 4.163312 4.162209 4.1611853 4.1605554 4.1597285 4.1589799] | 0.5 | 45 | 2934.469
230 | [4.1819782 4.1769376 4.1736689 4.1708727 4.1688251 4.167171 4.1655173 4.1643753 4.1632333 4.1622486 4.1612248 4.1603584 4.1596103 4.1588621] | 0.5 | 45 | 2933.355
231 | [4.1819386 4.1767797 4.1735902 4.1709909 4.1688647 4.1670532 4.165596 4.1642175 4.1630754 4.1620126 4.1611853 4.1601615 4.1596103 4.1588225] | 0.5 | 45 | 2932.289
232 | [4.1817813 4.1771345 4.1737871 4.1710305 4.1689038 4.1671319 4.1657534 4.1642966 4.1630363 4.1621699 4.1612639 4.1603584 4.1596103 4.1589012] | 0.5 | 45 | 2931.571
233 | [4.1817417 4.1767797 4.1736298 4.1711879 4.1688647 4.1670532 4.1655564 4.1643357 4.1630363 4.1620517 4.1609883 4.1602011 4.1594524 4.1589408] | 0.5 | 45 | 2930.493
234 | [4.18186 4.1769767 4.1737475 4.1709909 4.1689038 4.1669741 4.1655564 4.1641784 4.1629577 4.1620517 4.1609883 4.1603975 4.1594524 4.1589012] | 0.5 | 45 | 2929.412
235 | [4.1818995 4.1770163 4.1735506 4.1709909 4.1687856 4.1670136 4.1655173 4.1642175 4.1629577 4.1618943 4.161067 4.1602402 4.1593738 4.1585865] | 0.5 | 45 | 2928.409
236 | [4.18186 4.1771736 4.1736298 4.1709909 4.1690221 4.1672502 4.165596 4.1643753 4.1630754 4.1621304 4.1611853 4.1603189 4.1594133 4.159059 ] | 0.5 | 45 | 2927.861
237 | [4.1819386 4.1769376 4.1735506 4.1709518 4.1686678 4.167171 4.165596 4.1640997 4.1628785 4.1618943 4.1610279 4.1602011 4.1593738 4.1585865] | 0.5 | 45 | 2926.68
238 | [4.1817417 4.1770163 4.1736689 4.1708336 4.1687465 4.1668563 4.1654387 4.1641784 4.1629181 4.1618547 4.1611462 4.1602011 4.1592951 4.1584682] | 0.5 | 45 | 2925.738
239 | [4.181663 4.1769376 4.1734719 4.1707153 4.1685495 4.1668563 4.1652808 4.1639814 4.1627212 4.1618943 4.160831 4.1600041 4.1593347 4.1584682] | 0.5 | 45 | 2924.502
240 | [4.1817417 4.1770558 4.1736689 4.1709123 4.1686282 4.1670136 4.1654387 4.164257 4.1630754 4.1618943 4.1610279 4.1601219 4.1594524 4.1587043] | 0.5 | 45 | 2923.687
241 | [4.1818209 4.1768589 4.1734719 4.1707549 4.1687069 4.166935 4.1653595 4.1640997 4.1629577 4.161973 4.1609492 4.1601219 4.1593738 4.1585865] | 0.5 | 45 | 2922.601
242 | [4.1818209 4.1769376 4.1733537 4.1708727 4.1686678 4.1668167 4.1654778 4.1640601 4.1627607 4.1616578 4.1609097 4.1600432 4.1591377 4.1584682] | 0.5 | 45 | 2921.613
243 | [4.1818209 4.1768589 4.1735115 4.1706762 4.1683526 4.166738 4.1653204 4.1639419 4.1627607 4.1618943 4.1609492 4.1597676 4.1590195 4.1585865] | 0.5 | 45 | 2920.536
244 | [4.1815844 4.1769376 4.1734328 4.1706762 4.1686282 4.1668167 4.1652021 4.1638632 4.1628785 4.1618547 4.1608706 4.1600828 4.1594133 4.1585073] | 0.5 | 45 | 2919.736
245 | [4.1817026 4.1767797 4.173275 4.170794 4.16851 4.1668563 4.1652417 4.1639814 4.1626029 4.1618943 4.1605945 4.159925 4.159059 4.1584287] | 0.5 | 45 | 2918.929
246 | [4.1814661 4.1766224 4.1730781 4.1706762 4.168313 4.1667776 4.1649661 4.1638632 4.1624851 4.1615791 4.1605945 4.1597676 4.1590195 4.1581531] | 0.5 | 45 | 2917.845
247 | [4.181663 4.1767406 4.1733932 4.1706367 4.16851 4.1666198 4.1652021 4.1637058 4.1626029 4.1616974 4.1605945 4.1597285 4.1588621 4.1582713] | 0.5 | 45 | 2917.07
248 | [4.181427 4.176662 4.1732359 4.1705184 4.1684313 4.1666198 4.1651235 4.1637845 4.1626425 4.1615005 4.1605554 4.1596889 4.1589408 4.1582713] | 0.5 | 45 | 2915.991
249 | [4.1816239 4.176898 4.1733537 4.1706762 4.1685495 4.1666985 4.1652021 4.1639028 4.1626029 4.1615396 4.1604371 4.1598463 4.1590195 4.15835 ] | 0.5 | 45 | 2915.303
250 | [4.1815844 4.1768589 4.1733537 4.1705184 4.16851 4.166738 4.1652808 4.1637845 4.1628394 4.1615005 4.1604371 4.1598859 4.1590195 4.1584287] | 0.5 | 45 | 2914.441
251 | [4.1815057 4.1767406 4.173039 4.1704397 4.1683922 4.1665411 4.1649661 4.1637058 4.1622882 4.1616187 4.1603975 4.1596889 4.1589408 4.1581135] | 0.5 | 45 | 2913.344
252 | [4.1813874 4.1767797 4.1731176 4.1704001 4.168313 4.1664624 4.1649661 4.1636662 4.1624851 4.1614218 4.1604371 4.1596103 4.1587043 4.1581926] | 0.5 | 45 | 2912.405
253 | [4.181427 4.176662 4.1731572 4.1706367 4.16851 4.1665015 4.1649661 4.1635089 4.162406 4.1615005 4.1605554 4.1595707 4.1588225 4.1580348] | 0.5 | 45 | 2911.612
254 | [4.1815844 4.1765833 4.1730781 4.1703215 4.1682739 4.1664624 4.164887 4.1635089 4.1622882 4.1612639 4.1604767 4.159492 4.1587439 4.1579561] | 0.5 | 45 | 2910.766
255 | [4.1815448 4.1764255 4.1729603 4.1703215 4.1680374 4.1662655 4.1644931 4.1634302 4.1622486 4.1611853 4.1600828 4.1592951 4.1586652 4.157917 ] | 0.5 | 45 | 2909.797
256 | [4.1813874 4.176465 4.1731176 4.1703215 4.1681161 4.1663046 4.1649265 4.1634693 4.1622486 4.1612639 4.1603975 4.1593347 4.1587043 4.157917 ] | 0.5 | 45 | 2909.053
257 | [4.1813483 4.1763072 4.1728811 4.1702037 4.1679983 4.1664228 4.1646113 4.1635089 4.1623273 4.1611853 4.1602402 4.1593738 4.1586652 4.1578774] | 0.5 | 45 | 2908.045
258 | [4.1812692 4.1766224 4.1729207 4.170361 4.1681557 4.1662655 4.1648083 4.1634693 4.1622486 4.1611853 4.1602798 4.1592951 4.1585865 4.157917 ] | 0.5 | 45 | 2907.244
259 | [4.1812692 4.176465 4.1728811 4.1703215 4.1681557 4.1663837 4.1649265 4.1635089 4.162209 4.1613035 4.1602011 4.1593738 4.1586256 4.1581531] | 0.5 | 45 | 2906.495
260 | [4.1814661 4.1764255 4.1729994 4.1701245 4.1681161 4.1661868 4.16469 4.1632333 4.1621304 4.1611853 4.1602798 4.1595707 4.1585469 4.1577988] | 0.5 | 45 | 2905.451
261 | [4.1812692 4.1763072 4.172842 4.1701641 4.1679587 4.1662259 4.1645327 4.1633511 4.1620126 4.1611853 4.1601219 4.1592951 4.1586652 4.1577201] | 0.5 | 45 | 2904.518
262 | [4.181427 4.1763864 4.1727238 4.1703215 4.1681161 4.1663442 4.16469 4.1633906 4.1621304 4.161067 4.1601219 4.1592951 4.1584287 4.1577201] | 0.5 | 45 | 2903.966
263 | [4.1813483 4.1764255 4.1729207 4.1703215 4.1680374 4.1661472 4.1647692 4.163312 4.1620913 4.1609883 4.1600828 4.1592951 4.1584287 4.1577592] | 0.5 | 45 | 2903.314
264 | [4.1810722 4.1763072 4.1729994 4.1701641 4.1679983 4.1661081 4.1645722 4.1632333 4.1620517 4.1610279 4.1598859 4.1589408 4.1583896 4.1576409] | 0.5 | 45 | 2902.382
265 | [4.1812301 4.1763072 4.1728024 4.1700854 4.1678405 4.1660686 4.1645722 4.1630363 4.1619334 4.1607523 4.159925 4.1590195 4.1583104 4.1574836] | 0.5 | 45 | 2901.342
266 | [4.1813483 4.1762285 4.1727238 4.1700068 4.1679983 4.1661472 4.164454 4.1631546 4.1620913 4.1609883 4.159925 4.1591377 4.1583896 4.1577201] | 0.5 | 45 | 2900.48
267 | [4.1813087 4.1762285 4.1727633 4.1700854 4.1678014 4.1661868 4.1646113 4.1630754 4.1620913 4.1610279 4.1598463 4.1591377 4.1583104 4.1578379] | 0.5 | 45 | 2899.609
268 | [4.1811514 4.1761498 4.1727238 4.1702037 4.1678405 4.1661868 4.1645722 4.1630363 4.1620126 4.161067 4.1598859 4.1590981 4.1583896 4.1576805] | 0.5 | 45 | 2898.722
269 | [4.1811118 4.1761498 4.1726842 4.1697307 4.1676831 4.165832 4.1642175 4.1629968 4.1616974 4.1605158 4.1599646 4.1588225 4.1580744 4.1572475] | 0.5 | 45 | 2897.736
270 | [4.1809936 4.1761894 4.1724877 4.1701641 4.1677618 4.1659899 4.1643357 4.1629968 4.1618156 4.1605554 4.1597676 4.1590195 4.1581531 4.1574445] | 0.5 | 45 | 2897.182
271 | [4.1810331 4.1758347 4.1724482 4.1698098 4.1677227 4.1657534 4.1641388 4.1627607 4.1616187 4.1605158 4.1597285 4.1586652 4.1577988 4.157208 ] | 0.5 | 45 | 2896.155
272 | [4.1810331 4.1760712 4.1724877 4.1698489 4.1678801 4.166029 4.164257 4.1629577 4.1617761 4.1605554 4.1596889 4.1589012 4.1580348 4.1572475] | 0.5 | 45 | 2895.625
273 | [4.1810331 4.1761498 4.1724877 4.1698885 4.1676435 4.1658716 4.1642966 4.1628394 4.1617761 4.1605554 4.1597676 4.1590195 4.1579957 4.1573262] | 0.5 | 45 | 2894.846
274 | [4.1812692 4.1759925 4.1727238 4.1696916 4.1677227 4.1657929 4.164454 4.1628785 4.1617365 4.1606736 4.1596494 4.1589408 4.1579957 4.1571684] | 0.5 | 45 | 2893.919
275 | [4.1811118 4.1760712 4.1725268 4.1697307 4.1674862 4.165832 4.1640997 4.1627212 4.1615791 4.1605554 4.1596103 4.1587439 4.157917 4.1570506] | 0.5 | 45 | 2893.025
276 | [4.1810331 4.1762681 4.1726055 4.1698489 4.1676831 4.165832 4.164454 4.1630754 4.1616974 4.1607523 4.1596889 4.1587043 4.1581531 4.1573653] | 0.5 | 45 | 2892.422
277 | [4.1810331 4.1759925 4.1725664 4.169652 4.1675258 4.1657929 4.1640601 4.1627607 4.1615791 4.1603584 4.159492 4.1586256 4.1579561 4.1572475] | 0.5 | 45 | 2891.626
278 | [4.1811514 4.1759925 4.1724086 4.1697702 4.1675649 4.1656747 4.1640997 4.1629968 4.1618156 4.1604371 4.1596494 4.1585073 4.1579957 4.1572475] | 0.5 | 45 | 2891.01
279 | [4.1808362 4.1759529 4.1724482 4.1696129 4.1674075 4.1654387 4.1640601 4.1625638 4.1613431 4.1605158 4.1594524 4.1585469 4.1576409 4.1569715] | 0.5 | 45 | 2890.141
280 | [4.1809545 4.1758742 4.1724086 4.1698098 4.1674075 4.1654778 4.1639028 4.1625242 4.1614609 4.1603975 4.1593738 4.1584682 4.1576018 4.1569715] | 0.5 | 45 | 2889.529
281 | [4.1809545 4.1759529 4.1723299 4.1697307 4.1674466 4.1654387 4.1640601 4.1627212 4.1614218 4.1605158 4.1594524 4.1585073 4.1577592 4.1571293] | 0.5 | 45 | 2888.855
282 | [4.1809545 4.175756 4.1723299 4.1697307 4.1676831 4.1655173 4.1641388 4.1626821 4.1615396 4.1605158 4.159492 4.1586652 4.1577592 4.1569715] | 0.5 | 45 | 2887.785
283 | [4.1808362 4.1759138 4.1722116 4.1695733 4.1672893 4.1656351 4.1640601 4.1624455 4.1614609 4.1602402 4.1594133 4.1583896 4.1578379 4.1570897] | 0.5 | 45 | 2887.106
284 | [4.1810331 4.1759138 4.1725268 4.1697307 4.1673288 4.1655564 4.1639419 4.1626425 4.1614218 4.1603975 4.159492 4.1585865 4.1578774 4.1570897] | 0.5 | 45 | 2886.703
285 | [4.1807966 4.1758347 4.1723299 4.1694551 4.1673288 4.1653204 4.1638632 4.162406 4.1613035 4.1602798 4.1592555 4.1584287 4.1575232 4.1567354] | 0.5 | 45 | 2885.615
286 | [4.1806788 4.1757169 4.1722116 4.1694946 4.1673288 4.1655173 4.1637845 4.1624455 4.1613035 4.1601615 4.1592164 4.15835 4.1576018 4.1568537] | 0.5 | 45 | 2884.874
287 | [4.1808362 4.1759529 4.1724482 4.1694946 4.1672893 4.1655173 4.1638632 4.1623669 4.1613822 4.1602402 4.1592164 4.15835 4.1576805 4.1568928] | 0.5 | 45 | 2884.305
288 | [4.1809545 4.1757169 4.1723299 4.1696916 4.1673288 4.1655173 4.1640601 4.1626425 4.1613822 4.1603975 4.1593738 4.1583896 4.1576805 4.1570506] | 0.5 | 45 | 2883.895
289 | [4.1809545 4.1759138 4.1723299 4.1695733 4.1672893 4.1654778 4.1640205 4.1624455 4.1613431 4.1602402 4.1592951 4.1583896 4.1577988 4.1569324] | 0.5 | 45 | 2883.126
290 | [4.1808362 4.1757169 4.1722116 4.169652 4.1672893 4.1654778 4.1640205 4.1626425 4.1613431 4.1604371 4.1593347 4.1584682 4.1578379 4.1569324] | 0.5 | 45 | 2882.373
291 | [4.1807575 4.1758347 4.172133 4.169652 4.1672502 4.165596 4.1638632 4.1626029 4.1613822 4.1600828 4.1592951 4.1584682 4.1576805 4.1569324] | 0.5 | 45 | 2881.715
292 | [4.1805997 4.1757956 4.1722908 4.1694551 4.1670923 4.1652417 4.1637845 4.1625242 4.1611066 4.1602798 4.1591377 4.1581926 4.1575623 4.1568537] | 0.5 | 45 | 2881.01
293 | [4.1809149 4.1757956 4.1721725 4.1695733 4.1670923 4.1652021 4.1636662 4.1622882 4.1613035 4.1600828 4.1589012 4.15835 4.1573262 4.1566172] | 0.5 | 45 | 2880.101
294 | [4.1806788 4.1757956 4.1720152 4.1695342 4.167171 4.1653204 4.1637058 4.1626029 4.1613431 4.1600432 4.1592555 4.1583104 4.1575623 4.1566958] | 0.5 | 45 | 2879.637
295 | [4.1808753 4.175756 4.172133 4.1692581 4.1672106 4.1653204 4.1637449 4.1623669 4.1613035 4.1602402 4.159059 4.1582317 4.1574049 4.1565781] | 0.5 | 45 | 2879.069
296 | [4.1804819 4.1754804 4.171936 4.169219 4.1668563 4.1650052 4.163312 4.1620126 4.1607914 4.1596889 4.1589012 4.1579561 4.1570897 4.1564202] | 0.5 | 45 | 2878.156
297 | [4.1805997 4.1754804 4.1718969 4.1691794 4.1669741 4.1650839 4.1634693 4.1622486 4.1609492 4.1597676 4.1588621 4.157917 4.1572866 4.1564202] | 0.5 | 45 | 2877.307
298 | [4.1804819 4.1754413 4.1717787 4.169219 4.166935 4.1649265 4.163312 4.1621304 4.1609097 4.1597285 4.1587439 4.1579561 4.157208 4.1564598] | 0.5 | 45 | 2876.849
299 | [4.1805606 4.1755986 4.1720543 4.1691008 4.1668563 4.1650839 4.1636271 4.1622882 4.1610279 4.1598072 4.1588621 4.1580348 4.157208 4.1566958] | 0.5 | 45 | 2876.19
300 | [4.1806788 4.175559 4.1720543 4.1690221 4.1670136 4.1652417 4.163548 4.1620517 4.1609883 4.159925 4.158783 4.1581926 4.1572866 4.1565781] | 0.5 | 45 | 2875.59
301 | [4.1805606 4.1755199 4.1719756 4.169219 4.1670136 4.1650839 4.1635089 4.1620517 4.1608706 4.1597676 4.1589408 4.1579561 4.1571684 4.1564202] | 0.5 | 45 | 2874.787
302 | [4.1804423 4.1754017 4.1719756 4.1690617 4.1668563 4.1650052 4.1635089 4.1620517 4.1608706 4.1596494 4.158783 4.1578774 4.1571293 4.1563811] | 0.5 | 45 | 2873.929
303 | [4.1804423 4.1754017 4.1718969 4.169219 4.1670923 4.1650448 4.1633906 4.1619334 4.160831 4.1596103 4.158783 4.1579561 4.157208 4.1563416] | 0.5 | 45 | 2873.458
304 | [4.180521 4.1755986 4.1720543 4.169219 4.1671319 4.1651626 4.1634693 4.1622486 4.1609492 4.1598463 4.1588621 4.157917 4.1572475 4.1563811] | 0.5 | 45 | 2873.24
305 | [4.1804819 4.175559 4.171936 4.1690221 4.166935 4.1650052 4.163312 4.1620913 4.160831 4.1596889 4.1585865 4.1579957 4.157011 4.1562233] | 0.5 | 45 | 2872.165
306 | [4.180521 4.1754413 4.1719756 4.1692581 4.1670136 4.1652021 4.1635876 4.1622486 4.1607914 4.159925 4.158783 4.1581135 4.157208 4.1563811] | 0.5 | 45 | 2871.784
307 | [4.1805606 4.1754017 4.1717787 4.1691794 4.1666985 4.1651235 4.163312 4.161973 4.1609492 4.1596889 4.1587043 4.1577592 4.1571684 4.1563416] | 0.5 | 45 | 2870.843
308 | [4.1804819 4.1754017 4.1719756 4.1690617 4.1667776 4.1650052 4.1633511 4.1620126 4.1607523 4.1596494 4.1586652 4.1578379 4.1569324 4.1561842] | 0.5 | 45 | 2870.035
309 | [4.1804028 4.1752834 4.1717787 4.1689825 4.1666985 4.1648083 4.163312 4.1617761 4.160634 4.1596103 4.1585865 4.1577592 4.1568928 4.1561842] | 0.5 | 45 | 2869.351
310 | [4.180521 4.1752443 4.171936 4.1689434 4.1666985 4.1647692 4.163312 4.1618547 4.1606736 4.159492 4.1586256 4.1576409 4.1569715 4.1560659] | 0.5 | 45 | 2868.8
311 | [4.1805606 4.1754017 4.1717787 4.1689434 4.1667776 4.1647296 4.1634693 4.1617761 4.160634 4.1594524 4.1587439 4.1577988 4.157011 4.156302 ] | 0.5 | 45 | 2868.163
312 | [4.1803241 4.1752834 4.1715422 4.1688251 4.1665807 4.1646509 4.1630754 4.1616187 4.1605158 4.1594524 4.1584682 4.1575623 4.1567354 4.1560264] | 0.5 | 45 | 2867.25
313 | [4.180521 4.1754017 4.1717391 4.1689825 4.1668563 4.164887 4.1634693 4.161973 4.1608706 4.1596889 4.1586652 4.1577201 4.1569715 4.1562629] | 0.5 | 45 | 2867.354
314 | [4.1802454 4.1752048 4.1717391 4.1689434 4.1667776 4.16469 4.1632724 4.1618156 4.1605554 4.1596889 4.158783 4.1577988 4.1568141 4.156302 ] | 0.5 | 45 | 2866.492
315 | [4.1803637 4.1752443 4.1717391 4.1689825 4.166738 4.1648083 4.1632724 4.1618943 4.1604767 4.1597676 4.1586256 4.1576409 4.1568928 4.1561842] | 0.5 | 45 | 2865.662
316 | [4.180521 4.1754017 4.1717391 4.1690221 4.1667776 4.1648083 4.1633511 4.1618547 4.1607523 4.1595707 4.1586256 4.1577988 4.1569324 4.1564598] | 0.5 | 45 | 2865.167
317 | [4.1803241 4.1754017 4.171936 4.1689038 4.1666985 4.1648083 4.1632724 4.1619334 4.1607523 4.1595707 4.1586256 4.1577988 4.157011 4.1563811] | 0.5 | 45 | 2864.254
318 | [4.1804819 4.1752048 4.1718183 4.1689434 4.1668167 4.1649265 4.163312 4.161973 4.1607523 4.1597676 4.1587043 4.1577201 4.157011 4.1562233] | 0.5 | 45 | 2863.985
319 | [4.1802454 4.1752048 4.1715031 4.1687069 4.1665015 4.1646509 4.1632724 4.1617365 4.160634 4.1593738 4.1585469 4.1575232 4.1565385 4.1560264] | 0.5 | 45 | 2863.45
320 | [4.1803637 4.1751652 4.1716213 4.1689434 4.1666198 4.1647692 4.1630363 4.1617365 4.1605554 4.1594524 4.1585073 4.1576805 4.1568537 4.1561446] | 0.5 | 45 | 2862.778
321 | [4.1801271 4.1751261 4.1715422 4.1687465 4.1665807 4.1645722 4.163115 4.1618156 4.160634 4.1592951 4.15835 4.1574049 4.1568537 4.1561055] | 0.5 | 45 | 2862.049
322 | [4.1804819 4.1752834 4.1716604 4.1689038 4.1664228 4.1648083 4.1630363 4.1616578 4.1605158 4.1594133 4.1583896 4.1576018 4.1567354 4.1561446] | 0.5 | 45 | 2861.429
323 | [4.1803637 4.1751652 4.1714635 4.1688251 4.1666198 4.1647296 4.1632724 4.1618156 4.1604767 4.1592555 4.1585865 4.1575623 4.156775 4.1561446] | 0.5 | 45 | 2860.594
324 | [4.1802454 4.1750865 4.1713848 4.1687069 4.1663837 4.1647296 4.1629577 4.1618547 4.1604371 4.1593347 4.1583896 4.1575232 4.1567354 4.1561055] | 0.5 | 45 | 2859.981
325 | [4.180285 4.1752443 4.1714244 4.1687069 4.1663442 4.1646113 4.1630754 4.1615005 4.1605158 4.1592555 4.15835 4.1574836 4.1566958 4.1559873] | 0.5 | 45 | 2859.349
326 | [4.1801667 4.1752834 4.1714244 4.1687465 4.1663046 4.1646509 4.1628785 4.1617365 4.1604371 4.1594133 4.1583896 4.1573262 4.1565781 4.155869 ] | 0.5 | 45 | 2858.928
327 | [4.1802454 4.1749682 4.1713457 4.1686282 4.1665807 4.1644144 4.1629181 4.1615791 4.1603189 4.1593347 4.1582713 4.1576018 4.1567354 4.1559873] | 0.5 | 45 | 2858.305
328 | [4.1801271 4.1751652 4.1715422 4.1688251 4.1665411 4.1646113 4.1630363 4.1616187 4.1603975 4.1592164 4.15835 4.1574836 4.1566567 4.1559086] | 0.5 | 45 | 2857.689
329 | [4.1801667 4.1752443 4.1715422 4.1688251 4.1663442 4.1646509 4.1630754 4.1616187 4.1605554 4.1594524 4.1584287 4.1574836 4.156775 4.1561446] | 0.5 | 45 | 2857.122
330 | [4.1801667 4.1749291 4.1714635 4.1685886 4.1662655 4.1643753 4.1629181 4.1615396 4.1602798 4.1592951 4.1580744 4.1572866 4.1564989 4.1558294] | 0.5 | 45 | 2856.151
331 | [4.1800485 4.1749682 4.1715422 4.1685495 4.1663046 4.1643753 4.1628785 4.1613822 4.1603189 4.1592164 4.1582317 4.1574049 4.1566567 4.1557508] | 0.5 | 45 | 2855.692
332 | [4.1800094 4.1749682 4.1713848 4.1684313 4.1661868 4.164454 4.1629968 4.1615005 4.1602798 4.1592951 4.1581135 4.1574836 4.1564989 4.1556721] | 0.5 | 45 | 2855.078
333 | [4.1801271 4.1748896 4.1713848 4.1686282 4.1663837 4.1643753 4.1629577 4.1615791 4.1602798 4.1591768 4.1581926 4.1573262 4.1563416 4.1557508] | 0.5 | 45 | 2854.482
334 | [4.1799698 4.1750078 4.1711879 4.1684313 4.1661472 4.1642966 4.1626029 4.1613431 4.1600041 4.1589408 4.1579957 4.1572866 4.156302 4.1557117] | 0.5 | 45 | 2853.508
335 | [4.1800485 4.1750078 4.1715422 4.1687465 4.1665015 4.1645327 4.1630363 4.1614609 4.1603189 4.1592951 4.1581926 4.1575623 4.1565781 4.155869 ] | 0.5 | 45 | 2853.373
336 | [4.180088 4.1748896 4.1712666 4.1685886 4.1661081 4.1643753 4.1627607 4.1615005 4.1603189 4.1591377 4.1581135 4.1571684 4.1564598 4.1555934] | 0.5 | 45 | 2852.506
337 | [4.1799698 4.1749291 4.1711092 4.1684709 4.1663442 4.1642966 4.1626029 4.1612248 4.1599646 4.1588225 4.1580348 4.1570897 4.156302 4.1555147] | 0.5 | 45 | 2851.862
338 | [4.1799698 4.1748896 4.1711488 4.1685495 4.1663442 4.164454 4.1627212 4.1615005 4.1602011 4.1590195 4.1581531 4.1572475 4.1563416 4.1555147] | 0.5 | 45 | 2851.386
339 | [4.1798515 4.1746535 4.1711879 4.168313 4.1659503 4.1642966 4.1626029 4.1612639 4.1600041 4.1588225 4.157917 4.1571684 4.1562233 4.1554751] | 0.5 | 45 | 2850.279
340 | [4.1796546 4.1747322 4.1709909 4.1682343 4.1661081 4.1642175 4.1625638 4.161067 4.1601615 4.1588621 4.157917 4.1569715 4.1563416 4.1553965] | 0.5 | 45 | 2849.451
341 | [4.1797729 4.1748109 4.1711879 4.1683922 4.1662259 4.1641388 4.1626821 4.1612639 4.1600828 4.159059 4.1579561 4.1571293 4.1561446 4.1557508] | 0.5 | 45 | 2848.7
342 | [4.1797333 4.1746926 4.1711092 4.1683922 4.1661472 4.1642175 4.1626821 4.161067 4.1600828 4.1589799 4.1580744 4.1570897 4.1562629 4.1555147] | 0.5 | 45 | 2848.24
343 | [4.1798124 4.1748109 4.1711488 4.168077 4.1661081 4.1642175 4.1625638 4.1613035 4.1598463 4.1585865 4.1578774 4.157011 4.1563811 4.1553178] | 0.5 | 45 | 2847.302
344 | [4.1796942 4.1746926 4.1712275 4.1683526 4.1660686 4.1643357 4.1627212 4.1612639 4.159925 4.1589408 4.1579561 4.1569715 4.1562629 4.1553569] | 0.5 | 45 | 2846.804
345 | [4.1797333 4.1746926 4.1711092 4.1682343 4.1659112 4.1640205 4.1626425 4.1609883 4.1598859 4.1587439 4.1578379 4.1569715 4.1562233 4.1554751] | 0.5 | 45 | 2846.158
346 | [4.1795759 4.1744957 4.170794 4.1680374 4.1657534 4.1638241 4.1624455 4.1608706 4.1598072 4.1585469 4.1576805 4.156775 4.1559873 4.1551995] | 0.5 | 45 | 2845.664
347 | [4.1797333 4.174417 4.170794 4.168077 4.1657143 4.1641388 4.1624455 4.1610279 4.1597285 4.1587439 4.1577592 4.1568141 4.155869 4.1551995] | 0.5 | 45 | 2844.887
348 | [4.1795759 4.1744957 4.1709518 4.1681952 4.1659503 4.1637845 4.1623273 4.1609492 4.159925 4.1585073 4.1576018 4.1568928 4.1559086 4.1551208] | 0.5 | 45 | 2844.127
349 | [4.1796942 4.1745749 4.1711092 4.1682739 4.165832 4.1640601 4.1627998 4.1613431 4.1598463 4.1587439 4.1578379 4.1569715 4.1561842 4.155436 ] | 0.5 | 45 | 2843.973
350 | [4.1795759 4.1745749 4.1709518 4.1680374 4.1657143 4.1640601 4.1624851 4.1608706 4.1598463 4.1587043 4.1577592 4.1568141 4.1560659 4.1553178] | 0.5 | 45 | 2842.992
351 | [4.1797729 4.1745749 4.170794 4.1679587 4.1656747 4.1638632 4.1624455 4.1607914 4.1596889 4.1586256 4.1576805 4.156775 4.155869 4.1552782] | 0.5 | 45 | 2842.402
352 | [4.1795368 4.1744566 4.1709123 4.1679196 4.165832 4.1639028 4.1620913 4.1607523 4.1595707 4.1586652 4.1576409 4.1567354 4.1557508 4.1549635] | 0.5 | 45 | 2841.747
353 | [4.1794972 4.1742992 4.1707153 4.1679587 4.165596 4.1639028 4.1620913 4.1607127 4.159492 4.1583896 4.1574836 4.1564598 4.1559873 4.1549239] | 0.5 | 45 | 2841.173
354 | [4.1796546 4.1743383 4.1707549 4.1680374 4.165596 4.1637058 4.162209 4.1608706 4.1596103 4.1585865 4.1576409 4.1566567 4.155869 4.1551208] | 0.5 | 45 | 2840.351
355 | [4.1795368 4.1744566 4.1706367 4.1679587 4.165596 4.1637449 4.1622486 4.160831 4.159492 4.1585073 4.1576018 4.1566172 4.1557508 4.1551208] | 0.5 | 45 | 2839.905
356 | [4.1796942 4.1743779 4.1707549 4.1679983 4.1656747 4.1637449 4.1620913 4.1609097 4.159492 4.1584287 4.1575232 4.1564989 4.1557117 4.15516 ] | 0.5 | 45 | 2839.532
357 | [4.1795368 4.1742201 4.1705184 4.1678014 4.1654778 4.1637058 4.1620517 4.1605554 4.1592951 4.1583104 4.1572866 4.1564989 4.1555934 4.1548452] | 0.5 | 45 | 2838.541
358 | [4.1794186 4.1742992 4.1706367 4.1679983 4.1655564 4.1636662 4.161973 4.160831 4.159492 4.1584287 4.1573262 4.1565385 4.155869 4.1549635] | 0.5 | 45 | 2838.155
359 | [4.1796155 4.1742992 4.1707153 4.1677618 4.1657143 4.1637845 4.1620913 4.160634 4.159492 4.1583896 4.1574445 4.1565781 4.1557903 4.1548843] | 0.5 | 45 | 2837.467
360 | [4.1793003 4.1742597 4.1704793 4.1677618 4.1657929 4.1637449 4.1620913 4.1607523 4.159492 4.1584287 4.1575232 4.1564989 4.1558294 4.1548843] | 0.5 | 45 | 2836.834
361 | [4.1794577 4.1743779 4.1704793 4.1677227 4.1655564 4.1637058 4.1620913 4.1606736 4.1593738 4.1584682 4.1574836 4.1563811 4.155633 4.1548452] | 0.5 | 45 | 2835.964
362 | [4.1794972 4.1742201 4.1705184 4.1678405 4.1656747 4.1637449 4.1620913 4.1607914 4.1594133 4.1584682 4.1575232 4.1563416 4.1557903 4.1550422] | 0.5 | 45 | 2835.515
363 | [4.179379 4.1741414 4.1704793 4.1676044 4.1653595 4.1634693 4.1618943 4.1604767 4.1592555 4.1582713 4.1571684 4.1562629 4.1555147 4.1548843] | 0.5 | 45 | 2834.771
364 | [4.179143 4.1741023 4.1704001 4.1676435 4.1654387 4.1635089 4.1618943 4.1603975 4.1591768 4.1581531 4.1571684 4.1562629 4.1555934 4.1546874] | 0.5 | 45 | 2834.07
365 | [4.1794186 4.1741023 4.1704397 4.1678801 4.165596 4.1635876 4.1619334 4.1605945 4.1592555 4.1581926 4.1573262 4.1564202 4.1557117 4.1548057] | 0.5 | 45 | 2833.461
366 | [4.1793003 4.1742201 4.170558 4.1676831 4.165596 4.1636271 4.1620126 4.1606736 4.1593738 4.1583104 4.1573262 4.1564598 4.1558294 4.1550422] | 0.5 | 45 | 2832.996
367 | [4.1793003 4.1742201 4.1705184 4.1677618 4.1654778 4.1635876 4.1620126 4.1605554 4.1592951 4.1583896 4.1573262 4.1564202 4.155633 4.1548057] | 0.5 | 45 | 2832.145
368 | [4.179379 4.1741023 4.1704793 4.1678014 4.1655173 4.163548 4.161973 4.160634 4.1591768 4.1582713 4.1572475 4.1563416 4.155633 4.154727 ] | 0.5 | 45 | 2831.53
369 | [4.1793003 4.174181 4.1704397 4.1676831 4.1653991 4.1635089 4.1620126 4.1605158 4.1592951 4.1581926 4.1572866 4.1562629 4.1555934 4.1548452] | 0.5 | 45 | 2830.699
370 | [4.1793399 4.1741414 4.1703215 4.1678014 4.1653991 4.1634693 4.1620913 4.1604767 4.1592951 4.1580744 4.1571293 4.156302 4.1553965 4.154727 ] | 0.5 | 45 | 2830.067
371 | [4.1794577 4.1740232 4.170361 4.1675649 4.1654387 4.1634693 4.1618943 4.1605158 4.1592164 4.1581531 4.1572475 4.1562233 4.155436 4.1548057] | 0.5 | 45 | 2829.628
372 | [4.1792607 4.1741023 4.1703215 4.1676044 4.1653595 4.1635089 4.1619334 4.1603975 4.1592951 4.1581531 4.157208 4.1561055 4.1555147 4.1548057] | 0.5 | 45 | 2828.985
373 | [4.179379 4.1740232 4.1705971 4.1676831 4.165596 4.1635089 4.1618943 4.1607127 4.1593347 4.1581135 4.1571684 4.1561842 4.155436 4.1546874] | 0.5 | 45 | 2828.343
374 | [4.1793399 4.1741023 4.1704397 4.1677618 4.1654778 4.1636271 4.1618943 4.1605554 4.1593347 4.1582713 4.1573262 4.156302 4.1557117 4.1550026] | 0.5 | 45 | 2827.981
375 | [4.1793399 4.174181 4.1705184 4.1676435 4.1653991 4.1633511 4.1618943 4.1603975 4.159059 4.1581926 4.157208 4.1562233 4.1553965 4.1546483] | 0.5 | 45 | 2827.051
376 | [4.1793003 4.1741023 4.1702824 4.1675649 4.1653991 4.1634302 4.1620126 4.1604767 4.1592164 4.1581135 4.1570506 4.1562233 4.1555934 4.1546483] | 0.5 | 45 | 2826.294
377 | [4.179143 4.1741023 4.170361 4.1676435 4.1653991 4.1634693 4.1620126 4.1603584 4.1590195 4.1581531 4.1570897 4.156302 4.1555538 4.1545696] | 0.5 | 45 | 2825.67
378 | [4.1790247 4.1739841 4.1704793 4.1674075 4.1653204 4.1632333 4.1616578 4.1602798 4.1590195 4.1581926 4.1571684 4.156302 4.1553569 4.1548057] | 0.5 | 45 | 2824.954
379 | [4.1791034 4.1738658 4.1703215 4.1674862 4.1653204 4.163312 4.1617365 4.1603584 4.1590981 4.1580348 4.1570506 4.1562629 4.155436 4.1546483] | 0.5 | 45 | 2824.149
380 | [4.1790638 4.1737084 4.1700068 4.1674075 4.1650052 4.1631546 4.1616578 4.1602011 4.1589799 4.157917 4.1568537 4.1559086 4.15516 4.1544909] | 0.5 | 45 | 2823.678
381 | [4.1791821 4.1737475 4.1702037 4.1674466 4.1650052 4.1631937 4.1615791 4.1603189 4.159059 4.1580348 4.1568928 4.1559873 4.1552391 4.1544118] | 0.5 | 45 | 2822.922
382 | [4.1791821 4.1738262 4.1701641 4.1674466 4.1651235 4.1632333 4.1616974 4.1602798 4.1590981 4.157917 4.1570897 4.156302 4.1552391 4.1544118] | 0.5 | 45 | 2822.625
383 | [4.1787882 4.1736298 4.1699672 4.1672893 4.1648479 4.1630754 4.1613035 4.159925 4.1586256 4.1576805 4.1566567 4.1557117 4.1549239 4.1540971] | 0.5 | 45 | 2821.613
384 | [4.178946 4.1735506 4.1699672 4.1670532 4.1647296 4.1630754 4.1611853 4.1598463 4.1587439 4.1574836 4.1564598 4.1556721 4.1548843 4.1540971] | 0.5 | 45 | 2820.671
385 | [4.1789851 4.1737084 4.1699276 4.167171 4.1650052 4.1628785 4.1616187 4.1600432 4.1586652 4.1577201 4.1566567 4.1557117 4.1550422 4.1542544] | 0.5 | 45 | 2820.326
386 | [4.178946 4.1737871 4.1700459 4.1672502 4.1650052 4.1629577 4.1613035 4.1599646 4.1588621 4.1576018 4.1566172 4.155869 4.1548057 4.1541758] | 0.5 | 45 | 2819.707
387 | [4.178946 4.1737475 4.1700459 4.1671319 4.1648479 4.1630363 4.1613822 4.1600828 4.158783 4.1575232 4.1565385 4.1557117 4.1551208 4.1542544] | 0.5 | 45 | 2819.088
388 | [4.1786704 4.1736689 4.1700459 4.167171 4.164887 4.1630363 4.1612248 4.1598463 4.158783 4.1576018 4.1564202 4.1557903 4.1549239 4.1541362] | 0.5 | 45 | 2818.341
389 | [4.178946 4.1736689 4.1699672 4.167171 4.1650448 4.1630363 4.1613431 4.1600041 4.1588621 4.1576805 4.1566172 4.155869 4.1550813 4.1541362] | 0.5 | 45 | 2818.021
390 | [4.1789064 4.1737084 4.1698885 4.1670532 4.1648083 4.1628785 4.1613431 4.1598463 4.1585865 4.1575623 4.1564989 4.155633 4.1547666 4.1541758] | 0.5 | 45 | 2817.119
391 | [4.1789064 4.1736298 4.1699672 4.1670136 4.1648479 4.1629577 4.1612248 4.159925 4.1586256 4.1576018 4.1565385 4.155633 4.1548452 4.1542149] | 0.5 | 45 | 2816.451
392 | [4.1787095 4.1736298 4.1698489 4.1672106 4.1648479 4.1629577 4.1612639 4.1598072 4.1587043 4.1575232 4.1565385 4.155633 4.1547666 4.1540179] | 0.5 | 45 | 2815.67
393 | [4.1787882 4.1736298 4.1698885 4.1670923 4.1648083 4.1629577 4.1613035 4.159925 4.1587439 4.1576805 4.1565781 4.1557117 4.1548843 4.1541362] | 0.5 | 45 | 2815.222
394 | [4.1788278 4.1737084 4.1700854 4.1670923 4.164887 4.1627998 4.1611462 4.159925 4.1585469 4.1576018 4.1565781 4.1555934 4.154727 4.1539788] | 0.5 | 45 | 2814.435
395 | [4.1787095 4.1733537 4.1698489 4.1670136 4.1645722 4.1625638 4.1609883 4.1596494 4.1585469 4.1572866 4.1563416 4.1555147 4.1546874 4.1539788] | 0.5 | 45 | 2813.659
396 | [4.1788278 4.1735902 4.1699276 4.1669741 4.1646113 4.1627998 4.1611853 4.1598072 4.1583896 4.1574445 4.1564989 4.155633 4.1546874 4.1541362] | 0.5 | 45 | 2813.16
397 | [4.1787882 4.1735115 4.1698098 4.1669741 4.1644931 4.1628394 4.1611066 4.1596889 4.1583896 4.1572866 4.1562629 4.1553569 4.1546483 4.1537423] | 0.5 | 45 | 2812.18
398 | [4.1788278 4.1734328 4.1700068 4.166935 4.1647296 4.1628394 4.1612248 4.1598463 4.1585073 4.1572866 4.1564202 4.155436 4.1546087 4.1538215] | 0.5 | 45 | 2811.833
399 | [4.1785913 4.1735506 4.1696916 4.1670532 4.1645327 4.1626029 4.1610279 4.1598072 4.1584287 4.1573653 4.1564598 4.1553965 4.154727 4.1539001] | 0.5 | 45 | 2811.037
400 | [4.1787095 4.1735506 4.1698885 4.166935 4.1645327 4.1627998 4.1610279 4.1597285 4.1583104 4.1571684 4.1563416 4.1554751 4.1546874 4.1538215] | 0.5 | 45 | 2810.155
401 | [4.1787491 4.1733146 4.1696129 4.1668954 4.1645327 4.1628394 4.1611462 4.1597285 4.1586256 4.1574836 4.156302 4.1556721 4.154727 4.1537819] | 0.5 | 45 | 2809.658
402 | [4.1786704 4.1733537 4.1696129 4.1668167 4.1644931 4.1624455 4.1609492 4.1595707 4.1582317 4.1572475 4.1561842 4.1553178 4.1544118 4.1537032] | 0.5 | 45 | 2808.978
403 | [4.1785913 4.1733537 4.1696916 4.1668563 4.1644931 4.1626029 4.161067 4.1595707 4.1582713 4.1573262 4.1561446 4.15516 4.1544909 4.1537032] | 0.5 | 45 | 2808.016
404 | [4.1788278 4.1734719 4.1698489 4.1670136 4.1648083 4.1628785 4.1612248 4.1596889 4.15835 4.1573262 4.1563416 4.1553965 4.1547666 4.1539001] | 0.5 | 45 | 2807.56
405 | [4.1785126 4.1735115 4.1694946 4.1669741 4.1644144 4.1625638 4.1609097 4.1596494 4.1585073 4.1570897 4.1561842 4.1553569 4.1546087 4.1536636] | 0.5 | 45 | 2806.718
406 | [4.1787095 4.1733146 4.1696916 4.1667776 4.1644144 4.1626425 4.1607914 4.1594524 4.1582713 4.1571293 4.1562629 4.1551995 4.1543331 4.1538606] | 0.5 | 45 | 2805.952
407 | [4.1785522 4.1733146 4.1696129 4.1666985 4.164454 4.1625242 4.1609883 4.159492 4.1583896 4.1570897 4.1561446 4.1552391 4.1543727 4.1536636] | 0.5 | 45 | 2805.487
408 | [4.1784735 4.1733146 4.169416 4.1664624 4.1643357 4.1623273 4.1609097 4.1594133 4.1580744 4.1570506 4.1561446 4.1551995 4.1543331 4.153585 ] | 0.5 | 45 | 2804.642
409 | [4.1785522 4.1732359 4.1694551 4.1666198 4.1644931 4.1624455 4.1609883 4.159492 4.1581531 4.1570897 4.1562233 4.15516 4.1543727 4.1536636] | 0.5 | 45 | 2803.936
410 | [4.1786308 4.1733932 4.1695342 4.1668167 4.164454 4.1626029 4.1610279 4.159492 4.1583896 4.1573262 4.1562233 4.155436 4.1545696 4.1537032] | 0.5 | 45 | 2803.289
411 | [4.1785126 4.1734719 4.1695342 4.1667776 4.1644144 4.1624455 4.1609097 4.1595316 4.1583104 4.1570897 4.1561842 4.15516 4.1544909 4.1537819] | 0.5 | 45 | 2802.636
412 | [4.1786308 4.1731572 4.1694551 4.1667776 4.1645722 4.1625242 4.1607914 4.1594133 4.1583104 4.157208 4.1561446 4.1551208 4.1543727 4.153585 ] | 0.5 | 45 | 2801.96
413 | [4.1785126 4.1733932 4.1695342 4.1666198 4.1644931 4.162406 4.160831 4.1592951 4.1581926 4.1571293 4.1561055 4.1550422 4.1543727 4.153585 ] | 0.5 | 45 | 2801.204
414 | [4.1784735 4.1731963 4.1694551 4.1666198 4.1643357 4.1625638 4.1607127 4.1594133 4.1580744 4.157011 4.1561446 4.1551208 4.1541758 4.1536245] | 0.5 | 45 | 2800.432
415 | [4.1785522 4.1731963 4.1694551 4.1665411 4.1643357 4.162406 4.1607127 4.1592164 4.1580744 4.157011 4.1558294 4.1551208 4.1543727 4.1532698] | 0.5 | 45 | 2799.625
416 | [4.1785126 4.1730781 4.1693764 4.1664228 4.1642966 4.1622882 4.1607127 4.1592164 4.1579561 4.1568537 4.1559086 4.1549635 4.1542149 4.1534276] | 0.5 | 45 | 2798.866
417 | [4.1785913 4.1728811 4.169219 4.1664624 4.1641784 4.1620913 4.1607523 4.1591768 4.1579561 4.156775 4.155869 4.1548843 4.1542544 4.1534667] | 0.5 | 45 | 2798.201
418 | [4.1784339 4.1729603 4.1693764 4.1664624 4.1641388 4.1622882 4.1605945 4.1593347 4.1579561 4.1568141 4.1557117 4.1549635 4.1542544 4.1533489] | 0.5 | 45 | 2797.521
419 | [4.1786308 4.1730781 4.1696916 4.1665807 4.1640997 4.1621699 4.1607127 4.1592164 4.1577988 4.156775 4.1559477 4.1549635 4.1540971 4.1532698] | 0.5 | 45 | 2796.76
420 | [4.1781979 4.1729603 4.169416 4.1665411 4.164257 4.1624455 4.160634 4.1591768 4.1578774 4.1568141 4.1558294 4.1547666 4.1540575 4.1533489] | 0.5 | 45 | 2795.963
421 | [4.1783552 4.1730781 4.1692581 4.1664228 4.1641784 4.1621699 4.1604767 4.1589799 4.157917 4.1567354 4.1556721 4.1549635 4.1540971 4.1532307] | 0.5 | 45 | 2795.172
422 | [4.1782765 4.1729994 4.169416 4.1664228 4.1640205 4.1620913 4.1607127 4.1592164 4.1579957 4.1569715 4.1557903 4.1548452 4.1541758 4.153152 ] | 0.5 | 45 | 2794.58
423 | [4.1781979 4.1731176 4.1690617 4.1663046 4.1642175 4.1620517 4.1605158 4.1592164 4.1576805 4.1566567 4.155633 4.1548057 4.1538215 4.1533093] | 0.5 | 45 | 2793.618
424 | [4.1783552 4.172842 4.1691794 4.1664228 4.1640601 4.161973 4.1603975 4.1589408 4.1576805 4.1566172 4.1555147 4.1548452 4.1540179 4.1529551] | 0.5 | 45 | 2792.98
425 | [4.1781583 4.172842 4.169219 4.1661081 4.1640601 4.1619334 4.1601615 4.1589799 4.1576409 4.1564989 4.1554751 4.1546483 4.1536636 4.1529551] | 0.5 | 45 | 2791.865
426 | [4.1781583 4.1728024 4.1689434 4.1662655 4.1640205 4.161973 4.1603584 4.1588621 4.1575232 4.1565385 4.1554751 4.1546087 4.1538606 4.1529551] | 0.5 | 45 | 2771.483
427 | [4.1779613 4.1727633 4.1687465 4.1661081 4.163548 4.1616578 4.1601615 4.1586652 4.1574049 4.1561055 4.1550813 4.1541758 4.1532698 4.1527972] | 0.5 | 45 | 2789.758
428 | [4.1783156 4.1729207 4.169219 4.1665015 4.1641784 4.1620126 4.1605554 4.1589799 4.1578774 4.1566958 4.155436 4.154727 4.1537423 4.153152 ] | 0.5 | 45 | 2790.073
429 | [4.1781583 4.1729207 4.169219 4.1662655 4.1641784 4.162209 4.1604767 4.1589408 4.1578774 4.1567354 4.1557117 4.1547666 4.1540179 4.1530337] | 0.5 | 45 | 2789.116
430 | [4.1781979 4.1729207 4.1693373 4.1664624 4.1639028 4.1620517 4.1604371 4.1589012 4.1577201 4.156775 4.1556721 4.1546874 4.1539392 4.1532307] | 0.5 | 45 | 2788.373
431 | [4.1781187 4.1727238 4.1691403 4.1662655 4.1638632 4.1620126 4.1603584 4.1589799 4.1576805 4.1565385 4.1555934 4.154727 4.1537423 4.1531911] | 0.5 | 45 | 2787.638
432 | [4.1782765 4.1729603 4.1691794 4.1664624 4.1640601 4.162209 4.1605554 4.1589408 4.1576805 4.1565385 4.155633 4.154727 4.1538606 4.1530337] | 0.5 | 45 | 2786.88
433 | [4.1783156 4.1729207 4.169219 4.1662655 4.1637845 4.1620126 4.1603189 4.159059 4.1576805 4.1564598 4.1555147 4.1546874 4.1538606 4.1529155] | 0.5 | 45 | 2786.129
434 | [4.1781187 4.1727633 4.1689038 4.166029 4.1638632 4.1618156 4.1602402 4.1586652 4.1575232 4.1562233 4.1554751 4.15453 4.1535454 4.1528368] | 0.5 | 45 | 2785.131
435 | [4.17804 4.1729207 4.1690221 4.1663046 4.1638632 4.1619334 4.1603975 4.1588225 4.1577592 4.1565385 4.1555147 4.1544909 4.1539001 4.1531124] | 0.5 | 45 | 2784.622
436 | [4.1780796 4.1728811 4.1690221 4.1662655 4.1638241 4.1618156 4.1603189 4.1589408 4.1576018 4.1564202 4.155436 4.1546483 4.1538215 4.1529155] | 0.5 | 45 | 2783.674
437 | [4.1780796 4.1728024 4.1691403 4.1661081 4.1637449 4.1618547 4.1602402 4.1587439 4.1576409 4.1563811 4.1554751 4.1545696 4.1536245 4.1528759] | 0.5 | 45 | 2782.812
438 | [4.17804 4.1729207 4.1691008 4.1665015 4.1638632 4.1620517 4.1602798 4.1590981 4.1576018 4.1565385 4.155633 4.1546087 4.1539392 4.153152 ] | 0.5 | 45 | 2782.328
439 | [4.1780796 4.1727633 4.1690221 4.166029 4.1638241 4.1618156 4.1601219 4.158783 4.1574836 4.1563811 4.1552391 4.1543727 4.1538215 4.1527972] | 0.5 | 45 | 2781.917
440 | [4.1779613 4.1726842 4.1687069 4.1661081 4.1636271 4.1616974 4.1599646 4.1586652 4.1572866 4.1562233 4.1551208 4.1543727 4.1535454 4.1526399] | 0.5 | 45 | 2780.68
441 | [4.1780796 4.1727238 4.1691403 4.1662259 4.1638241 4.1621304 4.1602798 4.1589799 4.1575623 4.1564202 4.1554751 4.15453 4.1536245 4.1528759] | 0.5 | 45 | 2779.896
442 | [4.1781187 4.1726451 4.1689038 4.1661081 4.1637449 4.1619334 4.1603584 4.158783 4.1573653 4.1564202 4.1553569 4.154294 4.1536245 4.1528759] | 0.5 | 45 | 2779.07
443 | [4.178237 4.1728024 4.1691794 4.1661868 4.1639028 4.161973 4.1601615 4.158783 4.1574445 4.1564202 4.155436 4.15453 4.1537423 4.1529551] | 0.5 | 45 | 2778.517
444 | [4.1779613 4.1727633 4.1690221 4.1661472 4.1637449 4.1616974 4.1602011 4.1586652 4.1574049 4.156302 4.1552782 4.1543727 4.153585 4.1527581] | 0.5 | 45 | 2777.514
445 | [4.1774101 4.1720152 4.16851 4.1655564 4.1631546 4.1613035 4.1595707 4.1581926 4.1568537 4.1557903 4.1548452 4.1538215 4.1529155 4.1522064] | 0.5 | 45 | 2774.853
446 | [4.1780009 4.1726842 4.1687465 4.1659899 4.1637058 4.1616974 4.1598859 4.1586256 4.1572475 4.1563811 4.1553178 4.1541362 4.1534667 4.1527972] | 0.5 | 45 | 2776.305
447 | [4.1779613 4.172842 4.1689434 4.1660686 4.1637449 4.1617365 4.1601219 4.1588621 4.1574049 4.1561842 4.1552782 4.1544118 4.1535454 4.1527972] | 0.5 | 45 | 2775.27
448 | [4.1780796 4.1726055 4.1688647 4.1658716 4.1636271 4.1618156 4.1600432 4.1586256 4.1573262 4.1562233 4.1553178 4.1544909 4.153585 4.1527581] | 0.5 | 45 | 2774.371
449 | [4.17804 4.1728024 4.1690221 4.1659503 4.1637449 4.1617365 4.1601219 4.1586256 4.1575232 4.1562629 4.1552782 4.1543331 4.1535063 4.1527581] | 0.5 | 45 | 2773.667
450 | [4.1780009 4.1724482 4.1688251 4.166029 4.1636662 4.1617761 4.1599646 4.1584287 4.1574836 4.1561055 4.1551995 4.1543727 4.1534276 4.1526399] | 0.5 | 45 | 2772.759
451 | [4.1778431 4.1724877 4.1685495 4.1657929 4.1634693 4.1616187 4.1597285 4.1583896 4.1571293 4.1561446 4.1550026 4.1541758 4.153152 4.1526794] | 0.5 | 45 | 2772.612
452 | [4.1777644 4.1724482 4.1687465 4.1656747 4.1634693 4.1615396 4.1598859 4.1585469 4.1568928 4.155869 4.1549239 4.1539788 4.1531911 4.1523643] | 0.5 | 45 | 2771.223
453 | [4.1777253 4.1724086 4.1685886 4.1657534 4.1634302 4.1614218 4.1598072 4.1585073 4.157011 4.1560264 4.1548057 4.1539392 4.1532698 4.1523643] | 0.5 | 45 | 2770.283
454 | [4.1779218 4.1722908 4.1685495 4.1659112 4.1634693 4.1616187 4.159925 4.1584287 4.1573262 4.1560659 4.1548452 4.1539788 4.1533093 4.1526003] | 0.5 | 45 | 2769.395
455 | [4.1779613 4.1724482 4.1686282 4.1657143 4.1635876 4.1617365 4.1598859 4.1585469 4.1571684 4.1561446 4.1550026 4.1542149 4.1534667 4.1526399] | 0.5 | 45 | 2768.847
456 | [4.1778827 4.1726451 4.1688251 4.1657534 4.1636662 4.1615005 4.159925 4.1585865 4.1572475 4.1561446 4.1550813 4.1540971 4.1533489 4.1526399] | 0.5 | 45 | 2768.088
457 | [4.1776071 4.1725268 4.1686678 4.1657929 4.1633511 4.1615005 4.1598859 4.1582317 4.1571293 4.1560264 4.1549635 4.1539392 4.153152 4.1524034] | 0.5 | 45 | 2766.827
458 | [4.1776071 4.1724877 4.1688251 4.1658716 4.1634693 4.1613431 4.159925 4.1583896 4.1571293 4.1559873 4.1550026 4.1539788 4.1531911 4.1525612] | 0.5 | 45 | 2766.177
459 | [4.1779218 4.1725664 4.1687069 4.1659112 4.1635876 4.1616187 4.1598072 4.1584287 4.157011 4.1560264 4.1550026 4.1539001 4.1532307 4.1526003] | 0.5 | 45 | 2765.751
460 | [4.1776071 4.1722908 4.1686678 4.1656351 4.1633511 4.1615396 4.1598859 4.1581926 4.157011 4.155869 4.1549635 4.1539788 4.1531911 4.1524034] | 0.5 | 45 | 2764.868
461 | [4.1777253 4.1722908 4.1685495 4.165596 4.1632724 4.1613431 4.1596103 4.1581926 4.1568141 4.1557903 4.1548843 4.1539392 4.1529942 4.1522064] | 0.5 | 45 | 2763.797
462 | [4.1776857 4.1722116 4.1683922 4.1655564 4.163312 4.1613822 4.1596103 4.1582713 4.1569715 4.155869 4.1546087 4.1536636 4.1530728 4.1523247] | 0.5 | 45 | 2763.178
463 | [4.1775284 4.1722512 4.1684709 4.1653204 4.1630754 4.1613822 4.1596494 4.1581135 4.1568928 4.1555538 4.1546874 4.1536636 4.1529155 4.1519308] | 0.5 | 45 | 2761.945
464 | [4.1776462 4.1722512 4.1686282 4.165596 4.1633906 4.1613822 4.1595707 4.1581531 4.1569715 4.1555147 4.1548452 4.1537423 4.1530337 4.1522064] | 0.5 | 45 | 2761.375
465 | [4.1777644 4.1722116 4.1684709 4.165596 4.1630754 4.1613431 4.1595707 4.1580744 4.1569324 4.1557117 4.1547666 4.1537423 4.1529155 4.1522064] | 0.5 | 45 | 2760.473
466 | [4.1775675 4.1721725 4.1683526 4.1653991 4.1629181 4.1611853 4.1594133 4.1579957 4.156775 4.1556721 4.1546483 4.1536636 4.1528368 4.1518917] | 0.5 | 45 | 2759.547
467 | [4.1774888 4.171936 4.1683526 4.1653204 4.1630754 4.1609097 4.1594133 4.1579561 4.1567354 4.1554751 4.1544514 4.1535063 4.1527581 4.15201 ] | 0.5 | 45 | 2758.548
468 | [4.1774101 4.171936 4.1681952 4.1653595 4.163115 4.1609883 4.159492 4.1579957 4.1565781 4.1553569 4.15453 4.1536245 4.1526399 4.1519308] | 0.5 | 45 | 2757.618
469 | [4.1774492 4.171936 4.1681557 4.1653595 4.1628785 4.1611066 4.1592555 4.1578774 4.1565781 4.1555147 4.1545696 4.1533489 4.1527185 4.1519704] | 0.5 | 45 | 2756.936
470 | [4.1775675 4.1720939 4.1683526 4.1654387 4.163115 4.161067 4.1594524 4.1580744 4.1565781 4.155436 4.15453 4.1535063 4.1527972 4.1520491] | 0.5 | 45 | 2756.174
471 | [4.1773705 4.1718969 4.1681557 4.1652808 4.1628785 4.1607523 4.1592555 4.1578774 4.1564598 4.1555934 4.1543727 4.1535063 4.1526399 4.1516552] | 0.5 | 45 | 2755.472
472 | [4.1773705 4.1720543 4.1682739 4.1653595 4.1628785 4.1609492 4.1593347 4.1577988 4.1563811 4.1552782 4.1544118 4.1534667 4.1526003 4.1517339] | 0.5 | 45 | 2754.583
473 | [4.1773705 4.1719756 4.168077 4.1651235 4.1629181 4.160831 4.1592164 4.1576805 4.1564598 4.1553965 4.1543331 4.1534276 4.1526003 4.1516161] | 0.5 | 45 | 2753.561
474 | [4.1773314 4.171936 4.1679983 4.1652808 4.1629968 4.1607523 4.1591768 4.1578774 4.1564598 4.1553178 4.1543727 4.1534667 4.1526003 4.1516948] | 0.5 | 45 | 2752.78
475 | [4.1774492 4.1718183 4.1680374 4.1652021 4.1628785 4.1609097 4.1591768 4.1578774 4.1564202 4.1555147 4.1543727 4.1534667 4.1525216 4.1518917] | 0.5 | 45 | 2752.16
476 | [4.1771736 4.171936 4.1679196 4.1652417 4.1628394 4.1609492 4.1590195 4.1577592 4.1564989 4.155436 4.1543331 4.1532698 4.1525216 4.1517339] | 0.5 | 45 | 2761.053
477 | [4.1771345 4.1717787 4.1679983 4.1649661 4.1626425 4.1607127 4.1590981 4.1575623 4.156302 4.15516 4.1540971 4.1531911 4.1523247 4.1516948] | 0.5 | 45 | 2750.758
478 | [4.1771736 4.1717 4.1678801 4.1649661 4.1626029 4.1605554 4.1588621 4.1574445 4.1561055 4.1549635 4.1539788 4.1530728 4.1521673 4.1514978] | 0.5 | 45 | 2749.582
479 | [4.1772528 4.1715422 4.1678405 4.1650052 4.1626821 4.1607523 4.1589799 4.1574445 4.156302 4.1549239 4.1539392 4.1532307 4.152246 4.1514583] | 0.5 | 45 | 2748.731
480 | [4.1772919 4.1717787 4.1680374 4.1650839 4.1627998 4.1605945 4.1590195 4.1576805 4.156302 4.1552782 4.1541362 4.1532698 4.1525216 4.1516161] | 0.5 | 45 | 2747.969
481 | [4.1770163 4.1718969 4.1679587 4.1650052 4.1626425 4.1607523 4.159059 4.1574836 4.1562629 4.1551208 4.1540971 4.153152 4.1521277 4.1514583] | 0.5 | 45 | 2746.756
482 | [4.1771736 4.1715422 4.1678405 4.1649265 4.1627607 4.1607127 4.1588621 4.1576409 4.156302 4.1550026 4.1540575 4.153152 4.1522856 4.1515765] | 0.5 | 45 | 2745.988
483 | [4.1770163 4.1715422 4.1678014 4.1649265 4.1625242 4.1607127 4.159059 4.1572866 4.1561446 4.1550026 4.1540575 4.1528368 4.1520491 4.1512613] | 0.5 | 45 | 2745.217
484 | [4.176898 4.1715031 4.1676044 4.1646509 4.1624851 4.1604767 4.1587439 4.157208 4.1560264 4.154727 4.1539392 4.1527185 4.1520491 4.1513009] | 0.5 | 45 | 2744.164
485 | [4.1770949 4.1715422 4.1677618 4.1648083 4.1624455 4.1605945 4.158783 4.1573262 4.1560659 4.1548057 4.1538215 4.1531124 4.1520491 4.1511827] | 0.5 | 45 | 2743.495
486 | [4.1769376 4.1716604 4.1678405 4.1648083 4.1626029 4.1605554 4.158783 4.1571684 4.1561842 4.1549239 4.1539001 4.1528759 4.1520491 4.1512222] | 0.5 | 45 | 2742.477
487 | [4.176898 4.1716604 4.1678405 4.1648083 4.1625242 4.1607523 4.1589799 4.1572866 4.1561446 4.1549239 4.1539001 4.153152 4.1521277 4.1514192] | 0.5 | 45 | 2741.664
488 | [4.1767797 4.1715817 4.1677618 4.1646113 4.162406 4.1603975 4.1587043 4.1572866 4.1560264 4.1547666 4.1538215 4.1529155 4.1519704 4.1510644] | 0.5 | 45 | 2740.518
489 | [4.1768589 4.1715422 4.1676435 4.1648479 4.1622882 4.1604371 4.1587439 4.1572866 4.1559086 4.1548057 4.1538215 4.1527972 4.15201 4.1511436] | 0.5 | 45 | 2739.729
490 | [4.1768589 4.1714244 4.1675258 4.1645722 4.1622486 4.1602011 4.1584682 4.1571293 4.1556721 4.1545696 4.1536636 4.1526399 4.1517339 4.1509857] | 0.5 | 45 | 2738.521
491 | [4.1767406 4.1713457 4.1673679 4.1645327 4.1622882 4.1603189 4.1585469 4.1571293 4.1556721 4.1545696 4.1536245 4.1526003 4.151813 4.1509857] | 0.5 | 45 | 2737.766
492 | [4.176662 4.1714244 4.1674466 4.1646509 4.162209 4.1603975 4.1585865 4.1572866 4.1556721 4.1546087 4.1536636 4.1525612 4.1519308 4.1511827] | 0.5 | 45 | 2736.889
493 | [4.1766224 4.1711092 4.1674466 4.164454 4.1620517 4.1602402 4.1584287 4.1570506 4.1557508 4.1546087 4.1534667 4.1525216 4.1516552 4.1509466] | 0.5 | 45 | 2735.797
494 | [4.1767797 4.1713061 4.1674075 4.1645327 4.1620913 4.1602011 4.1584287 4.1569324 4.1557508 4.1544909 4.1536245 4.1526794 4.1516948 4.1510644] | 0.5 | 45 | 2735.37
495 | [4.1768589 4.1714244 4.1674862 4.1648083 4.1622882 4.1603975 4.1586256 4.1571684 4.1556721 4.1547666 4.1536245 4.1529155 4.1516161 4.1511436] | 0.5 | 45 | 2734.497
496 | [4.1765437 4.1712275 4.167171 4.1643357 4.1620913 4.1600828 4.1583104 4.1568141 4.1555538 4.1544118 4.1533093 4.1524034 4.1514583 4.1508679] | 0.5 | 45 | 2733.325
497 | [4.176662 4.1711488 4.1672502 4.1644144 4.1620517 4.1598859 4.1581926 4.1569324 4.1553965 4.1544909 4.1532698 4.152246 4.1514192 4.1507497] | 0.5 | 45 | 2732.389
498 | [4.1765437 4.1711488 4.1673288 4.1644144 4.1622486 4.1601615 4.1583104 4.157011 4.155633 4.15453 4.1535063 4.1524034 4.1515374 4.1507888] | 0.5 | 45 | 2731.76
499 | [4.176662 4.1709909 4.1672106 4.1642966 4.1620126 4.1599646 4.1582317 4.156775 4.1555147 4.1543727 4.1533489 4.1523247 4.1515765 4.1507101] | 0.5 | 45 | 2730.817
500 | [4.1765041 4.1711488 4.1671319 4.1644144 4.1617761 4.1600432 4.1581926 4.1568928 4.1554751 4.1544118 4.1532307 4.152246 4.1514978 4.1505527] | 0.5 | 45 | 2729.822
501 | [4.1765833 4.1711092 4.1673288 4.1643753 4.1618547 4.159925 4.1582317 4.1567354 4.1555538 4.154294 4.1533489 4.1524825 4.1514192 4.1509466] | 0.5 | 45 | 2729.046
502 | [4.176662 4.1709123 4.1670532 4.1643753 4.1618547 4.1598859 4.1580348 4.1566958 4.1554751 4.154294 4.1532307 4.1521277 4.1514583 4.1505527] | 0.5 | 45 | 2728.088
503 | [4.1767011 4.1712275 4.1672893 4.1643753 4.161973 4.1598463 4.1583896 4.156775 4.1555147 4.1544118 4.1532307 4.1523643 4.1514192 4.1508679] | 0.5 | 45 | 2727.427
504 | [4.1763864 4.1709518 4.1671319 4.1642966 4.1618547 4.1600041 4.1582713 4.1566958 4.155436 4.1542149 4.1532698 4.1523643 4.1513796 4.1505527] | 0.5 | 45 | 2726.455
505 | [4.176465 4.170794 4.1672502 4.1642175 4.1616974 4.1596103 4.1580348 4.1566172 4.1551995 4.1542544 4.1531124 4.1521277 4.1513405 4.1505132] | 0.5 | 45 | 2725.33
506 | [4.1765437 4.1709518 4.1670923 4.164257 4.1618156 4.1598859 4.1581135 4.1567354 4.1552391 4.1542544 4.153152 4.1522064 4.1514583 4.1506314] | 0.5 | 45 | 2724.714
507 | [4.1763864 4.1709518 4.1672502 4.1641784 4.1618943 4.1598859 4.1581531 4.1566958 4.1553965 4.1542544 4.1529942 4.1522064 4.1514192 4.150671 ] | 0.5 | 45 | 2723.866
508 | [4.1765041 4.1710696 4.1670923 4.1643357 4.1618547 4.1598859 4.1581926 4.1568537 4.1553569 4.1541362 4.1532698 4.1522856 4.1512613 4.1505919] | 0.5 | 45 | 2723.231
509 | [4.1765833 4.1709909 4.1672106 4.1639814 4.1617365 4.1596494 4.157917 4.1566958 4.1553569 4.1540971 4.1530728 4.1520491 4.1514978 4.1506314] | 0.5 | 45 | 2722.223
510 | [4.1763072 4.1709909 4.1670136 4.1641784 4.1617761 4.1597285 4.1581926 4.1566567 4.1551995 4.1541362 4.1532698 4.1520491 4.1513796 4.1504741] | 0.5 | 45 | 2721.408
511 | [4.1761498 4.1709909 4.167171 4.1641388 4.1615791 4.1597676 4.1579561 4.1565385 4.1551995 4.1540575 4.1529551 4.1520491 4.1511827 4.1505527] | 0.5 | 45 | 2720.72
512 | [4.1765041 4.1709123 4.167171 4.1641784 4.1617761 4.1597676 4.1581135 4.1565781 4.155436 4.1542544 4.153152 4.1521673 4.1513405 4.1505527] | 0.5 | 45 | 2720.147
513 | [4.1765833 4.1709518 4.1670532 4.164257 4.1618943 4.1600432 4.1582317 4.1565781 4.1553178 4.1541362 4.1530728 4.1522064 4.1513009 4.1505919] | 0.5 | 45 | 2719.224
514 | [4.176465 4.1710696 4.1669741 4.164257 4.1616187 4.1598859 4.1580744 4.1567354 4.1552782 4.1542544 4.153152 4.1523247 4.1513009 4.1505527] | 0.5 | 45 | 2718.561
515 | [4.1763468 4.1709123 4.1669741 4.1638632 4.1616578 4.1595707 4.1578379 4.1562629 4.1550026 4.1539788 4.1529551 4.151813 4.1510644 4.1502376] | 0.5 | 45 | 2717.7
516 | [4.1761894 4.1706762 4.1668563 4.1637449 4.1615005 4.1595707 4.1578379 4.1562233 4.1550422 4.1539001 4.1527581 4.151813 4.1509466 4.1502376] | 0.5 | 45 | 2716.49
517 | [4.1761894 4.1707549 4.1667776 4.1639814 4.1616578 4.1596103 4.1578774 4.1564202 4.1551995 4.1538606 4.1529551 4.1518521 4.1510644 4.1503954] | 0.5 | 45 | 2715.808
518 | [4.1763072 4.1707153 4.1669741 4.1639419 4.1616187 4.1596494 4.157917 4.1564202 4.1549635 4.1537819 4.1529942 4.1519308 4.1510253 4.1501985] | 0.5 | 45 | 2714.919
519 | [4.1761894 4.1707549 4.166935 4.1638632 4.1615005 4.159492 4.1577988 4.1563811 4.1548057 4.1538606 4.1528759 4.15201 4.1509466 4.1501589] | 0.5 | 45 | 2713.946
520 | [4.1763072 4.1706762 4.1668954 4.1639028 4.1616187 4.1594524 4.1577988 4.1563811 4.1551995 4.1539392 4.1526794 4.15201 4.1509466 4.1503162] | 0.5 | 45 | 2713.159
521 | [4.1760712 4.170558 4.1665807 4.1635876 4.1611853 4.1592164 4.1575623 4.1560264 4.1546874 4.153585 4.1525612 4.1516552 4.1508284 4.1500406] | 0.5 | 45 | 2712.064
522 | [4.1761107 4.1704001 4.1665411 4.1636271 4.1613035 4.1590981 4.1575623 4.1561055 4.1548057 4.1536636 4.1525216 4.1516161 4.1506314 4.1500802] | 0.5 | 45 | 2711.219
523 | [4.1759925 4.1705971 4.166738 4.1636662 4.1611462 4.1593347 4.1576018 4.1561446 4.1549239 4.1535454 4.1526003 4.151813 4.1505527 4.1500406] | 0.5 | 45 | 2710.137
524 | [4.1761107 4.1704793 4.1668167 4.1636271 4.1613431 4.1593347 4.1576018 4.1560264 4.1546483 4.1536245 4.1525216 4.1516161 4.1508284 4.1499224] | 0.5 | 45 | 2709.55
525 | [4.1762681 4.1704793 4.1665411 4.1635089 4.1612248 4.1591377 4.1576805 4.1560659 4.1547666 4.1536636 4.1526399 4.1516552 4.150671 4.1500406] | 0.5 | 45 | 2708.503
526 | [4.1761107 4.170558 4.1666594 4.1635089 4.1613822 4.1593347 4.1574445 4.1560659 4.1544909 4.1534667 4.1524825 4.1514978 4.150671 4.1500015] | 0.5 | 45 | 2707.382
527 | [4.1759138 4.1704793 4.166738 4.1636662 4.1611853 4.1592164 4.1575232 4.1559873 4.154727 4.153388 4.1526794 4.1517339 4.1507497 4.1500015] | 0.5 | 45 | 2706.816
528 | [4.1761498 4.1704001 4.1666198 4.1636662 4.1613431 4.1592951 4.1576018 4.1560264 4.1547666 4.1534667 4.1525612 4.1516552 4.1507101 4.1498833] | 0.5 | 45 | 2706.058
529 | [4.1759138 4.1704793 4.1664624 4.163548 4.1612639 4.1590195 4.1573653 4.1559477 4.1544909 4.1535063 4.1522856 4.1515765 4.1505132 4.1498046] | 0.5 | 45 | 2704.886
530 | [4.1759925 4.1705971 4.1663442 4.1634693 4.1610279 4.1592164 4.1574445 4.1559873 4.1545696 4.1535063 4.1524825 4.1514583 4.1506314 4.1498833] | 0.5 | 45 | 2703.997
531 | [4.1758742 4.1704397 4.1665015 4.1635876 4.1611462 4.1591768 4.1572866 4.1557117 4.1544118 4.1534667 4.152246 4.1514192 4.1504741 4.1496468] | 0.5 | 45 | 2703.029
532 | [4.1759925 4.1702428 4.1663837 4.1633511 4.1611853 4.159059 4.1572866 4.155869 4.1544514 4.1533093 4.1523643 4.1515374 4.1505132 4.1496077] | 0.5 | 45 | 2702.138
533 | [4.1759138 4.1703215 4.166738 4.1635876 4.1610279 4.159059 4.1574836 4.1557508 4.1545696 4.1534276 4.1524429 4.1514192 4.1505132 4.1497259] | 0.5 | 45 | 2701.258
534 | [4.1757169 4.1702428 4.1663837 4.1633511 4.1609883 4.1589799 4.157208 4.155633 4.1543727 4.1531911 4.1520886 4.1511436 4.1502376 4.1494894] | 0.5 | 45 | 2700.303
535 | [4.1756773 4.1701245 4.1661868 4.1632724 4.1607523 4.158783 4.1570506 4.1555934 4.1542149 4.1531124 4.1520491 4.1512222 4.1503162 4.149332 ] | 0.5 | 45 | 2699.118
536 | [4.1756773 4.1700068 4.1660686 4.1630754 4.1606736 4.1585469 4.1569715 4.155436 4.1543331 4.1529155 4.151813 4.1509466 4.1500406 4.1493711] | 0.5 | 45 | 2697.505
537 | [4.1756773 4.1702428 4.1662259 4.163312 4.1609883 4.1588225 4.1570506 4.155633 4.1543727 4.1531124 4.1522064 4.151104 4.1503162 4.1494894] | 0.5 | 45 | 2697.059
538 | [4.1756377 4.1702824 4.1663442 4.1632724 4.1607914 4.1589408 4.1574049 4.1557508 4.1543727 4.1531124 4.1521277 4.1511436 4.1502771 4.1496468] | 0.5 | 45 | 2696.228
539 | [4.175756 4.1701245 4.1663442 4.163312 4.1609492 4.1590981 4.1572475 4.1557117 4.154294 4.1532698 4.1520886 4.1510253 4.1502376 4.1494894] | 0.5 | 45 | 2695.39
540 | [4.175559 4.1700459 4.1662259 4.163312 4.1609097 4.1589408 4.1570506 4.1557508 4.1542544 4.153152 4.1521277 4.1511827 4.1502376 4.149529 ] | 0.5 | 45 | 2694.403
541 | [4.1755986 4.1701641 4.1662655 4.163312 4.1606736 4.1586652 4.157011 4.1553965 4.1542544 4.1529155 4.1520491 4.1510644 4.1503162 4.1494498] | 0.5 | 45 | 2693.302
542 | [4.1757169 4.1700854 4.1662259 4.1633511 4.1609492 4.158783 4.1571684 4.1556721 4.1543727 4.1533093 4.1521277 4.151104 4.1503162 4.1494894] | 0.5 | 45 | 2692.504
543 | [4.1755986 4.1702824 4.1661081 4.1632333 4.1609097 4.1589012 4.1572866 4.1556721 4.1543727 4.1532307 4.1520886 4.151104 4.1501589 4.1496468] | 0.5 | 45 | 2691.513
544 | [4.175756 4.1702428 4.1659503 4.1630363 4.1609492 4.1587043 4.1570506 4.1555147 4.1542544 4.1529942 4.15201 4.151104 4.1502376 4.1492925] | 0.5 | 45 | 2690.543
545 | [4.1756377 4.1702037 4.1662655 4.1632724 4.1609883 4.1589408 4.1572475 4.1555934 4.1543727 4.153152 4.1521277 4.1511827 4.1503954 4.1496077] | 0.5 | 45 | 2689.749
546 | [4.1755986 4.1700068 4.1663442 4.1632724 4.1607127 4.1588621 4.1569324 4.1554751 4.1543331 4.1529942 4.1518917 4.1509857 4.1500802 4.149529 ] | 0.5 | 45 | 2688.704
547 | [4.1756377 4.1699276 4.1659112 4.1631937 4.1605945 4.1586256 4.1569715 4.1554751 4.1539392 4.1529155 4.1517339 4.1509857 4.1501985 4.1490955] | 0.5 | 45 | 2687.244
548 | [4.1756773 4.1700854 4.1661472 4.1632724 4.1609097 4.1586652 4.1570897 4.155436 4.1542544 4.1532307 4.1518917 4.1510644 4.1500802 4.1494498] | 0.5 | 45 | 2686.669
549 | [4.175559 4.1698489 4.1661081 4.1629577 4.1607914 4.1585865 4.1568928 4.1555538 4.1542544 4.1529942 4.15201 4.150907 4.1500406 4.1492534] | 0.5 | 45 | 2685.578
550 | [4.1755986 4.1700854 4.1661868 4.1632724 4.1607914 4.1587439 4.1571293 4.1555147 4.154294 4.1531124 4.1519308 4.1510644 4.1501985 4.149332 ] | 0.5 | 45 | 2684.84
551 | [4.1757169 4.1700459 4.1660686 4.1629968 4.1605945 4.1585865 4.1566958 4.1554751 4.1540575 4.1529155 4.1518521 4.150907 4.1498833 4.1491351] | 0.5 | 45 | 2683.677
552 | [4.1755986 4.1700854 4.1662259 4.1634302 4.1607523 4.158783 4.1569715 4.1554751 4.1540971 4.1529155 4.15201 4.1510644 4.1502376 4.1492138] | 0.5 | 45 | 2682.882
553 | [4.1754017 4.1697702 4.1660686 4.1630363 4.1607127 4.1584287 4.1569715 4.1552782 4.1540575 4.1526003 4.1516552 4.150671 4.1498046 4.1491742] | 0.5 | 45 | 2681.851
554 | [4.1756377 4.1699276 4.1660686 4.163115 4.1605554 4.1586256 4.1569324 4.1553965 4.1542544 4.1529551 4.1517735 4.1507888 4.1500015 4.1491351] | 0.5 | 45 | 2681.035
555 | [4.1755199 4.1698885 4.1662259 4.1629577 4.1605945 4.1585469 4.156775 4.1552782 4.1539001 4.1528759 4.1517735 4.1508679 4.1499224 4.1490564] | 0.5 | 45 | 2679.82
556 | [4.1755199 4.1698885 4.1661081 4.1630363 4.160634 4.1587043 4.1568537 4.1553178 4.1540179 4.1527972 4.1518521 4.1507101 4.1501193 4.1492534] | 0.5 | 45 | 2678.971
557 | [4.1754804 4.1698885 4.1661472 4.1629968 4.1607523 4.1584682 4.1568141 4.1552782 4.1541362 4.1528368 4.1516552 4.1507497 4.1500015 4.149332 ] | 0.5 | 45 | 2677.999
558 | [4.1754017 4.1697702 4.1658716 4.1629181 4.1604371 4.1584287 4.1568141 4.1552782 4.1539788 4.1527185 4.1515374 4.1507101 4.149765 4.1489773] | 0.5 | 45 | 2676.862
559 | [4.1754804 4.1698098 4.1659503 4.1629577 4.1605554 4.1585469 4.1567354 4.155436 4.1539788 4.1527581 4.1515765 4.1506314 4.1499224 4.1490169] | 0.5 | 45 | 2676.106
560 | [4.1753621 4.1698885 4.1659899 4.1630754 4.160634 4.1585865 4.1567354 4.15516 4.1539001 4.1526794 4.151813 4.1507888 4.149765 4.1491351] | 0.5 | 45 | 2675.214
561 | [4.1753621 4.1698885 4.1659503 4.1627212 4.1602798 4.1584682 4.1567354 4.1553178 4.1538215 4.1527185 4.1515765 4.1506314 4.1498833 4.1490169] | 0.5 | 45 | 2674.086
562 | [4.1754017 4.1698885 4.1659112 4.163115 4.1603975 4.1584682 4.1568537 4.1551208 4.1539001 4.1527581 4.1516948 4.1505132 4.1499224 4.1488986] | 0.5 | 45 | 2673.31
563 | [4.1752834 4.1696916 4.1659503 4.1628394 4.1605945 4.1585865 4.1569324 4.1552391 4.1539392 4.1527185 4.1515374 4.1507101 4.1499619 4.1490955] | 0.5 | 45 | 2672.457
564 | [4.175323 4.169652 4.1659112 4.1626821 4.1603584 4.1583104 4.1564598 4.1548843 4.1538606 4.1525612 4.1513405 4.1505919 4.1496077 4.1487803] | 0.5 | 45 | 2671.244
565 | [4.1751652 4.1697702 4.1659112 4.1628394 4.1602798 4.1584682 4.1566567 4.1549635 4.1538606 4.1525216 4.1516161 4.1505919 4.1496863 4.1489382] | 0.5 | 45 | 2670.317
566 | [4.1754017 4.1698098 4.1657534 4.1628394 4.1603975 4.1581926 4.1566172 4.1550813 4.1537423 4.1524825 4.1515374 4.1505527 4.1496077 4.1490169] | 0.5 | 45 | 2669.336
567 | [4.1752443 4.1697702 4.1656747 4.1628394 4.1603584 4.1583896 4.1564989 4.1550422 4.1536245 4.1526003 4.1513796 4.1504345 4.1496468 4.1487412] | 0.5 | 45 | 2668.41
568 | [4.1754413 4.1698098 4.165832 4.1628785 4.1602798 4.1583896 4.1563416 4.1550813 4.1537423 4.1525216 4.1515374 4.150671 4.1496468 4.1488199] | 0.5 | 45 | 2667.241
569 | [4.175323 4.1696129 4.1659112 4.1627607 4.1603975 4.1581926 4.1564598 4.1548057 4.1535454 4.1522856 4.1513009 4.1504741 4.1496077 4.1488199] | 0.5 | 45 | 2666.31
570 | [4.1750865 4.1696916 4.165832 4.1626821 4.1602402 4.1581926 4.1563811 4.1550026 4.1536245 4.1523247 4.1514583 4.1503954 4.1494498 4.1486626] | 0.5 | 45 | 2665.448
571 | [4.1751261 4.169416 4.165596 4.1627212 4.1600432 4.1580744 4.1565781 4.1548452 4.1534276 4.1523643 4.1512613 4.1501985 4.1494498 4.1487017] | 0.5 | 45 | 2664.217
572 | [4.1751261 4.1696916 4.165596 4.1626425 4.1603189 4.1581135 4.1561842 4.1548452 4.1535063 4.1523247 4.1512222 4.1501985 4.1494894 4.148623 ] | 0.5 | 45 | 2663.257
573 | [4.1752443 4.1695733 4.1656351 4.1626821 4.1601219 4.1581531 4.1565781 4.1549239 4.1537032 4.1524825 4.1512222 4.1503954 4.1494498 4.1486626] | 0.5 | 45 | 2662.613
574 | [4.1752443 4.1694551 4.1657534 4.1624851 4.1601219 4.1580744 4.1563416 4.1548452 4.1536245 4.1524034 4.1511827 4.1500802 4.1494498 4.1485839] | 0.5 | 45 | 2661.416
575 | [4.1750865 4.1693764 4.165596 4.1625242 4.1600828 4.1581926 4.1560264 4.1546483 4.1533489 4.1523643 4.1512222 4.1500802 4.1492925 4.1487412] | 0.5 | 45 | 2660.259
576 | [4.1749682 4.1694946 4.1653595 4.1624851 4.1600828 4.1579957 4.1563416 4.1547666 4.1534667 4.1522064 4.1513009 4.1500802 4.1491742 4.1484656] | 0.5 | 45 | 2659.198
577 | [4.1750865 4.1695733 4.1653991 4.1623669 4.159925 4.1579561 4.1562233 4.1548452 4.1533093 4.1520491 4.1510253 4.1499619 4.1491742 4.1484261] | 0.5 | 45 | 2658.412
578 | [4.1750078 4.1693764 4.1652808 4.1622882 4.1598859 4.1579957 4.1561842 4.154727 4.1532698 4.1521277 4.151104 4.1500406 4.1491351 4.1484261] | 0.5 | 45 | 2657.056
579 | [4.1749682 4.169416 4.1654778 4.1623273 4.1600828 4.1578379 4.156302 4.15453 4.1533093 4.1520491 4.151104 4.1500406 4.1492138 4.1484261] | 0.5 | 45 | 2656.088
580 | [4.1749291 4.1693764 4.1655564 4.1624455 4.1599646 4.1578379 4.1561446 4.1544909 4.1532698 4.1521277 4.150907 4.1499224 4.1492138 4.1483474] | 0.5 | 45 | 2655.176
581 | [4.1748505 4.1693373 4.1653991 4.1624455 4.1600041 4.1577592 4.1559873 4.1544118 4.1533093 4.1519704 4.1509857 4.1498437 4.1489773 4.1483474] | 0.5 | 45 | 2654.033
582 | [4.1748505 4.1692581 4.1653991 4.1621304 4.1598072 4.1577592 4.1559477 4.1544118 4.1529942 4.1518521 4.1509466 4.1499224 4.1490955 4.148387 ] | 0.5 | 45 | 2653.073
583 | [4.1749682 4.1691794 4.1652808 4.1622486 4.1596494 4.1578379 4.155869 4.1544514 4.1530337 4.1519308 4.1507888 4.1498437 4.1490564 4.1482291] | 0.5 | 45 | 2652.234
584 | [4.1748505 4.1690617 4.1652417 4.1621699 4.1597676 4.1576805 4.1558294 4.1544118 4.1529551 4.1518521 4.1507497 4.149765 4.1488595 4.1482291] | 0.5 | 45 | 2650.991
585 | [4.1748109 4.1691794 4.1651626 4.162209 4.1596103 4.1577201 4.1559477 4.1543727 4.1529942 4.1518521 4.1507101 4.1496077 4.1488595 4.1480718] | 0.5 | 45 | 2650.094
586 | [4.1748896 4.1691403 4.1652021 4.1623273 4.1597676 4.1575623 4.1558294 4.1543331 4.1531124 4.1518521 4.150671 4.1498046 4.1488986 4.1481504] | 0.5 | 45 | 2648.946
587 | [4.1747718 4.1690221 4.1650448 4.1620517 4.159492 4.1574049 4.1558294 4.1542149 4.1527972 4.1516948 4.1507888 4.1496468 4.1488199 4.1479931] | 0.5 | 45 | 2648.182
588 | [4.1747718 4.169219 4.1652021 4.1620126 4.1596103 4.1577592 4.1557117 4.1543727 4.1528759 4.151813 4.1507101 4.1496863 4.1489773 4.1479144] | 0.5 | 45 | 2647.074
589 | [4.1745749 4.1689825 4.1651235 4.161973 4.1595316 4.1575232 4.155633 4.1541758 4.1527581 4.1515374 4.1504741 4.1496468 4.1487803 4.1479535] | 0.5 | 45 | 2645.867
590 | [4.1746535 4.1691403 4.164887 4.162209 4.1596494 4.1574836 4.155869 4.1542149 4.1527581 4.1517339 4.1505919 4.1496863 4.1488199 4.1479535] | 0.5 | 45 | 2644.87
591 | [4.1747718 4.1691403 4.1651235 4.1620126 4.1596103 4.1573262 4.1555934 4.1542544 4.1527972 4.151813 4.1505919 4.1496468 4.1485839 4.1477566] | 0.5 | 45 | 2643.851
592 | [4.1747322 4.1691008 4.1650052 4.1618943 4.1597285 4.1573653 4.1555934 4.1541362 4.1528368 4.1516552 4.1505919 4.149529 4.1488986 4.1479535] | 0.5 | 45 | 2642.709
593 | [4.174614 4.1689038 4.1649661 4.1621699 4.1595707 4.1574836 4.155633 4.1541758 4.1528759 4.1515765 4.1503954 4.1494894 4.1486626 4.1478748] | 0.5 | 45 | 2641.906
594 | [4.1746926 4.1689038 4.1649661 4.1618943 4.1594524 4.1574836 4.1556721 4.1540575 4.1526399 4.1515765 4.1503162 4.149529 4.1487803 4.1478353] | 0.5 | 45 | 2640.861
595 | [4.1746535 4.1688251 4.1650839 4.1618943 4.1593347 4.1574049 4.1555147 4.1539001 4.1526003 4.1514978 4.1504345 4.149332 4.1485839 4.1478353] | 0.5 | 45 | 2639.636
596 | [4.1744957 4.1687465 4.1649661 4.1618156 4.1593347 4.1573653 4.155436 4.1539001 4.1527185 4.1514192 4.1503162 4.1492925 4.1485047 4.1475992] | 0.5 | 45 | 2638.559
597 | [4.1743779 4.1689038 4.164887 4.1617365 4.1591768 4.1571293 4.1555147 4.1540179 4.1524034 4.1512613 4.1502771 4.1492925 4.1484656 4.1477962] | 0.5 | 45 | 2637.658
598 | [4.1745353 4.1688251 4.164887 4.1618156 4.1591768 4.1570506 4.1555538 4.1541362 4.1525216 4.1514583 4.1503558 4.1494894 4.1485047 4.1477175] | 0.5 | 45 | 2636.605
599 | [4.1743383 4.1688647 4.1648083 4.1617761 4.1591377 4.1573653 4.1554751 4.1539788 4.1526003 4.1513796 4.1503162 4.1492138 4.1484656 4.1475205] | 0.5 | 45 | 2635.578
600 | [4.1743779 4.1686282 4.16469 4.1617365 4.1592951 4.1569324 4.1553178 4.1537423 4.1524429 4.151104 4.1500406 4.1490169 4.1482291 4.1473236] | 0.5 | 45 | 2634.302
601 | [4.1742201 4.1688251 4.1647296 4.1616578 4.1591377 4.1570506 4.155436 4.1539392 4.1523643 4.1511827 4.1500802 4.1489773 4.1483078 4.1474023] | 0.5 | 45 | 2633.419
602 | [4.1745749 4.1686282 4.16469 4.1616187 4.1591377 4.1570506 4.155436 4.1537819 4.1523247 4.1512613 4.1501589 4.1492925 4.1483474 4.1474419] | 0.5 | 45 | 2632.524
603 | [4.1745353 4.1686282 4.1647692 4.1615791 4.1591768 4.1573653 4.155436 4.1537032 4.1524429 4.1512613 4.1502771 4.1492925 4.148387 4.147481 ] | 0.5 | 45 | 2631.798
604 | [4.1745353 4.1687856 4.1648479 4.1616974 4.1592951 4.1573262 4.1553965 4.1539001 4.1524825 4.151104 4.1503558 4.1491742 4.1484261 4.1473627] | 0.5 | 45 | 2630.9
605 | [4.174417 4.1687069 4.1647296 4.1616974 4.1591377 4.1571684 4.1552782 4.1539001 4.1524825 4.1511436 4.1501589 4.1491742 4.1483474 4.1475596] | 0.5 | 45 | 2629.879
606 | [4.1742992 4.1686282 4.1646113 4.1616578 4.1589799 4.1568537 4.1551995 4.1535454 4.1524034 4.150907 4.1500406 4.1489382 4.1479931 4.1472449] | 0.5 | 45 | 2628.361
607 | [4.1742992 4.1685886 4.1645722 4.1614609 4.159059 4.1570506 4.1553178 4.1534667 4.1523247 4.1512222 4.1499619 4.1490169 4.1481504 4.1472449] | 0.5 | 45 | 2627.574
608 | [4.1742992 4.1686282 4.1648083 4.1615791 4.1591377 4.157011 4.1551995 4.1536245 4.1522856 4.1510644 4.1500802 4.1490564 4.1479144 4.1474419] | 0.5 | 45 | 2626.424
609 | [4.1743383 4.1685495 4.1645327 4.1614609 4.1589799 4.1569324 4.1550813 4.1536636 4.1522064 4.1509857 4.1498437 4.1488199 4.1478748 4.1472449] | 0.5 | 45 | 2625.358
610 | [4.1744566 4.1683922 4.1645327 4.1615791 4.1589408 4.1568141 4.15516 4.1538606 4.1523643 4.1510644 4.1500015 4.1490564 4.1480322 4.1471658] | 0.5 | 45 | 2624.17
611 | [4.1742992 4.1686282 4.1646113 4.1615005 4.1591377 4.1568928 4.15516 4.1536636 4.1520491 4.1511436 4.1498833 4.1488986 4.1480322 4.1470871] | 0.5 | 45 | 2623.278
612 | [4.1743383 4.16851 4.1643753 4.1613822 4.1589408 4.1568141 4.1551208 4.1536245 4.1522856 4.151104 4.1498437 4.1489382 4.1479931 4.1471658] | 0.5 | 45 | 2622.156
613 | [4.1743383 4.16851 4.1646509 4.1614609 4.159059 4.157011 4.1550813 4.1535454 4.1521277 4.151104 4.1500015 4.1487412 4.1480322 4.147284 ] | 0.5 | 45 | 2621.321
614 | [4.1743383 4.1685495 4.1643753 4.1614218 4.1589012 4.1568141 4.1550422 4.1535063 4.1523247 4.1509857 4.1498046 4.1488986 4.1480322 4.1471658] | 0.5 | 45 | 2620.228
615 | [4.1741023 4.1682343 4.1644144 4.1612639 4.1588225 4.156775 4.15516 4.1533489 4.1520491 4.1508679 4.1496077 4.1488986 4.1479535 4.1470084] | 0.5 | 45 | 2619.146
616 | [4.1741023 4.1683526 4.1645722 4.1613035 4.1589799 4.156775 4.1549635 4.1534667 4.1520886 4.1510644 4.1498437 4.1487412 4.1476779 4.147048 ] | 0.5 | 45 | 2618
617 | [4.1740232 4.1684709 4.1645327 4.1613035 4.1587439 4.1568537 4.1547666 4.1533093 4.151813 4.1506314 4.149765 4.148623 4.1478353 4.1469297] | 0.5 | 45 | 2616.902
618 | [4.1739445 4.1684313 4.164257 4.1611462 4.1587439 4.1566172 4.154727 4.1534667 4.1518917 4.1506314 4.1494498 4.1484261 4.1477962 4.1468902] | 0.5 | 45 | 2615.534
619 | [4.1740232 4.1683922 4.1643753 4.1613035 4.1587439 4.1567354 4.1549239 4.1534276 4.15201 4.1508284 4.1496077 4.1488199 4.1477566 4.1467724] | 0.5 | 45 | 2614.727
620 | [4.1739841 4.1682343 4.1644144 4.1611853 4.1586652 4.1566958 4.1547666 4.1534276 4.1521277 4.1508284 4.1496863 4.1485047 4.1476383 4.1468115] | 0.5 | 45 | 2613.762
621 | [4.1741023 4.168313 4.164257 4.1611462 4.1587439 4.1566958 4.1549239 4.1531911 4.1517735 4.150671 4.1496863 4.1485839 4.1477962 4.1467724] | 0.5 | 45 | 2612.602
622 | [4.1739054 4.1682739 4.1640997 4.1612248 4.1586256 4.1565385 4.1547666 4.153152 4.1518521 4.1507888 4.149332 4.1485047 4.1475992 4.1466541] | 0.5 | 45 | 2611.574
623 | [4.1741023 4.1683526 4.1640997 4.1611853 4.1585865 4.1564202 4.1548843 4.1532698 4.1516552 4.1505527 4.1495681 4.1485839 4.1475596 4.1467328] | 0.5 | 45 | 2610.525
624 | [4.1739445 4.1680374 4.1642175 4.1612248 4.1585469 4.1563811 4.154727 4.1530728 4.1516948 4.1505132 4.1493711 4.1483078 4.1474419 4.1465359] | 0.5 | 45 | 2609.258
625 | [4.1736689 4.1679196 4.1639419 4.1609883 4.1584682 4.1563416 4.1544514 4.1529942 4.1515374 4.1504345 4.1492925 4.1483474 4.1473236 4.1465359] | 0.5 | 45 | 2607.708
626 | [4.1737871 4.1679196 4.1639028 4.1610279 4.15835 4.1563811 4.1546087 4.1529551 4.1515374 4.1505132 4.1492534 4.1483078 4.1474419 4.1465755] | 0.5 | 45 | 2606.835
627 | [4.1737871 4.1679983 4.1639419 4.160831 4.1584287 4.1562233 4.15453 4.1529155 4.1516161 4.1503162 4.1490564 4.1481504 4.1473236 4.1464176] | 0.5 | 45 | 2605.839
628 | [4.1736689 4.1681161 4.1638632 4.1608706 4.1583896 4.1562233 4.1543727 4.1527972 4.1515374 4.1501985 4.1491742 4.1482291 4.1473236 4.1463389] | 0.5 | 45 | 2604.652
629 | [4.1736689 4.1677618 4.1637058 4.1607914 4.1581926 4.1560264 4.1541758 4.1527185 4.1514192 4.1501985 4.1488986 4.1479931 4.1472054 4.1463389] | 0.5 | 45 | 2603.142
630 | [4.1736298 4.1679196 4.1638632 4.1607127 4.1582713 4.1561842 4.1542544 4.1527581 4.1514583 4.1501985 4.1490955 4.1481113 4.1472054 4.1464963] | 0.5 | 45 | 2602.367
631 | [4.1735902 4.1678014 4.1636662 4.1606736 4.1581531 4.1560264 4.1542544 4.1527185 4.1513405 4.1501985 4.1489773 4.1480718 4.1470084 4.1462998] | 0.5 | 45 | 2601.377
632 | [4.1735506 4.1677618 4.1637058 4.1606736 4.1583896 4.1560264 4.1542544 4.1527972 4.1512613 4.1502376 4.1490169 4.1480322 4.1472054 4.1462207] | 0.5 | 45 | 2600.24
633 | [4.1735506 4.1676831 4.1636662 4.1605945 4.1580744 4.1559477 4.1540971 4.1524429 4.1511827 4.1500802 4.1488199 4.1478353 4.1469688 4.1462207] | 0.5 | 45 | 2598.76
634 | [4.1733932 4.1676044 4.1635876 4.1605554 4.1579957 4.1560264 4.1540179 4.1525216 4.1511827 4.1500015 4.1488199 4.1479144 4.1469297 4.1461029] | 0.5 | 45 | 2597.617
635 | [4.1733932 4.1677227 4.1636662 4.1605158 4.1580744 4.1559086 4.1540971 4.1525612 4.151104 4.1498833 4.1487803 4.1478748 4.1469688 4.146142 ] | 0.5 | 45 | 2596.678
636 | [4.1735115 4.1677227 4.1637449 4.1605158 4.1579957 4.155869 4.1540179 4.1526399 4.1511436 4.1500015 4.1488199 4.1478748 4.1468511 4.1462603] | 0.5 | 45 | 2595.594
637 | [4.1734328 4.1676044 4.1638241 4.160634 4.1579957 4.1559477 4.1541362 4.1524034 4.1510644 4.1499224 4.1487412 4.1478353 4.1470084 4.1462207] | 0.5 | 45 | 2594.723
638 | [4.1733146 4.1675649 4.1636662 4.1603975 4.157917 4.1559477 4.1539788 4.1527185 4.1511827 4.1498833 4.1490169 4.1477566 4.1468115 4.1459451] | 0.5 | 45 | 2593.578
639 | [4.1733537 4.1676044 4.1637058 4.160634 4.1580348 4.155869 4.1542149 4.1524429 4.1510644 4.1499224 4.1488986 4.1477962 4.1468115 4.145906 ] | 0.5 | 45 | 2592.241
640 | [4.1734719 4.1675258 4.1635876 4.1604371 4.1579561 4.1558294 4.1539392 4.1522856 4.1509466 4.1498437 4.1485047 4.1478353 4.1468511 4.1460633] | 0.5 | 45 | 2591.079
641 | [4.1734328 4.1675258 4.1635876 4.1603584 4.1580348 4.1559086 4.1539788 4.1523643 4.1509466 4.1498437 4.148623 4.1475992 4.1466932 4.1460633] | 0.5 | 45 | 2590.021
642 | [4.1732359 4.1674075 4.1633906 4.1602402 4.1578379 4.155633 4.1536636 4.1523643 4.150907 4.1495681 4.1485047 4.1476383 4.1467328 4.1458268] | 0.5 | 45 | 2588.6
643 | [4.1733932 4.1674466 4.1634693 4.1604371 4.157917 4.1557903 4.1538606 4.1523247 4.150907 4.1496863 4.148623 4.1477566 4.1466932 4.145906 ] | 0.5 | 45 | 2587.898
644 | [4.1734719 4.1675258 4.1634693 4.1603975 4.157917 4.1557903 4.1539392 4.1524825 4.1510253 4.1498046 4.1485839 4.1476383 4.1467724 4.145906 ] | 0.5 | 45 | 2586.75
645 | [4.173275 4.1676435 4.1635089 4.1602798 4.1577592 4.1555538 4.1537819 4.1524034 4.1508679 4.1495681 4.1486626 4.147481 4.1466932 4.1458664] | 0.5 | 45 | 2585.735
646 | [4.1733146 4.1674075 4.1633906 4.1602798 4.1577988 4.1555538 4.1539392 4.1523643 4.1509857 4.149765 4.148623 4.1475992 4.1467724 4.1457481] | 0.5 | 45 | 2584.524
647 | [4.1733537 4.1672893 4.1633906 4.1601615 4.1577988 4.1554751 4.1537423 4.152246 4.1508284 4.1496077 4.148387 4.1475596 4.1466541 4.1458664] | 0.5 | 45 | 2583.3
648 | [4.173275 4.1675258 4.163312 4.1602402 4.1576409 4.1556721 4.1538215 4.1522856 4.1507888 4.1495681 4.1484261 4.1476383 4.1465359 4.1458664] | 0.5 | 45 | 2582.346
649 | [4.173039 4.167171 4.1631937 4.1600041 4.1574836 4.155436 4.1536636 4.15201 4.1507888 4.149529 4.1483078 4.1472449 4.1464176 4.1455908] | 0.5 | 45 | 2580.871
650 | [4.1729994 4.1671319 4.1632333 4.1598859 4.1575232 4.1552391 4.1534667 4.1519704 4.150671 4.149332 4.1482687 4.1471267 4.1462998 4.1454725] | 0.5 | 45 | 2579.554
651 | [4.173275 4.1674075 4.163312 4.1601615 4.1576409 4.1555147 4.1537423 4.1520491 4.1507101 4.1494498 4.1483078 4.1474419 4.1464176 4.145709 ] | 0.5 | 45 | 2579.218
652 | [4.1729994 4.1672502 4.1632333 4.1600041 4.1576018 4.155436 4.1536245 4.1520886 4.1507101 4.1493711 4.1483078 4.147284 4.1465359 4.1456304] | 0.5 | 45 | 2578.079
653 | [4.1731176 4.1673288 4.1633906 4.1602011 4.1576018 4.1554751 4.1535454 4.1522856 4.1507888 4.1494498 4.1483078 4.1472449 4.1464963 4.1456304] | 0.5 | 45 | 2577.07
654 | [4.1729994 4.1672106 4.163312 4.1600432 4.1575623 4.1555538 4.1536636 4.15201 4.150671 4.1492534 4.1482291 4.147284 4.1465359 4.1455512] | 0.5 | 45 | 2575.819
655 | [4.1731572 4.1672502 4.1630363 4.1600828 4.1574049 4.15516 4.153388 4.1518521 4.1505919 4.1490955 4.14819 4.1472054 4.1462603 4.1454725] | 0.5 | 45 | 2574.343
656 | [4.1731572 4.1672502 4.1632333 4.1600828 4.1576805 4.1553178 4.1536245 4.15201 4.1508284 4.1494498 4.14819 4.147284 4.1463389 4.1455121] | 0.5 | 45 | 2566.228
657 | [4.1731572 4.167171 4.1631546 4.1600828 4.1576409 4.1554751 4.1537032 4.15201 4.1506314 4.149332 4.1483078 4.1475596 4.1463785 4.1455121] | 0.5 | 45 | 2574.139
658 | [4.1731963 4.1672893 4.163312 4.1602402 4.1574836 4.1553965 4.153585 4.15201 4.1506314 4.1494107 4.1483078 4.1470871 4.1463785 4.1455908] | 0.5 | 45 | 2573.075
659 | [4.1731572 4.1673679 4.1632333 4.159925 4.1577592 4.1553569 4.1537032 4.1520491 4.150671 4.1493711 4.148387 4.1473236 4.1463785 4.1454334] | 0.5 | 45 | 2572.171
660 | [4.1733537 4.1674466 4.1633906 4.1601615 4.1577988 4.155436 4.1536636 4.1523643 4.1507497 4.1495681 4.1484656 4.147481 4.1465359 4.1457481] | 0.5 | 45 | 2571.069
661 | [4.1732359 4.1672893 4.1632333 4.1601219 4.1576409 4.1553569 4.1536636 4.1522064 4.1508284 4.1494107 4.1482687 4.1470871 4.1465359 4.1456695] | 0.5 | 45 | 2570.029
662 | [4.1731963 4.1671319 4.1631937 4.1598463 4.1572475 4.15516 4.1534276 4.1519308 4.1504345 4.1491742 4.1480322 4.1472054 4.1460633 4.1453152] | 0.5 | 45 | 2568.925
663 | [4.1729994 4.1670923 4.1630754 4.1597676 4.1572866 4.1553178 4.1534667 4.1517339 4.1505132 4.1492925 4.1481504 4.1470871 4.1460238 4.1453543] | 0.5 | 45 | 2567.852
664 | [4.173039 4.1672106 4.163312 4.1600432 4.1576805 4.1553569 4.1534667 4.1518521 4.150671 4.149332 4.1482687 4.1471267 4.1462603 4.1454334] | 0.5 | 45 | 2566.503
665 | [4.1730781 4.1672502 4.1631546 4.1601219 4.1575623 4.1555147 4.1536245 4.1520491 4.1504741 4.149332 4.1481504 4.1471658 4.1463785 4.1453543] | 0.5 | 45 | 2564.885
666 | [4.1731176 4.1670923 4.163115 4.1600432 4.1576018 4.1553178 4.1534276 4.1518917 4.1505919 4.149332 4.1483474 4.1470871 4.1461816 4.1453938] | 0.5 | 45 | 2563.704
667 | [4.1729994 4.1674466 4.1631937 4.1599646 4.1574049 4.1554751 4.1534667 4.1518521 4.1505527 4.1492925 4.14819 4.1472054 4.1462207 4.1452365] | 0.5 | 45 | 2562.367
668 | [4.172842 4.1669741 4.1627998 4.1596494 4.1571293 4.1549239 4.1532698 4.1516552 4.1502376 4.1488199 4.1478748 4.1467724 4.145906 4.1448817] | 0.5 | 45 | 2560.909
669 | [4.1728811 4.1672106 4.1630363 4.1600432 4.1574836 4.1553178 4.153388 4.1517339 4.1504345 4.1492925 4.1481113 4.1470871 4.1461029 4.1453152] | 0.5 | 45 | 2560.101
670 | [4.1729207 4.1671319 4.1629968 4.1598463 4.1574445 4.1550422 4.1534667 4.1519308 4.1504741 4.1492534 4.1480718 4.1472054 4.1462207 4.1453543] | 0.5 | 45 | 2559.391
671 | [4.1731963 4.1671319 4.1631546 4.1600041 4.1576018 4.1553965 4.1535454 4.1519308 4.1505527 4.1492534 4.1481504 4.1470084 4.1462603 4.1454334] | 0.5 | 45 | 2558.06
672 | [4.1728024 4.1670923 4.1630363 4.1597285 4.1572475 4.1550422 4.1533489 4.1518521 4.1503954 4.1490564 4.1478353 4.1468115 4.1460633 4.1451182] | 0.5 | 45 | 2556.624
673 | [4.1729207 4.1672106 4.1629577 4.159925 4.1573653 4.1551208 4.1534276 4.1517735 4.1503558 4.1489382 4.1478353 4.1469297 4.145906 4.1451578] | 0.5 | 45 | 2556.116
674 | [4.1727633 4.1670136 4.1629181 4.1599646 4.1573653 4.1550813 4.1533093 4.1517339 4.1502771 4.1490955 4.1480718 4.1468115 4.1460633 4.1451969] | 0.5 | 45 | 2554.633
675 | [4.1727633 4.1668954 4.1627998 4.1595316 4.1571293 4.1549635 4.1533093 4.1515765 4.1500015 4.1489382 4.1478748 4.1466541 4.145906 4.144803 ] | 0.5 | 45 | 2552.519
676 | [4.1726842 4.1670136 4.1627998 4.1597676 4.1573653 4.1551208 4.1531911 4.1517339 4.1501985 4.1488595 4.1478353 4.1469297 4.1458664 4.1451182] | 0.5 | 45 | 2551.084
677 | [4.172842 4.1668167 4.1628785 4.1597676 4.1571684 4.1548843 4.153152 4.1514978 4.1502376 4.1487412 4.1477566 4.1467328 4.1458664 4.1449213] | 0.5 | 45 | 2550.408
678 | [4.1729207 4.1668167 4.1627607 4.1596494 4.157208 4.1550026 4.153152 4.1514583 4.1500802 4.1488199 4.1479535 4.1468115 4.1458268 4.1449213] | 0.5 | 45 | 2548.735
679 | [4.1727238 4.1668563 4.1626425 4.1597285 4.157011 4.1550026 4.1529942 4.1515374 4.1500802 4.1487803 4.1477175 4.1467328 4.1458664 4.144803 ] | 0.5 | 45 | 2547.265
680 | [4.1727633 4.1670532 4.1628394 4.1598463 4.1570506 4.1552391 4.1532698 4.1514583 4.1501589 4.1488986 4.1479535 4.1466541 4.1459451 4.1449213] | 0.5 | 45 | 2546.426
681 | [4.1727633 4.166935 4.1630363 4.1596889 4.1570897 4.1549239 4.1532307 4.1516552 4.1500406 4.1489382 4.1478353 4.1467328 4.145906 4.1450787] | 0.5 | 45 | 2544.671
682 | [4.1727633 4.1666594 4.1626425 4.1594133 4.1569715 4.1548057 4.1529155 4.1513405 4.149765 4.1485047 4.147481 4.1466541 4.1456695 4.1446457] | 0.5 | 45 | 2542.955
683 | [4.1725664 4.1668167 4.1627998 4.1594524 4.1569324 4.1548057 4.1529551 4.1512613 4.1498833 4.1485839 4.1476383 4.1466146 4.1455908 4.1449609] | 0.5 | 45 | 2542.691
684 | [4.1725664 4.1665807 4.1624455 4.1592951 4.1568928 4.1547666 4.1528759 4.1513009 4.1496863 4.1485047 4.1474419 4.1463785 4.1455512 4.1446457] | 0.5 | 45 | 2541.23
685 | [4.1726055 4.1666594 4.1626425 4.1593347 4.1568928 4.1547666 4.1527581 4.151104 4.1498046 4.1484656 4.147481 4.1464572 4.1452756 4.1446061] | 0.5 | 45 | 2539.213
686 | [4.1726842 4.166738 4.1625638 4.159492 4.1567354 4.1548057 4.1527581 4.1511436 4.1498437 4.1485047 4.1474023 4.1462603 4.1453543 4.1444883] | 0.5 | 45 | 2537.499
687 | [4.1726055 4.1666594 4.1625242 4.1596494 4.1568537 4.1548057 4.1529942 4.1513796 4.1500015 4.1485443 4.147481 4.1465755 4.1455121 4.1446457] | 0.5 | 45 | 2536.287
688 | [4.1725664 4.1666594 4.1625638 4.1592951 4.1569324 4.1546087 4.1528759 4.1511436 4.1496863 4.1485443 4.1474419 4.1462998 4.1453938 4.1446848] | 0.5 | 45 | 2535.119
689 | [4.1724877 4.1665807 4.1626029 4.1593738 4.1568141 4.1544909 4.1527581 4.151104 4.1498437 4.1483474 4.147481 4.1463389 4.1455121 4.1446457] | 0.5 | 45 | 2533.606
690 | [4.1724877 4.1666594 4.1624851 4.1591377 4.1566172 4.1543331 4.1525612 4.1509857 4.1496863 4.1482687 4.1471658 4.1462998 4.1450787 4.1442518] | 0.5 | 45 | 2532.194
691 | [4.1723299 4.1664624 4.1622486 4.1592555 4.1566958 4.1544514 4.1525216 4.1509466 4.1494894 4.1484261 4.1471267 4.1461816 4.1452365 4.1444092] | 0.5 | 45 | 2531.443
692 | [4.1723299 4.1665411 4.162209 4.1591377 4.1566172 4.1543331 4.1524825 4.1510253 4.1495681 4.1483474 4.1471658 4.1462207 4.1451182 4.1444092] | 0.5 | 45 | 2530.103
693 | [4.1724086 4.1663046 4.1623669 4.159059 4.1565385 4.1544514 4.1526003 4.1509857 4.1494894 4.14819 4.1472449 4.1461816 4.1450787 4.1441731] | 0.5 | 45 | 2527.878
694 | [4.1724482 4.1663046 4.162209 4.1589799 4.1565385 4.1543727 4.1526794 4.1507101 4.149332 4.1481504 4.1468902 4.1460633 4.1450787 4.1441731] | 0.5 | 45 | 2526.234
695 | [4.1723695 4.1663837 4.1623669 4.1589408 4.1564598 4.1541758 4.1523643 4.1509466 4.1493711 4.1480322 4.1469688 4.1460633 4.1451578 4.1442122] | 0.5 | 45 | 2525.283
696 | [4.172133 4.1662259 4.1622486 4.1589799 4.1564598 4.1543727 4.1523643 4.1506314 4.1494894 4.1482291 4.147048 4.1458664 4.1451578 4.1439762] | 0.5 | 45 | 2523.741
697 | [4.1721725 4.1661868 4.1620913 4.1589408 4.1563416 4.1541362 4.1524034 4.1507497 4.1492138 4.1480718 4.1468115 4.1458268 4.1449609 4.1439366] | 0.5 | 45 | 2522.165
698 | [4.1722908 4.1662259 4.1621699 4.158783 4.1564989 4.1541362 4.1524034 4.1507101 4.1494894 4.1479931 4.1467328 4.1457877 4.1451182 4.1441336] | 0.5 | 45 | 2521.157
699 | [4.1721725 4.1663837 4.1621699 4.1591377 4.1564598 4.1542149 4.1525612 4.1508679 4.1494498 4.1481504 4.1470871 4.1459846 4.1450396 4.1441336] | 0.5 | 45 | 2520.06
700 | [4.1722512 4.1660686 4.162209 4.1590981 4.1562233 4.1540575 4.1521673 4.1505919 4.1492138 4.1479144 4.1469688 4.1457877 4.1446457 4.1440158] | 0.5 | 45 | 2518.32
701 | [4.1718969 4.1659899 4.1618156 4.1585469 4.1559086 4.1537423 4.151813 4.1502376 4.1488986 4.1476383 4.1463389 4.1453543 4.1444883 4.1435037] | 0.5 | 45 | 2516.051
702 | [4.1720152 4.1661472 4.1618943 4.1587043 4.1561446 4.1540971 4.1521277 4.1503954 4.1491351 4.1478748 4.1466932 4.1456695 4.1446061 4.1438189] | 0.5 | 45 | 2515.325
703 | [4.1718574 4.1661868 4.1619334 4.1586652 4.1560659 4.1539001 4.1520886 4.1502771 4.1491351 4.1475992 4.1465755 4.1455908 4.1444488 4.143661 ] | 0.5 | 45 | 2513.792
704 | [4.1720543 4.1661081 4.1620913 4.1588225 4.1562629 4.1539788 4.1522064 4.1504345 4.1490564 4.1477962 4.1465755 4.1456695 4.1447639 4.1437793] | 0.5 | 45 | 2511.998
705 | [4.1720543 4.1659503 4.1618943 4.1587043 4.1560659 4.1539001 4.1520491 4.1504741 4.1489773 4.1477962 4.1466541 4.1455908 4.1445274 4.1435823] | 0.5 | 45 | 2510.133
706 | [4.1720152 4.1659112 4.1618943 4.1586256 4.1560264 4.1538606 4.1519308 4.1502376 4.1488199 4.1477175 4.1463785 4.1454725 4.1444883 4.143661 ] | 0.5 | 45 | 2508.844
707 | [4.171936 4.1659503 4.1618547 4.1586256 4.1559873 4.1538215 4.1520491 4.1503162 4.1488199 4.1476383 4.1465755 4.1453543 4.1444092 4.1437397] | 0.5 | 45 | 2507.747
708 | [4.1719756 4.1658716 4.1617365 4.1585073 4.1559873 4.1537423 4.151813 4.1503162 4.1489773 4.1474419 4.1462207 4.1455908 4.1444092 4.1435428] | 0.5 | 45 | 2506.276
709 | [4.1718574 4.1661472 4.1618943 4.1585865 4.1560659 4.1538215 4.1521673 4.1504741 4.1488986 4.1477175 4.1465755 4.1455121 4.1446848 4.1437006] | 0.5 | 45 | 2505.411
710 | [4.1720543 4.166029 4.1620913 4.1587043 4.1561446 4.1539392 4.15201 4.1504345 4.1490955 4.1479144 4.1466146 4.145709 4.144567 4.1438975] | 0.5 | 45 | 2504.317
711 | [4.171936 4.1661472 4.1618156 4.1587439 4.1561055 4.1539788 4.1522064 4.1503162 4.1490169 4.1475596 4.1465359 4.1455121 4.1444883 4.1437397] | 0.5 | 45 | 2502.486
712 | [4.1717787 4.1660686 4.1617365 4.1583896 4.155869 4.1536245 4.1518521 4.1502376 4.1487412 4.147481 4.1462998 4.1453152 4.1444883 4.143425 ] | 0.5 | 45 | 2500.803
1 | [4.1866002 4.183135 4.1805754 4.1787243 4.1771889 4.1761651 4.1751804 4.1744323 4.1737232 4.1730542 4.1726208 4.17203 4.1715574 4.1712031] | 0.5 | 45 | 3342.938
2 | [4.1866789 4.1829772 4.1804967 4.1787639 4.1773858 4.1763225 4.1752987 4.1744719 4.1736841 4.1732903 4.172739 4.1721878 4.1717544 4.1714787] | 0.5 | 45 | 3339.842
3 | [4.1867576 4.1829381 4.1807327 4.1787243 4.1772676 4.1762829 4.1753774 4.1744719 4.1739202 4.1732903 4.1728177 4.1722269 4.1719122 4.171597 ] | 0.5 | 45 | 3337.596
4 | [4.1867185 4.1830559 4.1806931 4.1789212 4.1775036 4.1763616 4.1754956 4.1748652 4.1741958 4.1735268 4.1730146 4.1724634 4.1722269 4.1715183] | 0.5 | 45 | 3334.086
5 | [4.1868362 4.183135 4.1806931 4.1788425 4.1775036 4.1762829 4.1754956 4.1747079 4.1740384 4.1733689 4.1728573 4.1723452 4.1719513 4.1716757] | 0.5 | 45 | 3329.981
6 | [4.1866002 4.1830168 4.1805358 4.1788425 4.1776218 4.1764407 4.1754956 4.1745505 4.1740384 4.1735268 4.1729751 4.1725817 4.1719122 4.1716366] | 0.5 | 45 | 3326.158
7 | [4.1866789 4.1829772 4.180654 4.1789212 4.1775432 4.1764798 4.1755743 4.1747866 4.1742353 4.1737232 4.1730146 4.1726604 4.1721482 4.1719122] | 0.5 | 45 | 3322.622
8 | [4.1866789 4.1830168 4.1804967 4.1788034 4.1774645 4.1762438 4.1753378 4.1744719 4.1739993 4.1734085 4.1730146 4.1724634 4.1720695 4.171597 ] | 0.5 | 45 | 3319.08
9 | [4.1867576 4.1829381 4.180654 4.1788034 4.1774645 4.1764798 4.175456 4.1746683 4.174078 4.1735659 4.172936 4.1725817 4.1721091 4.1717153] | 0.5 | 45 | 3315.59
10 | [4.1865215 4.1828589 4.1802211 4.1786852 4.1773858 4.1760468 4.1753774 4.1745505 4.1738415 4.1732512 4.1728177 4.1723452 4.1719122 4.171597 ] | 0.5 | 45 | 3312.174
11 | [4.1866789 4.1827803 4.1804967 4.1785669 4.1773462 4.1762438 4.1753378 4.1745505 4.1739597 4.1732116 4.1728573 4.1724634 4.1719513 4.1715183] | 0.5 | 45 | 3309.054
12 | [4.1865215 4.1829772 4.1804175 4.1787639 4.1775432 4.1762438 4.1754169 4.1747866 4.174078 4.1735268 4.1728964 4.1724634 4.1721482 4.1716366] | 0.5 | 45 | 3306.152
13 | [4.1866002 4.1828198 4.1804967 4.1786852 4.1773462 4.1761651 4.1753378 4.1744323 4.1739202 4.1732116 4.1728177 4.1723847 4.1719909 4.171597 ] | 0.5 | 45 | 3302.873
14 | [4.1865215 4.1829381 4.1806145 4.1786852 4.1771493 4.1760468 4.1751804 4.1745505 4.1738024 4.1734476 4.1727786 4.1723452 4.1718726 4.1715183] | 0.5 | 45 | 3300.378
15 | [4.186482 4.1827803 4.1804175 4.1786065 4.1771102 4.1761651 4.17522 4.1743536 4.1738024 4.1732903 4.1726995 4.1723061 4.1718335 4.1715574] | 0.5 | 45 | 3297.252
16 | [4.1864033 4.1828985 4.1803389 4.1785669 4.1773067 4.175889 4.1751409 4.1741958 4.1736054 4.1730542 4.1727786 4.1720695 4.1717544 4.1714396] | 0.5 | 45 | 3293.983
17 | [4.1865215 4.1828198 4.1802998 4.1784487 4.1770706 4.1760468 4.1751018 4.1742749 4.1737628 4.1730146 4.1726208 4.1719909 4.1716757 4.1713214] | 0.5 | 45 | 3290.795
18 | [4.186482 4.1827016 4.1802211 4.1785274 4.177031 4.1760073 4.17522 4.1743536 4.1736054 4.172936 4.1726208 4.1722269 4.1717544 4.1713214] | 0.5 | 45 | 3287.586
19 | [4.1864033 4.1826229 4.1802211 4.1783309 4.1771493 4.1759286 4.1749444 4.1740384 4.1735659 4.1730146 4.1723061 4.17203 4.171597 4.1712427] | 0.5 | 45 | 3284.276
20 | [4.1863246 4.1828985 4.1804175 4.1784096 4.1771889 4.1758499 4.1751018 4.1744719 4.1736841 4.1731329 4.1723847 4.1721878 4.1716757 4.1712818] | 0.5 | 45 | 3281.16
21 | [4.1864033 4.1828198 4.1802602 4.1784487 4.1769524 4.1760468 4.1750231 4.1742749 4.1736445 4.172936 4.1723847 4.1719909 4.1715183 4.1712818] | 0.5 | 45 | 3277.666
22 | [4.1864424 4.1827016 4.1801419 4.1782517 4.1769133 4.1757317 4.1750231 4.174078 4.1734476 4.172936 4.1724634 4.1717939 4.1714396 4.1710062] | 0.5 | 45 | 3274.067
23 | [4.1863637 4.1827803 4.1801419 4.1784096 4.177031 4.175889 4.1749048 4.1739993 4.1732903 4.172739 4.1722665 4.1717939 4.1714001 4.1710458] | 0.5 | 45 | 3270.612
24 | [4.1862459 4.1825442 4.1801419 4.1783309 4.176795 4.1757712 4.1747475 4.1739202 4.173172 4.1725817 4.17203 4.1717153 4.171164 4.1708488] | 0.5 | 45 | 3267.044
25 | [4.1863246 4.182426 4.1800241 4.1782126 4.176795 4.1754956 4.1746292 4.1739202 4.1730146 4.1726208 4.1719513 4.1715183 4.1711245 4.1706915] | 0.5 | 45 | 3263.459
26 | [4.1862063 4.1823869 4.1797876 4.178134 4.1766768 4.1753774 4.1743927 4.1735659 4.172936 4.1723061 4.1717153 4.171361 4.1708488 4.1705732] | 0.5 | 45 | 3259.981
27 | [4.1860881 4.182426 4.1797485 4.177937 4.1765585 4.1753378 4.1742353 4.1735268 4.172936 4.1721482 4.1716757 4.1711245 4.1708093 4.170455 ] | 0.5 | 45 | 3256.27
28 | [4.1860881 4.1825047 4.1798272 4.1778188 4.1763616 4.1752987 4.1741958 4.1734476 4.1726604 4.1720695 4.1715183 4.1710062 4.1706128 4.1701007] | 0.5 | 45 | 3252.688
29 | [4.1860094 4.1823077 4.1796694 4.1777792 4.1763225 4.1750622 4.174078 4.1732903 4.1725421 4.1719122 4.1714001 4.1707702 4.1702976 4.1700611] | 0.5 | 45 | 3249.154
30 | [4.1860881 4.1823473 4.179709 4.1778975 4.1763616 4.1750622 4.1741958 4.1732512 4.1725817 4.17203 4.1714001 4.1708488 4.1705337 4.170022 ] | 0.5 | 45 | 3245.975
31 | [4.1861277 4.1822686 4.179709 4.1777792 4.1764011 4.1751409 4.1739993 4.1730542 4.1725025 4.1718335 4.171164 4.1708488 4.170258 4.1700611] | 0.5 | 45 | 3242.647
32 | [4.186049 4.182229 4.179709 4.1777401 4.1761651 4.1749444 4.1739202 4.1732116 4.1723847 4.1717544 4.1712031 4.1708093 4.1702976 4.1697855] | 0.5 | 45 | 3239.353
33 | [4.1859698 4.182229 4.1795907 4.1776614 4.1761255 4.1749048 4.1738415 4.1730933 4.1722665 4.1715574 4.1711245 4.1705732 4.170258 4.1697068] | 0.5 | 45 | 3235.862
34 | [4.1861277 4.1820717 4.179512 4.1775827 4.1759286 4.1749048 4.1738415 4.1728964 4.1721482 4.1714396 4.1709671 4.1703367 4.1699038 4.1694312] | 0.5 | 45 | 3232.432
35 | [4.1859307 4.1820717 4.179276 4.1774645 4.175889 4.1747475 4.1734872 4.1726208 4.1719909 4.1712818 4.1706519 4.1701794 4.1697464 4.1692343] | 0.5 | 45 | 3228.803
36 | [4.1858912 4.181993 4.1794333 4.1775432 4.1758499 4.1747475 4.1736841 4.1726995 4.1718726 4.1712031 4.1706128 4.1701794 4.1696677 4.1692343] | 0.5 | 45 | 3225.469
37 | [4.1859698 4.1820321 4.1793938 4.1773858 4.1757317 4.1745896 4.1734872 4.1725025 4.1718726 4.171164 4.1705337 4.1699433 4.1693916 4.169116 ] | 0.5 | 45 | 3222.041
38 | [4.1858125 4.1819534 4.179276 4.1773067 4.1757317 4.1745896 4.1734872 4.1725817 4.1717153 4.1710062 4.1704946 4.1697855 4.1694708 4.169116 ] | 0.5 | 45 | 3218.751
39 | [4.1858521 4.1818748 4.1791182 4.1773858 4.1757317 4.174314 4.1733298 4.1723847 4.171597 4.1708093 4.1704159 4.1698642 4.169313 4.1688013] | 0.5 | 45 | 3215.514
40 | [4.1858521 4.181993 4.1793547 4.1772676 4.1758103 4.1744719 4.1734085 4.1725817 4.1716366 4.1709671 4.1702189 4.1698251 4.1693525 4.16888 ] | 0.5 | 45 | 3212.566
41 | [4.1858521 4.1821108 4.1791968 4.1773462 4.1756926 4.1743536 4.1732903 4.1723061 4.1716366 4.1708093 4.1702976 4.1696677 4.1691952 4.1686044] | 0.5 | 45 | 3209.233
42 | [4.1859307 4.1817961 4.1793151 4.1772676 4.1757712 4.1742749 4.1733298 4.1724238 4.1714001 4.1707702 4.1702189 4.1696677 4.169116 4.1684861] | 0.5 | 45 | 3206.303
43 | [4.1858125 4.1819143 4.1790395 4.1771889 4.1757712 4.174314 4.1732512 4.1721482 4.1714787 4.1707306 4.1700611 4.1695495 4.1688013 4.1684074] | 0.5 | 45 | 3203.221
44 | [4.1858521 4.1818352 4.1791577 4.177031 4.1755347 4.1741567 4.173172 4.1721878 4.1713214 4.1706128 4.1699038 4.1693525 4.1687617 4.1682892] | 0.5 | 45 | 3200.517
45 | [4.1856551 4.1817961 4.1790395 4.1771493 4.175456 4.1742749 4.173172 4.1721091 4.1714396 4.1705337 4.1698642 4.1693525 4.16888 4.1682501] | 0.5 | 45 | 3197.897
46 | [4.1857338 4.1819143 4.1792364 4.1771493 4.1756134 4.1741171 4.1732116 4.1720695 4.1712427 4.1706128 4.1698642 4.1691952 4.1686831 4.1683679] | 0.5 | 45 | 3195.339
47 | [4.1854582 4.1818352 4.1790791 4.1771493 4.1755743 4.1741958 4.1730146 4.1721091 4.171164 4.1704946 4.1698642 4.1691952 4.1687226 4.1681709] | 0.5 | 45 | 3192.358
48 | [4.1858912 4.1817961 4.1790791 4.1771102 4.175456 4.1741171 4.172936 4.1722269 4.1712031 4.1705732 4.1697855 4.169116 4.1686044 4.1680923] | 0.5 | 45 | 3189.587
49 | [4.1857338 4.1817174 4.1789212 4.1769524 4.1752591 4.1741567 4.1728964 4.1717939 4.171164 4.1703367 4.1696677 4.1689982 4.1684074 4.1679349] | 0.5 | 45 | 3186.721
50 | [4.1855369 4.1817961 4.1790791 4.1769133 4.1754169 4.1740384 4.1730146 4.17203 4.1710458 4.1703763 4.1697855 4.1691952 4.1685648 4.1681318] | 0.5 | 45 | 3184.119
51 | [4.1855764 4.1814418 4.1791182 4.1769919 4.1753774 4.174078 4.1728177 4.17203 4.1712031 4.1703763 4.1696677 4.1690769 4.1686435 4.1679349] | 0.5 | 45 | 3181.749
52 | [4.1855764 4.1815205 4.1791182 4.1768737 4.175456 4.1741171 4.172936 4.17203 4.1710458 4.1705732 4.1697464 4.1689982 4.1684861 4.1680136] | 0.5 | 45 | 3178.961
53 | [4.1855369 4.1815596 4.1790395 4.1768737 4.17522 4.1739993 4.1728964 4.1717544 4.1710062 4.1702976 4.1696281 4.169116 4.168447 4.1677775] | 0.5 | 45 | 3176.599
54 | [4.1856155 4.1815596 4.1789999 4.176795 4.1752591 4.1738811 4.1728964 4.1718726 4.171164 4.1703367 4.1694708 4.1689982 4.168447 4.1679349] | 0.5 | 45 | 3174.059
55 | [4.1854582 4.1815991 4.1788034 4.1768341 4.1751018 4.1739597 4.172739 4.1717939 4.1709275 4.170258 4.1694708 4.1688013 4.1682105 4.1676197] | 0.5 | 45 | 3170.949
56 | [4.1854973 4.1813235 4.1786456 4.1766768 4.1750231 4.1736445 4.1725817 4.1715183 4.1708093 4.1699824 4.1693916 4.16888 4.1682105 4.1677775] | 0.5 | 45 | 3168.405
57 | [4.1853795 4.1815205 4.1786852 4.1769133 4.1751804 4.1739993 4.1728177 4.171597 4.1709275 4.1701007 4.1694312 4.16888 4.1683679 4.1679349] | 0.5 | 45 | 3166.264
58 | [4.1855764 4.1814809 4.1789212 4.1766768 4.1751409 4.1736841 4.1725421 4.1718726 4.1707702 4.1701403 4.1695099 4.16888 4.1681709 4.1676984] | 0.5 | 45 | 3163.906
59 | [4.1853399 4.1814809 4.1788034 4.1767554 4.1750622 4.1736841 4.1725817 4.1717939 4.1708884 4.1701794 4.1694708 4.1687226 4.1682105 4.1676593] | 0.5 | 45 | 3161.613
60 | [4.1853399 4.181284 4.1786456 4.1766768 4.1751804 4.1737232 4.1726604 4.1715183 4.1707306 4.1701007 4.1694312 4.1686435 4.1681709 4.1675806] | 0.5 | 45 | 3159.506
61 | [4.1854582 4.1814022 4.1786852 4.176795 4.1751409 4.1738024 4.1725421 4.1717153 4.1708093 4.170022 4.1693525 4.1685648 4.1681318 4.1675806] | 0.5 | 45 | 3157.381
62 | [4.1854186 4.1811657 4.1784883 4.1764798 4.1747475 4.1734085 4.1722665 4.1714396 4.1705732 4.1696281 4.169116 4.1684074 4.1680136 4.1674228] | 0.5 | 45 | 3154.806
63 | [4.1852612 4.1812053 4.1786852 4.1766376 4.1751018 4.1738024 4.1726604 4.1715183 4.1708093 4.1697464 4.169116 4.1685648 4.1680532 4.167541 ] | 0.5 | 45 | 3153.039
64 | [4.1853399 4.1813235 4.1786456 4.1767163 4.1748652 4.1736054 4.1725025 4.1715574 4.1706915 4.1697068 4.1689982 4.1685257 4.1679349 4.1675806] | 0.5 | 45 | 3150.775
65 | [4.1853795 4.1812449 4.1784883 4.1764798 4.1749048 4.1736445 4.1722665 4.1714787 4.1705337 4.1697855 4.1688404 4.1684074 4.1678166 4.1673441] | 0.5 | 45 | 3148.649
66 | [4.1852217 4.1811266 4.1785669 4.1765194 4.1748261 4.1734085 4.1723847 4.1712427 4.1704159 4.1695495 4.1689982 4.1681318 4.1678562 4.1671867] | 0.5 | 45 | 3146.533
67 | [4.1853399 4.1813235 4.1785669 4.1765194 4.1746683 4.1734872 4.1721878 4.1712818 4.1703763 4.1697464 4.1689587 4.1682105 4.1676197 4.1671472] | 0.5 | 45 | 3144.661
68 | [4.1853399 4.181284 4.1784487 4.1764407 4.1747079 4.1733298 4.1721878 4.1712818 4.170455 4.1696677 4.1689196 4.1681709 4.1675806 4.1670294] | 0.5 | 45 | 3142.565
69 | [4.185143 4.1812053 4.1785274 4.1764798 4.1747475 4.1734476 4.1723061 4.171361 4.170455 4.1697068 4.1689587 4.1681709 4.167541 4.1671081] | 0.5 | 45 | 3140.852
70 | [4.1851039 4.1810479 4.1782913 4.1764011 4.1745505 4.1733689 4.1723452 4.1712031 4.1702976 4.1694708 4.1687617 4.1681709 4.167541 4.1670294] | 0.5 | 45 | 3138.692
71 | [4.1851826 4.1811266 4.1783309 4.1764407 4.1747866 4.1733298 4.1722665 4.1712818 4.1703763 4.1695495 4.1688013 4.1682501 4.1676593 4.1671081] | 0.5 | 45 | 3136.955
72 | [4.185143 4.1811657 4.1782913 4.1762438 4.1746683 4.173172 4.1720695 4.171164 4.170258 4.1693525 4.1686831 4.1680923 4.1676197 4.1668324] | 0.5 | 45 | 3135.08
73 | [4.1850643 4.1809297 4.1780944 4.1764011 4.1746292 4.1734085 4.1721482 4.1710854 4.1701794 4.1693916 4.1686044 4.1680923 4.1673837 4.1669111] | 0.5 | 45 | 3133.391
74 | [4.1852612 4.1812053 4.1781731 4.1760468 4.1744323 4.1730933 4.1719513 4.1709275 4.170022 4.169313 4.1686435 4.1679745 4.1671472 4.1668715] | 0.5 | 45 | 3131.455
75 | [4.185143 4.1811657 4.1782517 4.1764407 4.174511 4.1732903 4.1720695 4.1710458 4.1701403 4.1692343 4.1687226 4.1678166 4.1672654 4.1667538] | 0.5 | 45 | 3129.897
76 | [4.1850247 4.1808901 4.1780548 4.1761651 4.1745896 4.1730542 4.1718335 4.1709275 4.1698642 4.1689982 4.1684074 4.167738 4.1670685 4.1666355] | 0.5 | 45 | 3127.94
77 | [4.1851826 4.1810479 4.1781731 4.1760468 4.174314 4.1731329 4.1719122 4.1708488 4.1700611 4.169116 4.1683288 4.1678953 4.1672654 4.1667538] | 0.5 | 45 | 3126.636
78 | [4.185143 4.1809692 4.1781731 4.1759286 4.1743536 4.172936 4.1717939 4.1709671 4.1698251 4.1692739 4.168447 4.1678953 4.1673441 4.1665959] | 0.5 | 45 | 3124.987
79 | [4.185143 4.1809297 4.1780548 4.1760073 4.1742749 4.1727786 4.1716366 4.1708488 4.1697464 4.1690769 4.1684074 4.1678166 4.1670294 4.1665173] | 0.5 | 45 | 3123.038
80 | [4.1850643 4.180851 4.1782517 4.1759682 4.1741958 4.1729751 4.1716757 4.1706128 4.1697464 4.1688404 4.1681709 4.1675806 4.1669898 4.1663599] | 0.5 | 45 | 3121.362
81 | [4.1851039 4.181087 4.1780548 4.1760073 4.1743536 4.1728573 4.1717939 4.1706128 4.1697464 4.1689196 4.1684074 4.1676197 4.1669898 4.166399 ] | 0.5 | 45 | 3119.905
82 | [4.1850643 4.1810083 4.1781731 4.1759286 4.1742353 4.1728177 4.1717544 4.170455 4.1697068 4.1689982 4.1682892 4.1674228 4.1669898 4.166399 ] | 0.5 | 45 | 3118.452
83 | [4.1850247 4.1808114 4.1777401 4.1757317 4.1740384 4.1725817 4.1713214 4.1705337 4.1694312 4.1686435 4.1679349 4.1672258 4.1666355 4.1661234] | 0.5 | 45 | 3116.565
84 | [4.1850247 4.1808901 4.1780157 4.1758499 4.1741567 4.1728573 4.171597 4.1705732 4.1696677 4.1689196 4.1680532 4.1673837 4.1667929 4.1662812] | 0.5 | 45 | 3115.248
85 | [4.1851039 4.1808114 4.1779761 4.1758103 4.1741958 4.1729751 4.171597 4.1705732 4.1695886 4.16888 4.1680532 4.1675806 4.1667142 4.1662021] | 0.5 | 45 | 3113.685
86 | [4.1847887 4.1806931 4.1777792 4.175653 4.1739597 4.1725817 4.1714396 4.1702976 4.1695099 4.1686435 4.1680532 4.1673441 4.1665959 4.165966 ] | 0.5 | 45 | 3111.97
87 | [4.1848674 4.1807327 4.1777401 4.1757712 4.1739202 4.1725421 4.1714396 4.1703763 4.1693525 4.1685648 4.1678562 4.1672654 4.1665959 4.1660447] | 0.5 | 45 | 3110.767
88 | [4.1847491 4.1804175 4.1776614 4.1755347 4.1737232 4.1723452 4.1710062 4.1700611 4.169116 4.1683288 4.1675806 4.1669502 4.1662416 4.1656117] | 0.5 | 45 | 3108.958
89 | [4.1848674 4.1805754 4.1776614 4.1756134 4.1738811 4.1725421 4.1712427 4.170258 4.1691952 4.1684861 4.1677775 4.1670685 4.1664386 4.1659265] | 0.5 | 45 | 3107.421
90 | [4.1847887 4.180654 4.1776614 4.1755743 4.1738415 4.1724238 4.1712427 4.1701403 4.1691952 4.1685257 4.1676984 4.1671081 4.1665173 4.1658087] | 0.5 | 45 | 3106.054
91 | [4.1848283 4.1806145 4.1776218 4.1755743 4.1738415 4.1722665 4.1712818 4.1702189 4.1692739 4.168447 4.1676593 4.1669111 4.1664777 4.165966 ] | 0.5 | 45 | 3104.864
92 | [4.1848283 4.1805754 4.1775827 4.175653 4.1738811 4.1725421 4.1711245 4.1701794 4.1693525 4.1684861 4.1676593 4.1669502 4.1664386 4.1658087] | 0.5 | 45 | 3103.319
93 | [4.1847887 4.1805754 4.1775827 4.175456 4.1737232 4.1723061 4.1711245 4.1700611 4.169116 4.1683679 4.1676197 4.1669111 4.1663203 4.1658087] | 0.5 | 45 | 3101.919
94 | [4.1848674 4.180654 4.1776614 4.1756134 4.1737628 4.1724634 4.1712427 4.1702189 4.1690769 4.1684074 4.1676984 4.1669502 4.166399 4.1657295] | 0.5 | 45 | 3100.862
95 | [4.18471 4.1803784 4.1775827 4.175456 4.1738024 4.1723061 4.1709671 4.170022 4.1690373 4.1683288 4.1674228 4.1669111 4.1662021 4.1657295] | 0.5 | 45 | 3099.365
96 | [4.1846313 4.1803784 4.1776218 4.1754169 4.1734872 4.1721482 4.1709671 4.1699824 4.1689982 4.1681318 4.167305 4.1667929 4.1661234 4.1656508] | 0.5 | 45 | 3097.954
97 | [4.1846704 4.1803784 4.1774645 4.1753378 4.1735268 4.1722665 4.1710458 4.1698251 4.1688404 4.1680923 4.1674228 4.1667142 4.1661234 4.1655722] | 0.5 | 45 | 3096.44
98 | [4.1846313 4.1805358 4.1775036 4.1752987 4.1735659 4.1721878 4.1708488 4.1697855 4.1689587 4.1680136 4.1673441 4.1666355 4.165966 4.1654935] | 0.5 | 45 | 3095.146
99 | [4.1846704 4.1805358 4.1775827 4.1754169 4.1736054 4.1721878 4.1711245 4.1697855 4.1690373 4.1680923 4.1673837 4.1666746 4.1660843 4.1654539] | 0.5 | 45 | 3094.081
100 | [4.1847491 4.1804175 4.1774645 4.1752987 4.1736054 4.1721878 4.1709275 4.1698642 4.1688404 4.1681318 4.1673441 4.1666355 4.1658087 4.1653361] | 0.5 | 45 | 3092.851
101 | [4.1846704 4.1803784 4.1774645 4.1753378 4.1735659 4.1721091 4.1709275 4.1697855 4.16888 4.1680136 4.1672258 4.1666355 4.165966 4.1654539] | 0.5 | 45 | 3091.373
102 | [4.1845918 4.1802602 4.1774249 4.17522 4.1734085 4.1719909 4.1708093 4.1696677 4.1686831 4.1678953 4.1672258 4.1665568 4.1658874 4.165257 ] | 0.5 | 45 | 3089.964
103 | [4.1846313 4.1804175 4.1773858 4.17522 4.1733298 4.1719122 4.1705732 4.1696281 4.1687226 4.1678953 4.1672654 4.1663203 4.1658874 4.1653361] | 0.5 | 45 | 3088.191
104 | [4.1844735 4.1802998 4.1773462 4.1751804 4.1734085 4.1718335 4.1706519 4.1694708 4.168447 4.1675806 4.1670294 4.1662812 4.1657691 4.1650996] | 0.5 | 45 | 3086.924
105 | [4.1844344 4.1802211 4.1773858 4.1750622 4.1732903 4.1717939 4.1704946 4.1694708 4.1685257 4.167738 4.1669502 4.1663203 4.1657295 4.1650996] | 0.5 | 45 | 3085.865
106 | [4.1845131 4.1802602 4.1773067 4.1749444 4.1732903 4.1717939 4.1705732 4.1695886 4.1685648 4.1676984 4.1668324 4.1662812 4.1656508 4.1650996] | 0.5 | 45 | 3084.609
107 | [4.1845527 4.1803389 4.1773067 4.1751018 4.1732903 4.1717544 4.1706128 4.1694708 4.1683679 4.1676984 4.1670294 4.1660843 4.1657295 4.1649814] | 0.5 | 45 | 3083.065
108 | [4.1843948 4.1800241 4.1770706 4.1748261 4.1730542 4.1716757 4.170455 4.1692739 4.1682892 4.1674623 4.1667142 4.1660447 4.1653752 4.1648636] | 0.5 | 45 | 3081.336
109 | [4.1845918 4.1802602 4.177228 4.1749835 4.1732903 4.1718335 4.1704946 4.1695886 4.1685648 4.1675019 4.1668324 4.1660843 4.1655326 4.1651392] | 0.5 | 45 | 3080.27
110 | [4.1842766 4.1800632 4.177228 4.1748261 4.172936 4.171597 4.1704159 4.1693525 4.1682501 4.1674228 4.1666746 4.165966 4.1652966 4.1647453] | 0.5 | 45 | 3078.76
111 | [4.1843162 4.1799846 4.177228 4.1749835 4.1731329 4.171597 4.170455 4.1692343 4.1682892 4.167541 4.1667538 4.165966 4.1653361 4.164824 ] | 0.5 | 45 | 3077.337
112 | [4.1844344 4.1801815 4.1771493 4.1749048 4.1731329 4.1716366 4.1703367 4.1691556 4.1682105 4.1673837 4.1667929 4.1658478 4.1654935 4.1647058] | 0.5 | 45 | 3075.927
113 | [4.1842375 4.1800241 4.1768737 4.1747079 4.1728573 4.1714396 4.1702189 4.1690769 4.1681709 4.167305 4.1665568 4.1658087 4.165257 4.1647453] | 0.5 | 45 | 3074.228
114 | [4.1843948 4.1800632 4.1770706 4.1748261 4.1730146 4.171597 4.1702976 4.1691556 4.1682105 4.1674228 4.1666746 4.1658874 4.1652966 4.1647453] | 0.5 | 45 | 3073.161
115 | [4.1843557 4.1800241 4.1771102 4.1749444 4.172936 4.1716366 4.1702976 4.169313 4.1682892 4.1673441 4.1665568 4.1660051 4.1653752 4.1647453] | 0.5 | 45 | 3072.066
116 | [4.1841588 4.1801028 4.1771493 4.1747866 4.172936 4.1712818 4.1701007 4.169116 4.1680532 4.1670294 4.1664386 4.1657295 4.1651392 4.1644697] | 0.5 | 45 | 3070.741
117 | [4.1843162 4.179945 4.1771889 4.1747079 4.172739 4.1715183 4.1701794 4.1691952 4.1681318 4.1671867 4.1664777 4.1657691 4.165257 4.1646271] | 0.5 | 45 | 3069.45
118 | [4.1842766 4.1799059 4.1770706 4.1746683 4.1728177 4.1714396 4.1701794 4.1690769 4.1681318 4.1671081 4.1664386 4.1656904 4.1652179 4.1645088] | 0.5 | 45 | 3067.961
119 | [4.1842766 4.1800241 4.1769919 4.1747475 4.1728964 4.1714396 4.1701007 4.1692343 4.1681318 4.167305 4.1665568 4.1658478 4.1652179 4.1645484] | 0.5 | 45 | 3066.743
120 | [4.1842375 4.1797485 4.1769524 4.1746292 4.1728573 4.1712427 4.170258 4.1689587 4.1679745 4.1670294 4.1662812 4.1656904 4.1651783 4.1644301] | 0.5 | 45 | 3065.379
121 | [4.1840405 4.179709 4.1768341 4.1744323 4.1726604 4.171164 4.1700611 4.1688013 4.1678953 4.1669502 4.1662812 4.1654935 4.1649423 4.164391 ] | 0.5 | 45 | 3063.705
122 | [4.1840801 4.1798663 4.1768341 4.1747475 4.1728964 4.1713214 4.1700611 4.1689587 4.1679745 4.1670294 4.1662812 4.1656904 4.1649814 4.1643119] | 0.5 | 45 | 3062.64
123 | [4.1843162 4.1798272 4.1768737 4.1745896 4.1728177 4.1713214 4.1698642 4.1687226 4.1678562 4.1668715 4.1662021 4.1655326 4.1647844 4.1641941] | 0.5 | 45 | 3061.002
124 | [4.1840405 4.1797876 4.1766376 4.1744719 4.1726604 4.1710062 4.1698251 4.1686435 4.1676593 4.1667142 4.166163 4.1653752 4.1647844 4.1641545] | 0.5 | 45 | 3059.704
125 | [4.184001 4.179709 4.1766768 4.1743927 4.1725817 4.1710854 4.170022 4.1686435 4.1678166 4.1670294 4.1662021 4.1653361 4.1647844 4.1641545] | 0.5 | 45 | 3058.307
126 | [4.1842375 4.1798663 4.1766768 4.1744323 4.172739 4.171164 4.1699038 4.1688013 4.1678562 4.1668715 4.1661234 4.1654539 4.1649423 4.1642332] | 0.5 | 45 | 3057.131
127 | [4.1840405 4.179709 4.1767554 4.174511 4.172739 4.1712031 4.1698251 4.1688013 4.1678166 4.1667929 4.1660051 4.1654148 4.1646271 4.1641941] | 0.5 | 45 | 3055.702
128 | [4.184001 4.1795516 4.1765585 4.174314 4.1725817 4.1709275 4.1695886 4.1685257 4.1675806 4.1668324 4.1658478 4.1652966 4.1646667 4.1639972] | 0.5 | 45 | 3054.451
129 | [4.1839619 4.179709 4.1767163 4.1743536 4.1726208 4.1711245 4.1697068 4.1685648 4.1676197 4.1667142 4.1657691 4.1652179 4.164824 4.1641545] | 0.5 | 45 | 3053.347
130 | [4.1841588 4.1797485 4.1766768 4.1744323 4.1726995 4.1708884 4.1696281 4.1687226 4.1675806 4.1667142 4.165966 4.1653361 4.1647058 4.1641154] | 0.5 | 45 | 3052.199
131 | [4.1839223 4.1795516 4.176795 4.1742353 4.1723452 4.1709671 4.1695495 4.1683288 4.1674623 4.1665173 4.1658087 4.1654935 4.164588 4.1638789] | 0.5 | 45 | 3050.871
132 | [4.1840801 4.179709 4.1766768 4.1743536 4.1725421 4.1709671 4.1697855 4.1684074 4.1674228 4.1665959 4.1658874 4.1652179 4.164391 4.1639576] | 0.5 | 45 | 3049.76
133 | [4.1839619 4.1796303 4.1767554 4.1742353 4.1725421 4.1709275 4.1696281 4.168447 4.1675806 4.1667142 4.1658087 4.1650209 4.1645088 4.1637607] | 0.5 | 45 | 3048.623
134 | [4.183804 4.179709 4.1765981 4.1741171 4.1723452 4.1708093 4.169313 4.1684074 4.1676197 4.1665173 4.1655722 4.1650996 4.1640363 4.1634459] | 0.5 | 45 | 3047.33
135 | [4.1841979 4.1793547 4.1765194 4.174314 4.1724238 4.1708884 4.1695886 4.1683679 4.1672258 4.1663203 4.1658087 4.1650209 4.1641941 4.1636429] | 0.5 | 45 | 3046.054
136 | [4.1838832 4.1795516 4.1765585 4.1742749 4.1724634 4.1708884 4.1695886 4.1682501 4.1672654 4.166399 4.1656508 4.1649814 4.1642728 4.163682 ] | 0.5 | 45 | 3044.859
137 | [4.1840801 4.1794724 4.1764011 4.1742353 4.1723452 4.1707702 4.1694312 4.1682105 4.1672654 4.1664386 4.1655326 4.1649423 4.1641941 4.1636429] | 0.5 | 45 | 3043.567
138 | [4.1839223 4.1793938 4.1764407 4.1740384 4.1723061 4.1707702 4.1695099 4.1682105 4.1671472 4.1663203 4.1655326 4.1647844 4.1640363 4.1634459] | 0.5 | 45 | 3042.125
139 | [4.1839223 4.1794333 4.1763616 4.1742353 4.1722269 4.1706128 4.1692343 4.1681709 4.1672258 4.1662021 4.1655722 4.1647453 4.1640363 4.1634851] | 0.5 | 45 | 3040.747
140 | [4.184001 4.1794724 4.1763225 4.1739202 4.1722269 4.1705732 4.1693525 4.1680923 4.1671081 4.1662021 4.1656508 4.1647058 4.1641545 4.1636033] | 0.5 | 45 | 3039.638
141 | [4.1840405 4.1793151 4.1762829 4.1740384 4.1721482 4.1705732 4.1693916 4.1680923 4.1671081 4.1661234 4.1655326 4.1645088 4.1639576 4.1634459] | 0.5 | 45 | 3038.254
142 | [4.1838832 4.1793938 4.1764011 4.1739597 4.1721878 4.1705732 4.1694312 4.1680923 4.1671867 4.1661234 4.1654148 4.1645088 4.1638393 4.1635246] | 0.5 | 45 | 3037.193
143 | [4.1838436 4.179276 4.1760859 4.1738415 4.1719122 4.1705337 4.1690373 4.1678953 4.1669111 4.1659265 4.1651783 4.1644697 4.1636033 4.1631308] | 0.5 | 45 | 3035.606
144 | [4.1839619 4.1793151 4.1764407 4.1739597 4.1721091 4.1706519 4.1692343 4.1679745 4.1667538 4.165966 4.1652179 4.164391 4.1637607 4.1630125] | 0.5 | 45 | 3034.527
145 | [4.1837254 4.1791182 4.1764011 4.1738024 4.1718726 4.1704946 4.1689587 4.167738 4.1667929 4.1657295 4.16506 4.1644697 4.1637216 4.1629734] | 0.5 | 45 | 3033.119
146 | [4.183804 4.179512 4.1765194 4.1740384 4.1720695 4.170455 4.1690769 4.1679745 4.1670294 4.1661234 4.1650996 4.1645484 4.1636429 4.1629338] | 0.5 | 45 | 3032.093
147 | [4.1838436 4.1794333 4.1762438 4.1737628 4.1720695 4.1702189 4.1691556 4.167738 4.1667929 4.1658874 4.16506 4.1644697 4.1636033 4.1630125] | 0.5 | 45 | 3030.867
148 | [4.1836863 4.179276 4.1761651 4.1737628 4.1720695 4.1703763 4.1688404 4.1679349 4.1667538 4.1658874 4.16506 4.1641941 4.1635637 4.1628551] | 0.5 | 45 | 3029.579
149 | [4.1836863 4.1791182 4.1760859 4.1736841 4.1717939 4.1701403 4.1689196 4.167541 4.1666746 4.1658087 4.1648636 4.1640759 4.1634851 4.1628156] | 0.5 | 45 | 3028.138
150 | [4.1836863 4.179276 4.1762042 4.1737628 4.1718335 4.170258 4.1686831 4.1676984 4.1665568 4.1657295 4.1650209 4.1642332 4.1635246 4.1629338] | 0.5 | 45 | 3027.176
151 | [4.1835284 4.1794333 4.1761255 4.1738415 4.1717939 4.1701794 4.1689982 4.1676593 4.1666355 4.1658478 4.164824 4.164391 4.1636429 4.1630521] | 0.5 | 45 | 3025.853
152 | [4.1835284 4.1791577 4.1760468 4.1737232 4.1718335 4.1702189 4.1688404 4.1676197 4.1667142 4.1656904 4.164824 4.1642332 4.1634459 4.1626186] | 0.5 | 45 | 3024.618
153 | [4.1836467 4.1789608 4.1762438 4.1735659 4.1718335 4.1702189 4.1686831 4.1676593 4.1666355 4.1655722 4.164824 4.1640759 4.1631703 4.1628551] | 0.5 | 45 | 3023.351
154 | [4.1835284 4.1791968 4.1761651 4.1737232 4.1718726 4.1700611 4.1688404 4.1675806 4.1665568 4.1656117 4.1648636 4.1641545 4.1632881 4.1626582] | 0.5 | 45 | 3021.918
155 | [4.1837254 4.1790395 4.1760073 4.1736841 4.1717939 4.1700611 4.1688404 4.1676197 4.1666746 4.1654935 4.1646667 4.1639972 4.163249 4.1626582] | 0.5 | 45 | 3020.688
156 | [4.1836863 4.179276 4.1759286 4.1737232 4.1717153 4.1702189 4.1688013 4.1676593 4.1665959 4.1656904 4.1649027 4.1640363 4.1634064 4.1625009] | 0.5 | 45 | 3019.53
157 | [4.1835284 4.1791577 4.1760859 4.1734872 4.1718335 4.1702189 4.1688404 4.167541 4.1664777 4.1655722 4.1647453 4.1640759 4.1634064 4.1627369] | 0.5 | 45 | 3018.391
158 | [4.1835284 4.1789212 4.1757317 4.1734872 4.1715183 4.1699433 4.1686435 4.1674228 4.1663203 4.1654539 4.1645088 4.1637216 4.1628942 4.1623826] | 0.5 | 45 | 3016.865
159 | [4.1835284 4.1790791 4.1757712 4.1734872 4.1715574 4.1701007 4.1686435 4.167305 4.1662021 4.1655326 4.164588 4.1637216 4.1629734 4.1625009] | 0.5 | 45 | 3015.585
160 | [4.1833711 4.1788034 4.1757317 4.1733689 4.171361 4.1698251 4.1684074 4.167305 4.1660447 4.1652179 4.1643515 4.1636429 4.1628156 4.1621461] | 0.5 | 45 | 3013.882
161 | [4.1834497 4.1789999 4.1760073 4.1735268 4.1716366 4.1699433 4.1683679 4.1674228 4.1662416 4.165257 4.1645484 4.1638002 4.1629734 4.1623039] | 0.5 | 45 | 3012.889
162 | [4.183568 4.1790791 4.1762042 4.1738024 4.1715183 4.1701403 4.1688013 4.1674228 4.1664777 4.1654148 4.1646271 4.1639185 4.1630521 4.1624217] | 0.5 | 45 | 3011.951
163 | [4.1834106 4.1789212 4.1758499 4.1735268 4.1715183 4.1698642 4.1685257 4.1674623 4.166399 4.1653752 4.164391 4.1638393 4.1628942 4.1622643] | 0.5 | 45 | 3010.472
164 | [4.1834106 4.1787243 4.1757712 4.173172 4.1712427 4.1697464 4.1684074 4.1672258 4.1662021 4.1651392 4.1643515 4.1634459 4.1627765 4.1620674] | 0.5 | 45 | 3008.903
165 | [4.1834893 4.1788821 4.1756134 4.1732903 4.1713214 4.1697464 4.1683288 4.1671081 4.165966 4.16506 4.1641545 4.1635246 4.1627765 4.1620283] | 0.5 | 45 | 3007.616
166 | [4.1834893 4.1788821 4.175653 4.1731329 4.1712031 4.1695886 4.1683288 4.1671472 4.1660843 4.16506 4.1643119 4.1634064 4.1627765 4.1619101] | 0.5 | 45 | 3006.638
167 | [4.1832924 4.1786852 4.1755347 4.1733298 4.1713214 4.1695886 4.1681709 4.1671472 4.1658874 4.1650209 4.1642728 4.1634064 4.1627765 4.1620283] | 0.5 | 45 | 3005.425
168 | [4.1833711 4.1786852 4.1756926 4.1731329 4.1713214 4.1695886 4.1682501 4.1669898 4.1660447 4.1650209 4.1640759 4.1632881 4.1627369 4.1620283] | 0.5 | 45 | 3004.169
169 | [4.1833315 4.1787639 4.1756926 4.1730933 4.1711245 4.1694708 4.1682105 4.1668324 4.1659265 4.164824 4.1638789 4.1632881 4.1625009 4.1618705] | 0.5 | 45 | 3002.944
170 | [4.1830955 4.1786065 4.1755347 4.1730933 4.1711245 4.1695099 4.1679349 4.1667538 4.1658087 4.1648636 4.1640759 4.1632094 4.16254 4.1617131] | 0.5 | 45 | 3001.554
171 | [4.1833711 4.1786065 4.1755743 4.1732512 4.171164 4.1695495 4.1681709 4.1669111 4.1658087 4.164824 4.1640363 4.163249 4.1625009 4.1618314] | 0.5 | 45 | 3000.44
172 | [4.1832924 4.1788425 4.1756134 4.1730542 4.1711245 4.1695495 4.1682105 4.1669111 4.1659265 4.1647844 4.1641154 4.1630912 4.16254 4.1617527] | 0.5 | 45 | 2999.407
173 | [4.183135 4.1786065 4.1754956 4.173172 4.1710854 4.1694312 4.1680923 4.1667142 4.1657691 4.1648636 4.1637607 4.1631308 4.1625009 4.1616344] | 0.5 | 45 | 2998.199
174 | [4.1832924 4.1786456 4.1753378 4.1730146 4.1710458 4.169313 4.1679745 4.1666746 4.1656117 4.164588 4.1638393 4.1631703 4.1621857 4.1615949] | 0.5 | 45 | 2996.824
175 | [4.1833711 4.1786852 4.1755347 4.172936 4.171164 4.1694708 4.1680923 4.1667929 4.1657295 4.1647453 4.1638393 4.1630912 4.1622643 4.1617527] | 0.5 | 45 | 2995.814
176 | [4.1832528 4.1785274 4.1755347 4.1730146 4.1710854 4.1693916 4.1679349 4.1667538 4.1655326 4.1646271 4.1638002 4.1629734 4.1625009 4.1615949] | 0.5 | 45 | 2994.438
177 | [4.1830955 4.1784096 4.1754169 4.1729751 4.1710062 4.169313 4.1678562 4.1669111 4.1655722 4.1647058 4.163682 4.1629338 4.1621857 4.1616735] | 0.5 | 45 | 2993.13
178 | [4.1830955 4.1785274 4.1753774 4.1727786 4.1708488 4.1690769 4.1676984 4.1666355 4.1654148 4.1644697 4.1637607 4.1627765 4.1621857 4.1614375] | 0.5 | 45 | 2991.658
179 | [4.1830559 4.1784883 4.1754169 4.1728573 4.1709671 4.1692343 4.1678166 4.1665568 4.1656117 4.164391 4.1636033 4.1629734 4.162343 4.1613979] | 0.5 | 45 | 2990.584
180 | [4.1828198 4.1782517 4.1749835 4.1726995 4.1708093 4.1688404 4.167541 4.166399 4.1653361 4.1643119 4.1632881 4.1626582 4.1617527 4.161201 ] | 0.5 | 45 | 2989.154
181 | [4.1830559 4.1782913 4.17522 4.172739 4.1706915 4.1689196 4.1675019 4.1665173 4.1651783 4.1642728 4.1634064 4.1625795 4.1618314 4.1611619] | 0.5 | 45 | 2988.119
182 | [4.1829772 4.1784883 4.1751804 4.1726208 4.1706915 4.1689982 4.1676593 4.1663203 4.165257 4.1643515 4.1634064 4.1627369 4.1619101 4.161201 ] | 0.5 | 45 | 2986.714
183 | [4.1830559 4.1782517 4.1751804 4.1726208 4.1706915 4.169116 4.1676593 4.166399 4.165257 4.1643515 4.1634459 4.1626582 4.1618314 4.161201 ] | 0.5 | 45 | 2985.545
184 | [4.183135 4.1784487 4.1752987 4.1728964 4.1708884 4.1689587 4.1677775 4.166399 4.1653361 4.1644697 4.1634459 4.1627369 4.1619101 4.1613588] | 0.5 | 45 | 2984.717
185 | [4.1829772 4.1784487 4.1751409 4.1728177 4.1706915 4.1689587 4.1676984 4.1665568 4.1653361 4.1643515 4.1634851 4.1626978 4.1619101 4.1612802] | 0.5 | 45 | 2983.559
186 | [4.1830559 4.1784487 4.1752987 4.1728177 4.1708093 4.169116 4.1675019 4.1664386 4.1653361 4.1642728 4.1634064 4.1627369 4.1618705 4.1612406] | 0.5 | 45 | 2982.48
187 | [4.1830168 4.1782517 4.17522 4.1726208 4.1706519 4.1689982 4.1675806 4.1662812 4.16506 4.1642332 4.1632881 4.1625795 4.1617527 4.1610045] | 0.5 | 45 | 2981.328
188 | [4.1829381 4.1782913 4.1751018 4.1725025 4.1706915 4.1687617 4.1673441 4.1661234 4.1649814 4.1641154 4.1632881 4.1622643 4.1614771 4.160965 ] | 0.5 | 45 | 2979.88
189 | [4.1829772 4.1782913 4.1750231 4.1726208 4.1706128 4.1689587 4.1673837 4.1661234 4.16506 4.1640759 4.1631703 4.1625009 4.1615949 4.160965 ] | 0.5 | 45 | 2979.03
190 | [4.1828589 4.1782517 4.1749835 4.1725025 4.1703763 4.1687226 4.1672654 4.1660447 4.1649814 4.1639972 4.1630912 4.1623039 4.1616735 4.1608467] | 0.5 | 45 | 2977.883
191 | [4.1829381 4.178134 4.1750231 4.1726208 4.1703763 4.1686435 4.1674623 4.166163 4.1649423 4.1638789 4.1630912 4.1622643 4.1616344 4.1608076] | 0.5 | 45 | 2976.831
192 | [4.1828198 4.1783309 4.1749835 4.1723847 4.1705732 4.1688013 4.1672654 4.1660843 4.1649423 4.1639185 4.1628942 4.1621461 4.1614771 4.1608863] | 0.5 | 45 | 2975.794
193 | [4.1828198 4.1781731 4.1749835 4.1725817 4.1704946 4.1686831 4.1674228 4.1660447 4.16506 4.1638393 4.1630912 4.162343 4.1614771 4.1608863] | 0.5 | 45 | 2974.78
194 | [4.1828198 4.17837 4.1750231 4.1725817 4.1705732 4.1687226 4.1672654 4.165966 4.1651392 4.1639972 4.1629734 4.1622252 4.1617918 4.1608863] | 0.5 | 45 | 2973.75
195 | [4.1828985 4.1784096 4.1749444 4.1725817 4.1705732 4.1686435 4.1672258 4.1660447 4.16506 4.1640363 4.1630912 4.1623826 4.1616735 4.1608863] | 0.5 | 45 | 2972.608
196 | [4.1828198 4.1780944 4.1750231 4.1725025 4.170455 4.1686831 4.1672654 4.165966 4.164824 4.1639185 4.1629734 4.1621857 4.1615162 4.1606894] | 0.5 | 45 | 2971.557
197 | [4.1829381 4.1780944 4.1749835 4.1725421 4.1702976 4.1688404 4.1672654 4.1660843 4.1648636 4.1638789 4.1630125 4.1622643 4.1615558 4.1606498] | 0.5 | 45 | 2970.719
198 | [4.1827412 4.1782126 4.1749048 4.1723061 4.1702189 4.1687617 4.1672258 4.1658478 4.1647453 4.1639576 4.1628156 4.1621461 4.1614771 4.1605711] | 0.5 | 45 | 2969.648
199 | [4.1827803 4.1780548 4.1748261 4.1724634 4.1705337 4.1685257 4.1672654 4.1657295 4.1648636 4.1638789 4.1630521 4.1620674 4.1613588 4.1606498] | 0.5 | 45 | 2968.771
200 | [4.1827016 4.1780548 4.1745505 4.1723061 4.1702976 4.168447 4.1669502 4.1658478 4.1644301 4.1635637 4.1626978 4.1619887 4.1610832 4.160532 ] | 0.5 | 45 | 2967.581
201 | [4.1827016 4.1778975 4.1746292 4.1722665 4.1700611 4.1683288 4.1669111 4.1654935 4.1645484 4.1635246 4.1624217 4.1617527 4.1612406 4.1604137] | 0.5 | 45 | 2966.4
202 | [4.1827412 4.1780157 4.1748652 4.1722665 4.1703367 4.1686435 4.1670685 4.165966 4.1646271 4.1637607 4.1626978 4.1619887 4.1611619 4.160532 ] | 0.5 | 45 | 2965.704
203 | [4.1826625 4.1780944 4.1745896 4.1721091 4.1701403 4.1683288 4.1670294 4.1656904 4.1646667 4.1636429 4.1626186 4.1619887 4.1610832 4.1603351] | 0.5 | 45 | 2964.657
204 | [4.1828198 4.177937 4.1746683 4.1723061 4.1701007 4.168447 4.1671081 4.1658087 4.1646271 4.1634851 4.1626582 4.1619101 4.160965 4.1604528] | 0.5 | 45 | 2963.798
205 | [4.1825442 4.1778188 4.1745505 4.1721482 4.170022 4.1683679 4.1669898 4.1656904 4.1645484 4.1636033 4.1626978 4.1617918 4.1612802 4.1603742] | 0.5 | 45 | 2962.609
206 | [4.1826625 4.1778188 4.1745505 4.1721091 4.1701403 4.1684074 4.1667538 4.1655326 4.1645088 4.1637216 4.1626186 4.1617527 4.1610436 4.1602168] | 0.5 | 45 | 2961.785
207 | [4.1825442 4.1780548 4.1749048 4.1722665 4.170022 4.168447 4.1670294 4.1656904 4.1645088 4.163682 4.1624613 4.1617527 4.1610436 4.1603742] | 0.5 | 45 | 2960.984
208 | [4.1825833 4.1777792 4.1745505 4.1721091 4.1699433 4.1681709 4.1667142 4.1654539 4.1643119 4.1635246 4.1624613 4.1616344 4.1608076 4.1601381] | 0.5 | 45 | 2959.84
209 | [4.1826229 4.1778584 4.1747079 4.1721091 4.170022 4.1684074 4.1669111 4.1655722 4.1644697 4.1635637 4.1624217 4.1618314 4.1611223 4.1603351] | 0.5 | 45 | 2958.911
210 | [4.1826229 4.1777792 4.1747079 4.1722665 4.170022 4.1683288 4.1669111 4.1654539 4.1645484 4.1637216 4.16254 4.1617131 4.1609254 4.1603742] | 0.5 | 45 | 2957.932
211 | [4.1826625 4.1777792 4.1744323 4.1719909 4.1700611 4.1681709 4.1667538 4.1652966 4.1644301 4.163249 4.1624613 4.1613588 4.160768 4.1602559] | 0.5 | 45 | 2956.845
212 | [4.1825442 4.1777401 4.1743927 4.1719513 4.1699824 4.1680532 4.1666746 4.165257 4.1643119 4.1630521 4.162343 4.1614771 4.1608076 4.1600986] | 0.5 | 45 | 2955.865
213 | [4.1825833 4.1778188 4.1744323 4.1719513 4.1699824 4.1682105 4.1666746 4.1655722 4.1643119 4.1631308 4.1623039 4.1616344 4.1608863 4.1601381] | 0.5 | 45 | 2955.14
214 | [4.1824656 4.1777005 4.1743927 4.1718726 4.1697464 4.1679745 4.1667538 4.16506 4.1642728 4.1630125 4.1620283 4.1613979 4.1606498 4.1599412] | 0.5 | 45 | 2954.208
215 | [4.1824656 4.1777401 4.1742749 4.1719513 4.1697068 4.1680532 4.166399 4.165257 4.1640363 4.1631308 4.1620674 4.161201 4.1606107 4.1600199] | 0.5 | 45 | 2953.027
216 | [4.1822686 4.1778188 4.1742353 4.1718335 4.1696281 4.1678953 4.166399 4.1650996 4.1640363 4.1630521 4.162107 4.1613588 4.1603742 4.1597838] | 0.5 | 45 | 2952.259
217 | [4.1823077 4.1776614 4.1744719 4.1718726 4.1696677 4.1679745 4.1664777 4.165257 4.1642728 4.1632881 4.162343 4.1614375 4.1605711 4.1599803] | 0.5 | 45 | 2951.716
218 | [4.1823473 4.1777401 4.1742749 4.1716757 4.1697068 4.1678953 4.1664777 4.1650209 4.1639185 4.1628942 4.1619887 4.1613979 4.1606107 4.1598625] | 0.5 | 45 | 2950.615
219 | [4.1824656 4.1776614 4.1743536 4.1717153 4.1697068 4.1678562 4.1664777 4.165257 4.1640759 4.1630125 4.1621857 4.1611619 4.1604137 4.1597838] | 0.5 | 45 | 2949.588
220 | [4.1824656 4.1775036 4.174078 4.1715183 4.1696677 4.1676984 4.1662812 4.1651392 4.1638393 4.1627765 4.1618705 4.1610436 4.1604528 4.1597047] | 0.5 | 45 | 2948.444
221 | [4.1823077 4.1774645 4.1741958 4.171597 4.1697068 4.1676593 4.166399 4.1650209 4.1638789 4.1629338 4.1619887 4.161201 4.1602955 4.1597443] | 0.5 | 45 | 2948.059
222 | [4.1823869 4.1773067 4.174078 4.1714396 4.1695099 4.1675019 4.1661234 4.1649814 4.1637216 4.1627369 4.1617527 4.1610045 4.1602559 4.1594687] | 0.5 | 45 | 2946.947
223 | [4.1820717 4.1775036 4.174078 4.1717153 4.1695099 4.1678562 4.1663599 4.1648636 4.1638002 4.1626582 4.1619101 4.1611223 4.1603351 4.1597443] | 0.5 | 45 | 2946.292
224 | [4.1822686 4.1774249 4.174078 4.171597 4.1696281 4.1675806 4.1663599 4.16506 4.1636429 4.1627765 4.1618314 4.1608863 4.1601772 4.1594687] | 0.5 | 45 | 2945.313
225 | [4.1823077 4.1774645 4.174314 4.1714787 4.1692739 4.167541 4.1659265 4.1650209 4.1636033 4.1625795 4.1616344 4.1608467 4.1599803 4.1595473] | 0.5 | 45 | 2944.319
226 | [4.182229 4.1775036 4.1741171 4.1715574 4.1694708 4.1676593 4.1660051 4.1649423 4.1638393 4.16254 4.1618705 4.1609254 4.1602168 4.1594687] | 0.5 | 45 | 2943.499
227 | [4.1821108 4.1773858 4.1739993 4.1713214 4.1693525 4.1676593 4.1661234 4.1647844 4.163682 4.1626582 4.1617131 4.1609254 4.1602559 4.1595078] | 0.5 | 45 | 2942.759
228 | [4.1821899 4.1773462 4.1741567 4.1712427 4.1695099 4.1674228 4.1660051 4.1647844 4.1635246 4.1626186 4.1616735 4.1608863 4.1601772 4.1593113] | 0.5 | 45 | 2941.743
229 | [4.1820321 4.1775432 4.1741958 4.1715183 4.1695495 4.1675806 4.1662812 4.1649027 4.1636033 4.1626978 4.1617527 4.1610436 4.1604137 4.1595869] | 0.5 | 45 | 2941
230 | [4.1820321 4.1773858 4.1739202 4.171164 4.1693916 4.167541 4.1661234 4.1647844 4.1638002 4.1624613 4.1618314 4.1610436 4.1598625 4.1594291] | 0.5 | 45 | 2940.158
231 | [4.1820321 4.1773462 4.1741171 4.171361 4.1692739 4.1675806 4.1660843 4.1647844 4.1635246 4.1624613 4.1615949 4.1609254 4.1600986 4.1592321] | 0.5 | 45 | 2939.345
232 | [4.1821108 4.1773858 4.174078 4.1712818 4.1691952 4.1674623 4.165966 4.1645484 4.1634851 4.1624613 4.1616735 4.160768 4.1600986 4.15939 ] | 0.5 | 45 | 2938.58
233 | [4.1820321 4.1774249 4.1741171 4.1715183 4.169313 4.1674623 4.1660447 4.1646271 4.1634851 4.1625795 4.1617527 4.1606107 4.1599412 4.1594291] | 0.5 | 45 | 2937.693
234 | [4.181993 4.177228 4.1737628 4.1713214 4.1691556 4.167305 4.1657295 4.1645484 4.1634459 4.16254 4.1614771 4.1604528 4.1599016 4.1592717] | 0.5 | 45 | 2936.938
235 | [4.1821504 4.1771493 4.1740384 4.1713214 4.1691556 4.1673441 4.1658087 4.1647453 4.1634459 4.1624217 4.1614771 4.1606894 4.1599016 4.15939 ] | 0.5 | 45 | 2936.103
236 | [4.1822686 4.1774249 4.1739202 4.1713214 4.1692343 4.1675019 4.1660447 4.1647453 4.1634064 4.1625009 4.1615949 4.1607285 4.1601381 4.1592717] | 0.5 | 45 | 2935.477
237 | [4.182229 4.177228 4.1738415 4.1713214 4.1691556 4.1674623 4.165966 4.1646271 4.1636429 4.162343 4.1615162 4.1608076 4.1599412 4.1591535] | 0.5 | 45 | 2934.826
238 | [4.1819143 4.1771889 4.1738415 4.1710458 4.1689587 4.1673441 4.165966 4.1644697 4.1632094 4.1623039 4.1614375 4.160532 4.1597838 4.1592717] | 0.5 | 45 | 2933.699
239 | [4.181993 4.1773462 4.1738024 4.1712031 4.1692343 4.1674228 4.1659265 4.1644697 4.1633668 4.1625795 4.1614771 4.1605711 4.1597047 4.1591144] | 0.5 | 45 | 2933.093
240 | [4.1818748 4.1771102 4.1738811 4.1710854 4.1689587 4.1671081 4.1658087 4.1644301 4.1631703 4.1622643 4.1613193 4.1604924 4.1597047 4.159193 ] | 0.5 | 45 | 2932.392
241 | [4.1821108 4.1773462 4.1738811 4.1712427 4.169313 4.1675019 4.165966 4.1646667 4.1636429 4.1625009 4.1614771 4.160768 4.1599016 4.1592321] | 0.5 | 45 | 2932.229
242 | [4.181993 4.177228 4.1736841 4.1713214 4.1689982 4.1673441 4.1657691 4.1644697 4.1632094 4.1623039 4.1611619 4.1606107 4.1598229 4.1590748] | 0.5 | 45 | 2931.367
243 | [4.1819143 4.177031 4.1736445 4.1710062 4.1689587 4.1671472 4.1656508 4.1642728 4.1630521 4.1622252 4.1611619 4.1604924 4.159626 4.1587205] | 0.5 | 45 | 2930.357
244 | [4.1819534 4.1771493 4.1738811 4.1712427 4.1690769 4.1673837 4.1656904 4.1644301 4.1634459 4.1623039 4.1612406 4.1607285 4.1598229 4.1589961] | 0.5 | 45 | 2930.016
245 | [4.1818352 4.177031 4.1734085 4.1707702 4.1688404 4.167305 4.1655326 4.1641545 4.1629338 4.1619887 4.1613193 4.1602559 4.1595473 4.1588778] | 0.5 | 45 | 2928.903
246 | [4.1818352 4.176795 4.1736054 4.1709275 4.16888 4.1669502 4.1654148 4.1641154 4.1630912 4.1620674 4.1610045 4.1601772 4.1595473 4.1588387] | 0.5 | 45 | 2928.158
247 | [4.1816778 4.1769919 4.1734476 4.1708884 4.1689982 4.1671081 4.1654935 4.1642728 4.1629734 4.162107 4.1610832 4.1603351 4.159626 4.1587596] | 0.5 | 45 | 2927.453
248 | [4.1818352 4.177228 4.1735659 4.1709671 4.1687617 4.1671081 4.1656904 4.1641545 4.1632094 4.1619887 4.1612802 4.1604924 4.1597047 4.1589174] | 0.5 | 45 | 2926.767
249 | [4.1817565 4.176795 4.1737232 4.1709275 4.1687226 4.1671472 4.1654539 4.1642728 4.1629734 4.1619101 4.1610045 4.1603351 4.1594291 4.1590748] | 0.5 | 45 | 2926.184
250 | [4.1817961 4.1769524 4.1735659 4.1707702 4.1686044 4.1668715 4.1655722 4.1641545 4.1628942 4.1620283 4.1610832 4.1601772 4.1593113 4.1587205] | 0.5 | 45 | 2925.295
251 | [4.1817174 4.1768341 4.1734872 4.1710062 4.1689196 4.1670294 4.1654935 4.1639576 4.1631703 4.1619101 4.160965 4.1602955 4.1595869 4.1587596] | 0.5 | 45 | 2924.654
252 | [4.1818352 4.1771102 4.1735268 4.1707702 4.1687226 4.1669898 4.1654148 4.1639576 4.1630521 4.1618705 4.160965 4.1602168 4.1594687 4.1588387] | 0.5 | 45 | 2923.811
253 | [4.1817565 4.1769919 4.1736054 4.1710062 4.1688404 4.1669111 4.1653361 4.1641154 4.1629338 4.1620283 4.1611619 4.1601772 4.1593113 4.1586418] | 0.5 | 45 | 2922.972
254 | [4.1817174 4.1767163 4.173172 4.1707702 4.1684861 4.1667929 4.1652179 4.1639972 4.1628156 4.1615949 4.1608467 4.1599803 4.1592321 4.1584449] | 0.5 | 45 | 2922.18
255 | [4.1819143 4.1769919 4.1736445 4.1708488 4.1687617 4.1669111 4.1654935 4.1640363 4.1630125 4.1620674 4.160965 4.1602955 4.15939 4.1587205] | 0.5 | 45 | 2921.694
256 | [4.1817565 4.1769919 4.1733298 4.1707702 4.1686435 4.1668715 4.1653752 4.1641941 4.1630125 4.1618705 4.1608467 4.1601381 4.1593504 4.1586809] | 0.5 | 45 | 2920.726
257 | [4.1817565 4.176795 4.1733689 4.1707702 4.1685648 4.1668715 4.1653361 4.1639576 4.1628551 4.1617131 4.1608863 4.1600986 4.1591535 4.158484 ] | 0.5 | 45 | 2919.945
258 | [4.1817174 4.1767163 4.1733298 4.1707306 4.1685648 4.1667538 4.1653361 4.1639185 4.1627765 4.1616344 4.1609254 4.1599412 4.1593113 4.1585236] | 0.5 | 45 | 2919.284
259 | [4.1815991 4.1767554 4.1733689 4.1706519 4.1684861 4.1667538 4.1652179 4.1639185 4.1626978 4.1616735 4.1607285 4.1599412 4.1592321 4.1585236] | 0.5 | 45 | 2918.65
260 | [4.1817565 4.1767163 4.1732116 4.1706519 4.1684074 4.1666355 4.1651783 4.1640363 4.1626978 4.1616735 4.160768 4.1598229 4.159193 4.1582084] | 0.5 | 45 | 2917.951
261 | [4.1817565 4.1769133 4.1733689 4.1707702 4.1685257 4.1669111 4.1654539 4.1639972 4.1627369 4.1617527 4.1608863 4.1600595 4.1593113 4.1587205] | 0.5 | 45 | 2917.786
262 | [4.1815991 4.1767163 4.1732512 4.1705732 4.1686044 4.1667538 4.165257 4.1640363 4.1627765 4.1617527 4.1608863 4.1599412 4.1589961 4.1586418] | 0.5 | 45 | 2917.054
263 | [4.1817565 4.1767554 4.1734085 4.1706519 4.1684861 4.1668715 4.165257 4.1639185 4.1627765 4.1616344 4.160768 4.1600199 4.1592321 4.1585627] | 0.5 | 45 | 2916.185
264 | [4.1815596 4.1767163 4.1732512 4.1704946 4.1684074 4.1665959 4.1650996 4.163682 4.1626186 4.1615949 4.1606107 4.1598625 4.1590352 4.1582479] | 0.5 | 45 | 2915.46
265 | [4.1817174 4.1768341 4.1733689 4.1706519 4.1685257 4.1667538 4.165257 4.1640363 4.1628551 4.1617131 4.1606894 4.1598625 4.1592717 4.1585236] | 0.5 | 45 | 2915.325
266 | [4.1817174 4.1767554 4.1732903 4.170455 4.168447 4.1665173 4.1651392 4.1638789 4.1625795 4.1616344 4.1606894 4.1598625 4.1590352 4.1582479] | 0.5 | 45 | 2914.476
267 | [4.1815596 4.1766376 4.1732903 4.1705337 4.1685257 4.1667929 4.165257 4.1638393 4.1626978 4.1619101 4.160768 4.1600986 4.1590352 4.1585236] | 0.5 | 45 | 2913.939
268 | [4.1814418 4.1765585 4.1730933 4.1706519 4.1684074 4.1665568 4.1651392 4.1637607 4.1626582 4.1616735 4.1606498 4.1596656 4.1591144 4.1584053] | 0.5 | 45 | 2913.226
269 | [4.1815991 4.1764407 4.173172 4.1705337 4.1685257 4.1665959 4.1652966 4.163682 4.1626186 4.1614771 4.1606894 4.1598229 4.1589174 4.1583662] | 0.5 | 45 | 2912.372
270 | [4.1814418 4.1765194 4.1730146 4.1705732 4.1683679 4.1665568 4.1650996 4.1637216 4.1625009 4.1614771 4.1604137 4.1596656 4.1589174 4.1583662] | 0.5 | 45 | 2911.533
271 | [4.1814809 4.176795 4.1730933 4.1705337 4.1683288 4.166399 4.1650209 4.1637216 4.16254 4.1614771 4.1603742 4.1596656 4.1591144 4.1583266] | 0.5 | 45 | 2911.092
272 | [4.1814022 4.1767554 4.1733298 4.1705732 4.1683288 4.1665959 4.1651783 4.1638789 4.16254 4.1615162 4.1606498 4.1599016 4.1590748 4.1583662] | 0.5 | 45 | 2910.617
273 | [4.1817174 4.1764798 4.1729751 4.1703763 4.168447 4.1664386 4.1650209 4.1636429 4.1623826 4.1613979 4.160532 4.1597443 4.1589565 4.1582479] | 0.5 | 45 | 2909.776
274 | [4.1814809 4.1764011 4.172936 4.1704159 4.1681318 4.1664386 4.1647453 4.1638002 4.1624217 4.1612802 4.1604528 4.159626 4.1588778 4.1581297] | 0.5 | 45 | 2909.026
275 | [4.1813626 4.1763616 4.172936 4.1702189 4.1681709 4.1662416 4.1647453 4.1634064 4.162343 4.1612406 4.1602559 4.1594687 4.1588387 4.1579328] | 0.5 | 45 | 2908.194
276 | [4.1813626 4.1762438 4.1728573 4.1703367 4.1680923 4.1662021 4.1647058 4.1634459 4.1621461 4.1610436 4.1602955 4.1595473 4.1587596 4.1580901] | 0.5 | 45 | 2907.42
277 | [4.181284 4.1765194 4.1730146 4.1701794 4.1680923 4.1663599 4.1646667 4.1634459 4.1622252 4.1612802 4.160532 4.1595473 4.1587205 4.1581297] | 0.5 | 45 | 2906.86
278 | [4.181284 4.1765194 4.1728964 4.1701794 4.1680136 4.1664386 4.1647058 4.1636033 4.1624217 4.1612802 4.1603742 4.159626 4.1589174 4.1582084] | 0.5 | 45 | 2906.397
279 | [4.1812053 4.1762829 4.172936 4.1702189 4.1680136 4.1661234 4.1646271 4.1633668 4.1622643 4.1611223 4.1602955 4.1594291 4.1585627 4.1581693] | 0.5 | 45 | 2905.551
280 | [4.1814022 4.1763616 4.1730542 4.1702976 4.1679745 4.1664777 4.1649027 4.1635637 4.1624217 4.1613588 4.1604528 4.159626 4.1588778 4.1581297] | 0.5 | 45 | 2905.205
281 | [4.1812449 4.1764407 4.1728964 4.1702189 4.1681318 4.1662812 4.1649423 4.1634064 4.1622643 4.1611619 4.1603351 4.1594687 4.1587992 4.1579328] | 0.5 | 45 | 2904.299
282 | [4.1811657 4.1764407 4.1728964 4.1701794 4.1680136 4.1662812 4.1646271 4.1632094 4.1620283 4.1610045 4.1602955 4.15939 4.1586418 4.1579723] | 0.5 | 45 | 2903.806
283 | [4.1813626 4.1763616 4.1730146 4.1703763 4.1681318 4.1663599 4.1647453 4.1634064 4.162343 4.1611619 4.1601381 4.1595473 4.1587205 4.158051 ] | 0.5 | 45 | 2903.445
284 | [4.1813235 4.1764407 4.1729751 4.1704159 4.1680136 4.1663599 4.1648636 4.1634459 4.1623039 4.1612802 4.1604137 4.1595473 4.1587596 4.1580901] | 0.5 | 45 | 2902.752
285 | [4.1813626 4.1762438 4.1728177 4.1702976 4.1680136 4.1663599 4.1648636 4.1635246 4.1622252 4.1611619 4.1602955 4.1594687 4.1586418 4.1578541] | 0.5 | 45 | 2902.103
286 | [4.1812053 4.1763616 4.172936 4.1703763 4.1681318 4.1663599 4.1647844 4.1635637 4.162343 4.1613193 4.1602559 4.1594687 4.1587992 4.1581297] | 0.5 | 45 | 2901.786
287 | [4.1813626 4.1762438 4.1728964 4.1701007 4.1678562 4.1662416 4.1646271 4.1633668 4.1621461 4.1610436 4.1603742 4.1594291 4.1585236 4.1578145] | 0.5 | 45 | 2900.958
288 | [4.1812053 4.1764011 4.172936 4.1702189 4.1679745 4.1662416 4.1646271 4.1632881 4.1622252 4.1611223 4.1602168 4.1594687 4.1587596 4.1578541] | 0.5 | 45 | 2900.311
289 | [4.181284 4.1763225 4.1727786 4.1701794 4.1678166 4.1662021 4.1647844 4.1632881 4.1620674 4.1610832 4.1602955 4.1593113 4.1586809 4.1576967] | 0.5 | 45 | 2899.565
290 | [4.1811266 4.1764407 4.1728573 4.1700611 4.1680136 4.1662021 4.1647844 4.1634459 4.1622252 4.1610832 4.1601772 4.1594687 4.1586809 4.1578937] | 0.5 | 45 | 2899.01
291 | [4.1811266 4.1763616 4.1728573 4.1701794 4.1682105 4.1662021 4.1647453 4.1634064 4.1622252 4.1612406 4.1602559 4.1592321 4.1586022 4.1579328] | 0.5 | 45 | 2898.334
292 | [4.181284 4.1763225 4.1727786 4.1701794 4.1677775 4.1660447 4.1645484 4.1632881 4.1622252 4.1610832 4.1602559 4.1594291 4.1584449 4.1578541] | 0.5 | 45 | 2897.682
293 | [4.1808901 4.1760073 4.1726995 4.1698251 4.1676197 4.1660843 4.1642728 4.1631308 4.1619496 4.1608863 4.1598625 4.1590352 4.1582479 4.1578145] | 0.5 | 45 | 2896.842
294 | [4.1812053 4.1762042 4.1726208 4.1699824 4.1679349 4.1660447 4.1643119 4.1631308 4.1619496 4.1609254 4.1599412 4.1589961 4.1584449 4.1577358] | 0.5 | 45 | 2896.037
295 | [4.1812053 4.1763616 4.1728964 4.170022 4.1680136 4.1662416 4.164588 4.1633668 4.1620674 4.1610045 4.1601772 4.1593113 4.1585236 4.1578541] | 0.5 | 45 | 2895.387
296 | [4.1810083 4.1761651 4.1726208 4.1699824 4.1676984 4.1660447 4.1645484 4.163249 4.1620283 4.1609254 4.1600199 4.159193 4.1583662 4.1577358] | 0.5 | 45 | 2894.482
297 | [4.1810479 4.1761255 4.1726208 4.170022 4.1678953 4.165966 4.1645484 4.1631308 4.1617527 4.1608076 4.1599412 4.1591535 4.1581297 4.157618 ] | 0.5 | 45 | 2894.137
298 | [4.1810083 4.1760073 4.1725421 4.1698251 4.1676984 4.1660843 4.1641941 4.1629734 4.1619101 4.1608467 4.1601772 4.1592321 4.1582084 4.157618 ] | 0.5 | 45 | 2893.396
299 | [4.180851 4.1760468 4.1725817 4.1699824 4.167738 4.1658087 4.1643119 4.1630912 4.1618705 4.1608863 4.1600199 4.1589565 4.158287 4.157618 ] | 0.5 | 45 | 2893.054
300 | [4.1809297 4.1760468 4.1723847 4.1697464 4.167738 4.1660051 4.1642332 4.1630521 4.1617918 4.1607285 4.1600199 4.1589961 4.1582479 4.1576967] | 0.5 | 45 | 2892.311
301 | [4.1809692 4.1762042 4.1726604 4.1697068 4.1675806 4.1658874 4.1641545 4.1628551 4.1617918 4.1606107 4.1599016 4.1587992 4.1580114 4.1574602] | 0.5 | 45 | 2891.783
302 | [4.180851 4.1760859 4.1724238 4.1699038 4.1676984 4.1658478 4.1645088 4.1627765 4.1617527 4.1606894 4.1598625 4.1588778 4.1583662 4.1575785] | 0.5 | 45 | 2891.328
303 | [4.1809692 4.1760468 4.1725421 4.1698642 4.167738 4.165966 4.1644301 4.1628156 4.1619887 4.1607285 4.1598229 4.1591535 4.1582479 4.1576571] | 0.5 | 45 | 2891.109
304 | [4.1808114 4.175889 4.1725421 4.1699038 4.1675806 4.1657691 4.164391 4.1627765 4.1618705 4.1608076 4.1597443 4.1589174 4.1582084 4.157342 ] | 0.5 | 45 | 2890.559
305 | [4.1811657 4.1760468 4.1725817 4.1697464 4.1676593 4.1657691 4.164391 4.1629338 4.1618314 4.1606107 4.1598229 4.1589565 4.1584053 4.1577754] | 0.5 | 45 | 2890.391
306 | [4.1807723 4.1757712 4.1725025 4.1696677 4.1674623 4.1656508 4.1641545 4.1628551 4.1615558 4.1607285 4.1596656 4.1589174 4.1581693 4.1575389] | 0.5 | 45 | 2889.534
307 | [4.1810479 4.1758103 4.1725025 4.1697464 4.1675806 4.1658874 4.1642332 4.1629734 4.1617131 4.1606498 4.1599016 4.1590352 4.1581693 4.157342 ] | 0.5 | 45 | 2888.963
308 | [4.1808114 4.1760468 4.1725817 4.1699433 4.1675806 4.1657691 4.1642728 4.1630125 4.1618314 4.160768 4.1597047 4.1589565 4.1581693 4.1574998] | 0.5 | 45 | 2888.297
309 | [4.1809297 4.1759682 4.1725421 4.1697464 4.1674623 4.1657691 4.1642332 4.1628551 4.1616735 4.160768 4.1597838 4.1589174 4.1582479 4.1575785] | 0.5 | 45 | 2887.591
310 | [4.1808901 4.1760468 4.1726208 4.1698642 4.1677775 4.1657295 4.1642332 4.1629734 4.1616735 4.1608863 4.1598625 4.1591144 4.1582479 4.1576571] | 0.5 | 45 | 2886.992
311 | [4.1808901 4.1756926 4.1721878 4.1699824 4.167541 4.1658087 4.1642728 4.1630125 4.1618314 4.160532 4.1597443 4.1589565 4.1582084 4.1574998] | 0.5 | 45 | 2886.314
312 | [4.1808114 4.1759286 4.1725421 4.1698642 4.167541 4.1656508 4.1642728 4.1628942 4.1617131 4.1606894 4.1598229 4.1590748 4.1580901 4.1573029] | 0.5 | 45 | 2885.647
313 | [4.1807327 4.1758103 4.1723847 4.1698251 4.1674228 4.1656508 4.1642332 4.1626582 4.1615558 4.1606498 4.1597838 4.1588387 4.158051 4.157342 ] | 0.5 | 45 | 2884.682
314 | [4.180851 4.175889 4.1722665 4.1695886 4.1675019 4.1658478 4.1641154 4.1627369 4.1616735 4.1606498 4.1597838 4.1586418 4.1580901 4.1573029] | 0.5 | 45 | 2884.134
315 | [4.1808901 4.1758103 4.1724238 4.1697464 4.1676593 4.1658874 4.1640759 4.1628551 4.1615558 4.160532 4.159626 4.1588387 4.1580114 4.1574998] | 0.5 | 45 | 2883.714
316 | [4.1807327 4.1760073 4.1723452 4.1697464 4.1675019 4.1657295 4.1642728 4.1628156 4.1615949 4.160532 4.1597838 4.1587205 4.1581297 4.1573029] | 0.5 | 45 | 2883.047
317 | [4.1808114 4.175889 4.1722665 4.1696677 4.167305 4.1657691 4.1639972 4.1628942 4.1614375 4.1604924 4.159626 4.1588778 4.1581693 4.1573815] | 0.5 | 45 | 2882.213
318 | [4.1808114 4.1757317 4.1723061 4.1695099 4.1673441 4.1654539 4.1639576 4.1628156 4.1615558 4.160532 4.159626 4.1587205 4.1579328 4.1572633] | 0.5 | 45 | 2881.377
319 | [4.180654 4.1756926 4.1723452 4.1696281 4.1672654 4.1653752 4.1640363 4.1625795 4.1614771 4.160532 4.1595473 4.1586022 4.1579328 4.1571059] | 0.5 | 45 | 2880.724
320 | [4.1806931 4.1758103 4.1722665 4.1696281 4.1672654 4.1655722 4.1639972 4.1626978 4.1614375 4.160532 4.1594291 4.1585236 4.1578541 4.1570663] | 0.5 | 45 | 2879.92
321 | [4.1804967 4.1757712 4.1722269 4.1693525 4.1674228 4.1655722 4.1639576 4.1626186 4.1613979 4.1602955 4.1593504 4.1585236 4.1577358 4.1571846] | 0.5 | 45 | 2879.163
322 | [4.1807327 4.175889 4.1722665 4.1695495 4.1674623 4.1655326 4.1640363 4.1627369 4.1613979 4.1604137 4.159626 4.1585236 4.1581693 4.1572633] | 0.5 | 45 | 2878.914
323 | [4.180654 4.1758103 4.17203 4.1695495 4.1673441 4.1653361 4.1638393 4.1626186 4.1612406 4.1603742 4.1594687 4.1585627 4.1577358 4.1570663] | 0.5 | 45 | 2877.911
324 | [4.1805358 4.1756134 4.1720695 4.1694312 4.1671472 4.165257 4.1636429 4.1624217 4.1611223 4.1601772 4.1593504 4.1584449 4.1575389 4.1568694] | 0.5 | 45 | 2877.06
325 | [4.1804967 4.175653 4.1719513 4.1691952 4.1672654 4.165257 4.1637216 4.1623039 4.1612406 4.1602559 4.1592717 4.1584449 4.1576571 4.156909 ] | 0.5 | 45 | 2876.382
326 | [4.1806145 4.1754956 4.1721878 4.1692343 4.1669502 4.165257 4.1636429 4.1624613 4.1610832 4.1601772 4.1592321 4.1583662 4.1576967 4.1569877] | 0.5 | 45 | 2875.946
327 | [4.1806145 4.1754956 4.1718726 4.169313 4.1670294 4.1653361 4.1637216 4.1623039 4.161201 4.1602955 4.1591535 4.1584449 4.1575785 4.1568303] | 0.5 | 45 | 2875.39
328 | [4.1806931 4.1756926 4.17203 4.1692343 4.1672258 4.1652966 4.1637216 4.1623039 4.1610832 4.1600595 4.1593113 4.1584449 4.1575389 4.1568694] | 0.5 | 45 | 2874.698
329 | [4.1805358 4.1755347 4.1720695 4.1694312 4.1672258 4.1652179 4.1637607 4.1625795 4.1613193 4.1603351 4.1592321 4.1585627 4.1577358 4.1568694] | 0.5 | 45 | 2874.281
330 | [4.1804175 4.1754956 4.1719909 4.1691556 4.1671867 4.1654539 4.1638002 4.1623039 4.1610832 4.1602559 4.1591535 4.1584449 4.1576571 4.1568694] | 0.5 | 45 | 2873.416
331 | [4.1804571 4.1753774 4.1720695 4.1694312 4.1671472 4.1653752 4.1636033 4.1623826 4.1611223 4.1599803 4.1592321 4.158287 4.1573815 4.1567516] | 0.5 | 45 | 2872.743
332 | [4.1805358 4.1755347 4.1719122 4.169313 4.1671472 4.1653361 4.1637216 4.16254 4.1611619 4.1602168 4.1591144 4.1584053 4.1575785 4.1568694] | 0.5 | 45 | 2872.289
333 | [4.1804967 4.1755743 4.17203 4.1691952 4.1671081 4.1652966 4.1635246 4.1622252 4.1612802 4.1601381 4.159193 4.1583662 4.1572242 4.1567907] | 0.5 | 45 | 2871.625
334 | [4.180654 4.1755347 4.1719909 4.1691556 4.1669898 4.1652179 4.1638002 4.1623039 4.1610436 4.1600986 4.1590352 4.1582084 4.1574211 4.156673 ] | 0.5 | 45 | 2870.734
335 | [4.1805358 4.1754956 4.1717939 4.1693916 4.1670294 4.1652179 4.163682 4.1621461 4.1610436 4.1597838 4.1587992 4.1581297 4.1572633 4.1568303] | 0.5 | 45 | 2870.066
336 | [4.1805754 4.1753378 4.1717153 4.1692343 4.1667538 4.16506 4.1635637 4.1621461 4.1610045 4.1598229 4.1589174 4.1580901 4.157342 4.1567121] | 0.5 | 45 | 2869.411
337 | [4.1803389 4.1752987 4.1718335 4.1690769 4.1670294 4.1650209 4.1632881 4.162343 4.1610832 4.1598625 4.1590748 4.1580901 4.1572633 4.1567121] | 0.5 | 45 | 2868.771
338 | [4.1803784 4.1753378 4.1719513 4.1689196 4.1669111 4.1651392 4.1635637 4.1621857 4.1610045 4.1599016 4.1591535 4.1580901 4.157342 4.1566334] | 0.5 | 45 | 2868.022
339 | [4.1804175 4.175456 4.1718335 4.1691556 4.1669111 4.1650209 4.1635246 4.1623826 4.1610832 4.1598229 4.1589565 4.1581693 4.1574211 4.156673 ] | 0.5 | 45 | 2867.469
340 | [4.1804967 4.1752591 4.1717544 4.1691556 4.1668715 4.16506 4.1635246 4.162343 4.1611619 4.1600986 4.1589565 4.1582479 4.1574602 4.1567121] | 0.5 | 45 | 2866.796
341 | [4.1803389 4.1751018 4.1716366 4.1689196 4.1665959 4.1648636 4.1633668 4.1619496 4.160768 4.1595473 4.1586418 4.1577754 4.1570272 4.1563578] | 0.5 | 45 | 2865.606
342 | [4.1804175 4.1752591 4.1717544 4.1689982 4.1666746 4.164824 4.1634459 4.1620674 4.1608076 4.1597443 4.1588778 4.158051 4.1571455 4.1565938] | 0.5 | 45 | 2865.338
343 | [4.1802998 4.1752591 4.1716366 4.16888 4.1665959 4.164824 4.1631703 4.1619101 4.1608076 4.1597443 4.1587205 4.1579723 4.1571059 4.1563578] | 0.5 | 45 | 2864.518
344 | [4.1803389 4.1752987 4.1717939 4.1689587 4.1668715 4.164824 4.1635637 4.1620674 4.160768 4.1598229 4.1589565 4.1580114 4.1571846 4.1565151] | 0.5 | 45 | 2864.037
345 | [4.1802211 4.1753378 4.171597 4.1689982 4.1668324 4.1649027 4.1632094 4.1618705 4.1608467 4.159626 4.1587205 4.1576571 4.1570663 4.156673 ] | 0.5 | 45 | 2863.13
346 | [4.1802211 4.1749048 4.1715183 4.16888 4.1665568 4.1649027 4.163249 4.1616735 4.1608467 4.1594687 4.1586022 4.1577754 4.1570663 4.156476 ] | 0.5 | 45 | 2862.509
347 | [4.1801815 4.1751804 4.1715183 4.1687617 4.1666355 4.1647058 4.163249 4.1619101 4.1606498 4.1595869 4.1585236 4.1579723 4.1568694 4.156476 ] | 0.5 | 45 | 2861.923
348 | [4.1803784 4.1750622 4.171597 4.1687617 4.1665959 4.1649423 4.1633668 4.1618705 4.1606894 4.1595869 4.1586809 4.158051 4.156909 4.1563578] | 0.5 | 45 | 2861.53
349 | [4.1801419 4.1750231 4.1716366 4.1688013 4.1666355 4.1646667 4.1631308 4.1617527 4.1606498 4.1595078 4.1587596 4.1577754 4.156909 4.1562395] | 0.5 | 45 | 2860.673
350 | [4.1801815 4.1751018 4.1715574 4.1687617 4.1665568 4.1647058 4.1630912 4.1618705 4.1606498 4.1596656 4.1586022 4.1578145 4.1571059 4.1563182] | 0.5 | 45 | 2859.703
351 | [4.1803389 4.1751409 4.1715183 4.1688013 4.1667538 4.164824 4.1632881 4.1617918 4.1605711 4.159626 4.1587205 4.1578541 4.1569877 4.1560426] | 0.5 | 45 | 2859.244
352 | [4.1799059 4.1749048 4.1714001 4.1686435 4.1662812 4.1643515 4.1630912 4.1616344 4.1603742 4.1592321 4.1584053 4.1574998 4.1567907 4.1561213] | 0.5 | 45 | 2858.305
353 | [4.1802602 4.1751018 4.1714001 4.1687226 4.1667538 4.1647058 4.1631308 4.1619101 4.1606498 4.1595078 4.1586022 4.1576967 4.1569877 4.1562395] | 0.5 | 45 | 2858.372
354 | [4.1801815 4.1751018 4.1714396 4.1687226 4.1665959 4.1648636 4.1631703 4.1617527 4.1604528 4.1594687 4.1584449 4.1577754 4.1568303 4.1562004] | 0.5 | 45 | 2857.505
355 | [4.1801815 4.1751409 4.1714787 4.1687226 4.1666355 4.1646271 4.1631308 4.1617918 4.1605711 4.1594687 4.1586022 4.157618 4.1569877 4.1562004] | 0.5 | 45 | 2856.988
356 | [4.1800241 4.1749444 4.1714396 4.1685257 4.1663203 4.1644301 4.1630125 4.1616735 4.1603742 4.1592321 4.158287 4.1574998 4.1566334 4.1559639] | 0.5 | 45 | 2855.675
357 | [4.1801028 4.1750231 4.1715183 4.1686831 4.166399 4.1647453 4.1630125 4.1616735 4.1604137 4.1594291 4.1584053 4.1575389 4.1568303 4.1560822] | 0.5 | 45 | 2855.277
358 | [4.1799059 4.1750231 4.1715574 4.1686044 4.1665173 4.164391 4.1630521 4.1616735 4.1604924 4.15939 4.1584449 4.1575785 4.1568303 4.1560822] | 0.5 | 45 | 2854.718
359 | [4.1801815 4.1749444 4.1715183 4.1685648 4.1664386 4.1644697 4.1628551 4.1617131 4.1603351 4.1595078 4.1585236 4.157618 4.1567516 4.1560426] | 0.5 | 45 | 2853.977
360 | [4.1800632 4.1751409 4.171361 4.1687226 4.1664777 4.1647058 4.1631703 4.1617527 4.1602168 4.1594687 4.1584053 4.1576967 4.1567516 4.1561213] | 0.5 | 45 | 2853.368
361 | [4.1802602 4.1749048 4.1712818 4.1686044 4.1663599 4.1645088 4.1628942 4.1616735 4.1602168 4.1594687 4.1584449 4.1577358 4.1568303 4.1560426] | 0.5 | 45 | 2852.561
362 | [4.1799846 4.1749048 4.1714396 4.1686435 4.166399 4.1643515 4.1628551 4.1617131 4.1602559 4.1593113 4.1584053 4.1574211 4.1565938 4.1558456] | 0.5 | 45 | 2851.815
363 | [4.1801419 4.1747475 4.1714001 4.1686435 4.1663599 4.1646667 4.1629734 4.1617918 4.1603351 4.1592717 4.1583662 4.1575785 4.1567121 4.1559639] | 0.5 | 45 | 2850.975
364 | [4.1801028 4.1749444 4.171164 4.1687617 4.1664386 4.1646271 4.1630912 4.1614771 4.1604137 4.1593504 4.1583662 4.1574998 4.1567907 4.1562004] | 0.5 | 45 | 2850.344
365 | [4.179945 4.1748261 4.1711245 4.1685257 4.1662812 4.164391 4.1629338 4.1614771 4.1602955 4.159193 4.1583662 4.1574211 4.1565547 4.1559639] | 0.5 | 45 | 2849.465
366 | [4.1801028 4.1749444 4.1713214 4.1686044 4.1663599 4.1644697 4.1630521 4.1615162 4.1603351 4.1592717 4.1582479 4.1574211 4.1567121 4.1558456] | 0.5 | 45 | 2848.765
367 | [4.1799059 4.1748261 4.1712031 4.1684861 4.1662812 4.1644697 4.1629338 4.1614375 4.1602955 4.1591144 4.1584449 4.1574211 4.1565547 4.1559243] | 0.5 | 45 | 2848.055
368 | [4.179945 4.1748261 4.1712818 4.1685257 4.166399 4.164588 4.1627369 4.1612406 4.1601772 4.1592321 4.1581297 4.1574211 4.1565151 4.1558456] | 0.5 | 45 | 2847.367
369 | [4.1799059 4.1749444 4.171361 4.1686044 4.1662812 4.164391 4.1629734 4.1615558 4.1603351 4.1593113 4.1584053 4.1574602 4.1567121 4.1560426] | 0.5 | 45 | 2846.963
370 | [4.1797876 4.1749048 4.1713214 4.1685257 4.1662812 4.164391 4.1628156 4.1614771 4.1603351 4.1592321 4.1582479 4.1574602 4.1565938 4.1558456] | 0.5 | 45 | 2846.49
371 | [4.1798272 4.1748652 4.1712031 4.1683288 4.166163 4.164391 4.1625795 4.1613979 4.1600199 4.1590748 4.1582479 4.1573029 4.1563182 4.1557279] | 0.5 | 45 | 2845.532
372 | [4.1797876 4.1747475 4.1710854 4.1682892 4.1661234 4.1642332 4.1627765 4.1613193 4.1602168 4.1590352 4.1581693 4.1572633 4.156476 4.1556096] | 0.5 | 45 | 2844.896
373 | [4.1797876 4.1745896 4.1712031 4.1684074 4.166163 4.1644301 4.1627369 4.1615162 4.1602955 4.1590352 4.1580901 4.1573815 4.1565151 4.1558065] | 0.5 | 45 | 2844.431
374 | [4.1797485 4.1745896 4.1710854 4.168447 4.166163 4.1641154 4.1626582 4.1614375 4.1602168 4.1591535 4.1581693 4.1571455 4.1565547 4.1558456] | 0.5 | 45 | 2843.493
375 | [4.1798272 4.1748261 4.1714001 4.168447 4.1662812 4.1643515 4.1627765 4.1615558 4.1603351 4.1591144 4.1583266 4.1574211 4.1565938 4.155767 ] | 0.5 | 45 | 2843.073
376 | [4.1795907 4.1747475 4.171164 4.1682892 4.166163 4.1643119 4.16254 4.161201 4.1600595 4.1590748 4.1579328 4.1570663 4.1565938 4.1555309] | 0.5 | 45 | 2842.062
377 | [4.1798663 4.1746292 4.1709671 4.1683679 4.1662021 4.1642332 4.1626186 4.1613588 4.1601772 4.1590748 4.1579328 4.1570272 4.1564364 4.1556883] | 0.5 | 45 | 2841.327
378 | [4.1797485 4.1746292 4.1707702 4.1680136 4.1660447 4.1640363 4.16254 4.1610045 4.1598625 4.1587596 4.1578541 4.1569486 4.1561608 4.1553731] | 0.5 | 45 | 2840.257
379 | [4.1797485 4.1745896 4.1709671 4.1682105 4.1660447 4.1640363 4.1625795 4.1608863 4.1599803 4.1589961 4.1578541 4.1569877 4.1562004 4.1554127] | 0.5 | 45 | 2839.818
380 | [4.1796694 4.1743927 4.1710062 4.1682501 4.1660051 4.1639576 4.1622643 4.1610045 4.1597047 4.1587205 4.1577358 4.1570272 4.1561608 4.1554523] | 0.5 | 45 | 2838.714
381 | [4.179709 4.1744323 4.1709671 4.1681318 4.1659265 4.1641941 4.1626186 4.1610832 4.1598229 4.1586809 4.1578145 4.1570663 4.1562395 4.1554127] | 0.5 | 45 | 2837.739
382 | [4.1795907 4.1744323 4.1708884 4.1679349 4.1657691 4.1640363 4.162343 4.1609254 4.1599016 4.1587205 4.1577358 4.1568303 4.1559639 4.1554523] | 0.5 | 45 | 2836.783
383 | [4.1796303 4.1743927 4.1707702 4.1678562 4.1656904 4.1639576 4.162343 4.1610436 4.1597838 4.1587205 4.1578145 4.1569486 4.1560822 4.1554127] | 0.5 | 45 | 2836.108
384 | [4.1794333 4.1741958 4.1707306 4.1682105 4.1656904 4.1637607 4.1622252 4.1608076 4.1595869 4.1587205 4.1576571 4.1568694 4.1559639 4.1552553] | 0.5 | 45 | 2835.438
385 | [4.1794333 4.1743927 4.1709275 4.1681318 4.1659265 4.1640759 4.1623039 4.160965 4.1598229 4.1588387 4.1577358 4.156909 4.1561608 4.1552553] | 0.5 | 45 | 2835.215
386 | [4.1795516 4.1743927 4.1708488 4.1682501 4.1659265 4.1639185 4.162343 4.1610045 4.1597443 4.1588778 4.1577754 4.1568303 4.1561608 4.155334 ] | 0.5 | 45 | 2834.622
387 | [4.1796694 4.1744323 4.1707306 4.1680532 4.1658087 4.1637216 4.162343 4.160965 4.159626 4.1587596 4.1578541 4.1568694 4.1560822 4.155334 ] | 0.5 | 45 | 2833.926
388 | [4.1795907 4.1742353 4.1707702 4.1678562 4.1655326 4.1637607 4.162343 4.1608863 4.1595869 4.1586022 4.1576571 4.1567516 4.1559243 4.1552553] | 0.5 | 45 | 2833.005
389 | [4.1793938 4.1741567 4.1707702 4.1676593 4.1655722 4.1636429 4.1622252 4.1606894 4.1596656 4.1584053 4.1574998 4.1565151 4.1559243 4.1550584] | 0.5 | 45 | 2831.818
390 | [4.1794724 4.1745505 4.1707702 4.1681709 4.1658478 4.1638789 4.1622643 4.1609254 4.1598229 4.1588778 4.1576967 4.156909 4.1558456 4.155334 ] | 0.5 | 45 | 2831.31
391 | [4.1793938 4.1743536 4.1706128 4.1679349 4.1656508 4.1638789 4.1620674 4.1608863 4.1595078 4.158484 4.1575389 4.1567121 4.1556883 4.1550975] | 0.5 | 45 | 2830.384
392 | [4.1793547 4.1744323 4.1708488 4.1680136 4.1656904 4.1637607 4.1623039 4.1609254 4.1597443 4.1585627 4.1575785 4.1568303 4.1561213 4.1551371] | 0.5 | 45 | 2830.004
393 | [4.1793547 4.174314 4.1708093 4.1678953 4.1656904 4.1638002 4.162107 4.160768 4.159626 4.1584053 4.157618 4.1565547 4.1557279 4.1551371] | 0.5 | 45 | 2829.141
394 | [4.1792364 4.1743927 4.1705732 4.1676984 4.1654935 4.1636429 4.1621461 4.1608076 4.1595078 4.1585627 4.157342 4.1564364 4.155767 4.1549401] | 0.5 | 45 | 2828.275
395 | [4.1796303 4.174314 4.1706519 4.1678166 4.1655326 4.1638393 4.1621461 4.1608467 4.159626 4.158484 4.1575785 4.1567121 4.1558852 4.1551371] | 0.5 | 45 | 2828.011
396 | [4.179276 4.1741171 4.170455 4.167541 4.1653752 4.1636429 4.1619496 4.1606498 4.1594687 4.1583266 4.157342 4.1563578 4.1554914 4.1550188] | 0.5 | 45 | 2826.668
397 | [4.1792364 4.1743536 4.1706915 4.1678166 4.1656117 4.1636033 4.1622252 4.1608076 4.1595473 4.1583266 4.1576571 4.156673 4.1558065 4.1549797] | 0.5 | 45 | 2826.518
398 | [4.1794333 4.1741567 4.1707306 4.1678562 4.1656904 4.163682 4.1621461 4.1608863 4.1593504 4.1585627 4.1574998 4.156673 4.155767 4.1550188] | 0.5 | 45 | 2825.735
399 | [4.1793151 4.174078 4.1703763 4.1676984 4.1654935 4.1635246 4.1619496 4.1607285 4.1595473 4.1583662 4.1573815 4.1563969 4.1556487 4.1550188] | 0.5 | 45 | 2824.669
400 | [4.1791968 4.1741958 4.1705732 4.1678166 4.1654539 4.1637607 4.162107 4.1606894 4.1595078 4.158484 4.1574602 4.1564364 4.1556883 4.1548615] | 0.5 | 45 | 2824.083
401 | [4.179276 4.174078 4.1705732 4.1676593 4.1654539 4.1636429 4.1620674 4.1606107 4.1594687 4.158287 4.1573029 4.156476 4.1556487 4.1549797] | 0.5 | 45 | 2823.168
402 | [4.1792364 4.1740384 4.1703763 4.1676984 4.1654539 4.1636033 4.1619496 4.1604528 4.1593504 4.1584053 4.1572633 4.1563578 4.1556487 4.1547828] | 0.5 | 45 | 2822.64
403 | [4.179276 4.174078 4.1705732 4.1676984 4.1654935 4.163682 4.162107 4.1606498 4.1592717 4.158287 4.1573029 4.1565151 4.155767 4.1549401] | 0.5 | 45 | 2822.151
404 | [4.1793151 4.1741958 4.1705337 4.1676593 4.1654148 4.1636033 4.1618705 4.160532 4.1593504 4.1582084 4.1571846 4.1564364 4.1555309 4.1547828] | 0.5 | 45 | 2821.355
405 | [4.1792364 4.1740384 4.1705337 4.167738 4.1653361 4.1633668 4.1618314 4.160532 4.1592321 4.1583266 4.1573815 4.1564364 4.1556487 4.1548219] | 0.5 | 45 | 2820.892
406 | [4.1792364 4.1739597 4.1702189 4.1675806 4.1654148 4.1634459 4.1617527 4.1604137 4.1592321 4.1581693 4.1573029 4.1562004 4.1554127 4.1545072] | 0.5 | 45 | 2819.733
407 | [4.1791182 4.1739993 4.1704159 4.1676593 4.1651783 4.1634064 4.1618705 4.160532 4.159193 4.1581693 4.1571059 4.1561608 4.1554523 4.1547036] | 0.5 | 45 | 2818.987
408 | [4.1791968 4.1738811 4.1702189 4.1674623 4.1652966 4.1635637 4.1616344 4.1602955 4.1592321 4.1580114 4.1570663 4.1560426 4.1553731 4.1547036] | 0.5 | 45 | 2818.514
409 | [4.1790791 4.1741171 4.1704159 4.1676593 4.165257 4.1634064 4.1618314 4.1603351 4.1589961 4.1581693 4.1571455 4.1560426 4.1552944 4.1544676] | 0.5 | 45 | 2817.467
410 | [4.1791577 4.1739993 4.170455 4.1675806 4.1652966 4.1633668 4.1618705 4.1602559 4.1590352 4.1580901 4.1570272 4.1562004 4.1554127 4.1547036] | 0.5 | 45 | 2817.093
411 | [4.1791577 4.1739993 4.1703367 4.1676593 4.1650996 4.1633277 4.1616735 4.1603351 4.1590352 4.158051 4.1569486 4.1560426 4.1553731 4.1544676] | 0.5 | 45 | 2816.181
412 | [4.1790791 4.1738811 4.170258 4.1674623 4.16506 4.1634064 4.1616735 4.1601772 4.1589961 4.1578937 4.1569877 4.1560426 4.1552944 4.1543889] | 0.5 | 45 | 2815.27
413 | [4.1790395 4.1739993 4.1704159 4.1675019 4.1651783 4.1633668 4.1617918 4.1602559 4.1589961 4.1579328 4.1568694 4.1562004 4.1552944 4.1543889] | 0.5 | 45 | 2814.871
414 | [4.1790791 4.174078 4.1703763 4.1674228 4.16506 4.163249 4.1616344 4.1604137 4.1590352 4.1580114 4.1568694 4.1561213 4.1552553 4.1547432] | 0.5 | 45 | 2814.162
415 | [4.1791577 4.1737628 4.1703367 4.1673837 4.165257 4.1631703 4.1615949 4.1602168 4.1588387 4.1578937 4.1568694 4.1559639 4.1552157 4.1543889] | 0.5 | 45 | 2813.134
416 | [4.1788425 4.1736841 4.1700611 4.167305 4.1650996 4.1631308 4.1613588 4.1598625 4.1588387 4.1578145 4.1567516 4.155767 4.1549797 4.154192 ] | 0.5 | 45 | 2812.163
417 | [4.1789999 4.1738811 4.1702189 4.1673837 4.1650209 4.1632881 4.1615558 4.1602168 4.1588778 4.1578145 4.1568694 4.1560035 4.1552157 4.1543889] | 0.5 | 45 | 2811.585
418 | [4.1789999 4.1737628 4.1701007 4.1672258 4.1650209 4.1632094 4.1614375 4.1600986 4.1589565 4.1577358 4.1567516 4.1559243 4.1551762 4.1545463] | 0.5 | 45 | 2810.866
419 | [4.1789212 4.1737232 4.1699038 4.167305 4.1649814 4.1629734 4.1613588 4.1597838 4.1586022 4.1577754 4.156673 4.1558456 4.1549797 4.1540346] | 0.5 | 45 | 2809.941
420 | [4.1789999 4.1736841 4.1700611 4.1672258 4.1649814 4.1631308 4.1614771 4.1601381 4.1587596 4.1577754 4.1565938 4.1559243 4.1549401 4.1542311] | 0.5 | 45 | 2809.46
421 | [4.1789608 4.1736841 4.1699433 4.1672258 4.1649814 4.1630521 4.1613193 4.1599412 4.1587992 4.1575785 4.1565547 4.1558065 4.1551371 4.154192 ] | 0.5 | 45 | 2808.516
422 | [4.1789212 4.1736841 4.1699433 4.1671867 4.1648636 4.1630125 4.1612802 4.1601381 4.1588778 4.1576967 4.1565547 4.155767 4.1548615 4.1541524] | 0.5 | 45 | 2807.786
423 | [4.1789212 4.1737628 4.1699824 4.1671081 4.1649423 4.1631308 4.1612802 4.1599803 4.1587596 4.1574998 4.1565547 4.1558065 4.1548615 4.1541524] | 0.5 | 45 | 2807.076
424 | [4.1788034 4.1735268 4.170022 4.1671081 4.1648636 4.1628156 4.1612406 4.1598229 4.1586418 4.1574998 4.1565938 4.1556096 4.1549006 4.1540346] | 0.5 | 45 | 2806.373
425 | [4.1782126 4.173172 4.1699824 4.1672654 4.1651392 4.1635246 4.1620674 4.1610045 4.1598625 4.1591144 4.158051 4.1574211 4.1568694 4.1562004] | 0.5 | 45 | 2803.393
426 | [4.1789999 4.1738811 4.1701007 4.1674623 4.1650209 4.1630521 4.1614375 4.1600986 4.1587596 4.1579723 4.1568694 4.1559639 4.1550584 4.1543102] | 0.5 | 45 | 2805.429
427 | [4.1788034 4.1736445 4.1701007 4.1671867 4.1649423 4.1630521 4.1614375 4.1599803 4.1585627 4.1575389 4.1565547 4.1556883 4.1549006 4.1541524] | 0.5 | 45 | 2804.402
428 | [4.1789212 4.1738811 4.1701403 4.167305 4.1649814 4.1631308 4.1613193 4.1599803 4.1587596 4.1575785 4.1566334 4.1558852 4.1549401 4.1541524] | 0.5 | 45 | 2803.901
429 | [4.1788425 4.1735659 4.1698642 4.1670685 4.1648636 4.1627369 4.1610436 4.1597838 4.1585236 4.157342 4.1563182 4.1555309 4.1547036 4.1541133] | 0.5 | 45 | 2802.73
430 | [4.1788425 4.1734476 4.1697464 4.1669502 4.1647058 4.1626978 4.1611223 4.1599016 4.1585236 4.1573815 4.1564364 4.15557 4.1548219 4.1540346] | 0.5 | 45 | 2801.801
431 | [4.1788034 4.1734872 4.1697464 4.1670294 4.1645484 4.1627369 4.161201 4.1597443 4.158484 4.1574211 4.1563578 4.155334 4.1547432 4.1538768] | 0.5 | 45 | 2800.958
432 | [4.1787243 4.1734085 4.1697068 4.1669898 4.1646667 4.1626978 4.1612406 4.1597047 4.158484 4.1575389 4.1562004 4.1553731 4.1545072 4.1538768] | 0.5 | 45 | 2800.284
433 | [4.1786852 4.1734872 4.1699038 4.1669111 4.164588 4.1626582 4.1611619 4.1595473 4.1585627 4.1572242 4.1563182 4.15557 4.1545463 4.1537981] | 0.5 | 45 | 2799.424
434 | [4.1787639 4.1736445 4.1698642 4.1669502 4.1645484 4.1627369 4.1612406 4.159626 4.1583266 4.1573029 4.1561213 4.1554523 4.1545858 4.1537585] | 0.5 | 45 | 2798.565
435 | [4.1787243 4.1734872 4.1696281 4.1668715 4.164588 4.1627765 4.1610045 4.1597443 4.1584053 4.1573815 4.1562004 4.15557 4.1547036 4.1537981] | 0.5 | 45 | 2797.789
436 | [4.1786852 4.1735268 4.1699038 4.1668324 4.1646271 4.1627765 4.1610832 4.1596656 4.158484 4.1572633 4.156476 4.1554914 4.1547432 4.1539555] | 0.5 | 45 | 2797.043
437 | [4.1784883 4.1734872 4.1698251 4.1669111 4.1646667 4.16254 4.1610045 4.1595473 4.1584449 4.1572633 4.1562004 4.1553731 4.1546249 4.1540737] | 0.5 | 45 | 2796.342
438 | [4.1785274 4.1732903 4.1697464 4.1669111 4.164588 4.16254 4.1608863 4.1594687 4.1582479 4.1572633 4.1562004 4.1550975 4.1542311 4.1537194] | 0.5 | 45 | 2795.164
439 | [4.1784096 4.1733298 4.1697068 4.1667142 4.1646667 4.1625009 4.1610436 4.15939 4.1583266 4.1572633 4.1562004 4.1552157 4.1543889 4.1536012] | 0.5 | 45 | 2794.401
440 | [4.1784883 4.1734085 4.1696281 4.1668324 4.1646667 4.1627765 4.160965 4.1595078 4.1583662 4.1572633 4.1561608 4.1551371 4.1546249 4.1535621] | 0.5 | 45 | 2793.614
441 | [4.1785669 4.173172 4.1696677 4.1666355 4.1644301 4.1624217 4.1610045 4.1596656 4.1581297 4.1571059 4.1560426 4.1552157 4.1543102 4.1534829] | 0.5 | 45 | 2792.736
442 | [4.1788034 4.1734476 4.1697855 4.1667929 4.1647058 4.1625795 4.160965 4.1595473 4.158287 4.1571846 4.1562004 4.1553731 4.154428 4.1538377] | 0.5 | 45 | 2792.047
443 | [4.1784883 4.1734085 4.1696677 4.1666355 4.1644697 4.1626186 4.1607285 4.1595473 4.1581297 4.1569877 4.1561608 4.1550975 4.1543889 4.1536798] | 0.5 | 45 | 2796.316
444 | [4.1784487 4.173172 4.1694312 4.1667929 4.1642728 4.1624613 4.160768 4.1593504 4.1581297 4.1570663 4.1562004 4.1550188 4.1542311 4.1534042] | 0.5 | 45 | 2790.092
445 | [4.1786456 4.1732903 4.1695099 4.1668715 4.164391 4.162343 4.1607285 4.1593113 4.1581693 4.1570272 4.1560035 4.1552944 4.1542311 4.1535621] | 0.5 | 45 | 2789.615
446 | [4.1784883 4.1732116 4.1693525 4.1665959 4.1643515 4.16254 4.1606894 4.1593113 4.1580114 4.1568694 4.1560426 4.1551762 4.1541524 4.1535621] | 0.5 | 45 | 2788.5
447 | [4.1785274 4.1732903 4.1696677 4.1667538 4.1644301 4.1626582 4.1608076 4.1594687 4.1583266 4.1571059 4.1559243 4.155334 4.1544676 4.1535225] | 0.5 | 45 | 2787.899
448 | [4.17837 4.1732116 4.1693916 4.1667538 4.164391 4.1624613 4.1607285 4.159193 4.1580114 4.1571455 4.1560035 4.1550975 4.1543102 4.1534438] | 0.5 | 45 | 2786.861
449 | [4.1785274 4.1732903 4.1693916 4.1665568 4.1642332 4.1623039 4.1606894 4.1594687 4.1580901 4.1568694 4.1560035 4.1550975 4.154192 4.1535225] | 0.5 | 45 | 2786.122
450 | [4.1783309 4.1732116 4.1695886 4.1666355 4.1644697 4.1623826 4.1606894 4.159193 4.1580901 4.1568303 4.1559243 4.1550975 4.1542311 4.1535621] | 0.5 | 45 | 2785.363
451 | [4.17837 4.1732116 4.1695495 4.1666355 4.1643515 4.1625009 4.1607285 4.1592717 4.158051 4.156909 4.1558852 4.1549006 4.1541133 4.1534829] | 0.5 | 45 | 2784.419
452 | [4.17837 4.1730542 4.1692739 4.1665959 4.1641941 4.1623826 4.1606498 4.1593113 4.158051 4.156909 4.1559639 4.1549797 4.1543493 4.1534042] | 0.5 | 45 | 2783.59
453 | [4.1784883 4.1732512 4.1695495 4.1666355 4.1642728 4.1624217 4.1606107 4.1593113 4.1580901 4.1568303 4.1559243 4.1551371 4.1541524 4.1535621] | 0.5 | 45 | 2782.856
454 | [4.1782913 4.1732116 4.1693525 4.1665959 4.1643515 4.1622252 4.1608863 4.1592717 4.1577754 4.1568303 4.1558065 4.1548615 4.154192 4.1534042] | 0.5 | 45 | 2782.07
455 | [4.17837 4.1730933 4.1693525 4.1665568 4.1641545 4.1620674 4.1604924 4.1591144 4.1579328 4.1568303 4.1558456 4.1549006 4.1540346 4.1532073] | 0.5 | 45 | 2781.126
456 | [4.17837 4.1730933 4.1693525 4.1666355 4.1643119 4.1621857 4.160768 4.1592717 4.1580901 4.1567516 4.1558065 4.1549401 4.1541133 4.1534042] | 0.5 | 45 | 2780.45
457 | [4.1782517 4.1730542 4.1693525 4.1666355 4.1641941 4.1623039 4.1603742 4.1592321 4.1578937 4.1567516 4.1558065 4.1549797 4.1540346 4.1534829] | 0.5 | 45 | 2779.52
458 | [4.1783309 4.1731329 4.1694312 4.1665959 4.1641154 4.1623826 4.1606107 4.1592717 4.1579328 4.1567516 4.1558852 4.1548219 4.1540346 4.1531682] | 0.5 | 45 | 2778.86
459 | [4.1782913 4.1728177 4.1690769 4.1662812 4.1641154 4.1619101 4.1604924 4.1590352 4.1576967 4.1565547 4.1554914 4.1546645 4.1538768 4.1530895] | 0.5 | 45 | 2777.838
460 | [4.1782517 4.1730542 4.1691556 4.1663599 4.1639576 4.1622643 4.1604137 4.1591144 4.1578541 4.1565938 4.15557 4.1547828 4.1540346 4.1531286] | 0.5 | 45 | 2777.256
461 | [4.1782913 4.1728177 4.1692343 4.166399 4.1640759 4.1621461 4.1604924 4.1589174 4.1576967 4.156673 4.15557 4.1547828 4.1538768 4.1531682] | 0.5 | 45 | 2776.51
462 | [4.1781731 4.1730542 4.1692343 4.1663599 4.1639576 4.1621461 4.1604137 4.1590352 4.1575785 4.1567121 4.1556096 4.1547432 4.1537981 4.1530895] | 0.5 | 45 | 2775.605
463 | [4.1782913 4.1728573 4.169116 4.1663203 4.1638393 4.1623039 4.1603742 4.1587596 4.1575785 4.1565547 4.1553731 4.1546645 4.1537585 4.1530104] | 0.5 | 45 | 2774.751
464 | [4.1782517 4.1727786 4.1691952 4.1663203 4.1639576 4.1621461 4.1603351 4.1588778 4.157618 4.1567121 4.1554523 4.1546249 4.1537981 4.1531286] | 0.5 | 45 | 2773.878
465 | [4.1782126 4.1728177 4.1689982 4.1663203 4.1638789 4.162107 4.1602168 4.1588778 4.1575785 4.156476 4.1554127 4.1544676 4.1536798 4.152853 ] | 0.5 | 45 | 2772.855
466 | [4.1782913 4.1728573 4.1690769 4.1661234 4.1638002 4.1619887 4.1602168 4.1589174 4.1576571 4.1565151 4.1554914 4.1544676 4.1537981 4.1527743] | 0.5 | 45 | 2771.956
467 | [4.1779761 4.1726604 4.1689587 4.1661234 4.1637607 4.1618705 4.1600986 4.1587205 4.1574602 4.1561608 4.1551371 4.1545072 4.1534829 4.1527743] | 0.5 | 45 | 2771.022
468 | [4.1780548 4.1728177 4.1690373 4.1660843 4.1637607 4.1618314 4.1601772 4.1587992 4.157618 4.156476 4.1555309 4.1543102 4.1537585 4.152853 ] | 0.5 | 45 | 2770.459
469 | [4.177937 4.1724634 4.1689587 4.1660447 4.1635637 4.1617918 4.1601381 4.1586022 4.1574602 4.1563182 4.1552157 4.1543889 4.1536407 4.1528139] | 0.5 | 45 | 2769.421
470 | [4.177937 4.1726208 4.1688013 4.1662416 4.1637607 4.1619496 4.1601772 4.1587992 4.1574998 4.1562395 4.1552944 4.154428 4.1534829 4.1528139] | 0.5 | 45 | 2768.718
471 | [4.1780944 4.1725817 4.1688013 4.1659265 4.1638002 4.1617131 4.1600986 4.1585627 4.157342 4.1561608 4.155334 4.1543493 4.1535225 4.1528926] | 0.5 | 45 | 2767.63
472 | [4.1779761 4.1726604 4.1688404 4.1658478 4.1638002 4.1617527 4.1599803 4.1587596 4.1573815 4.1562395 4.1551371 4.1543102 4.1534438 4.152853 ] | 0.5 | 45 | 2766.902
473 | [4.1778975 4.1724238 4.1687617 4.1658087 4.1636429 4.1615558 4.1599016 4.1585236 4.1573029 4.1561213 4.1550584 4.1541133 4.1534042 4.1526561] | 0.5 | 45 | 2765.775
474 | [4.1778188 4.1725421 4.1686435 4.165966 4.1635246 4.1615949 4.1600199 4.1584449 4.1571846 4.1559243 4.1550975 4.1543102 4.1533256 4.1524591] | 0.5 | 45 | 2764.884
475 | [4.1777401 4.1723061 4.1686044 4.1658478 4.1635246 4.1615162 4.1597838 4.1584449 4.1570663 4.1561213 4.1549401 4.1539555 4.1532469 4.1525774] | 0.5 | 45 | 2763.206
476 | [4.1778584 4.1723061 4.1688013 4.1656904 4.1634064 4.1615162 4.1598625 4.158484 4.1571059 4.1560822 4.1550584 4.1540346 4.1532469 4.1524591] | 0.5 | 45 | 2762.8
477 | [4.1777005 4.1725421 4.1686435 4.1658478 4.1635246 4.1615162 4.1600199 4.1586022 4.157342 4.1560426 4.1551371 4.1542311 4.1533256 4.1526957] | 0.5 | 45 | 2762.093
478 | [4.1778188 4.1725025 4.1686831 4.1660051 4.1634851 4.1615558 4.1599412 4.1584449 4.1570663 4.1560822 4.1550975 4.1540737 4.1534829 4.1524591] | 0.5 | 45 | 2761.259
479 | [4.1776614 4.1723847 4.1685648 4.1656904 4.1634459 4.1615558 4.1600199 4.158287 4.1571455 4.1561213 4.1550975 4.154192 4.1532469 4.1525378] | 0.5 | 45 | 2760.503
480 | [4.1777792 4.1725025 4.1688013 4.1657295 4.1633668 4.1615162 4.1598229 4.1583662 4.1571455 4.1558852 4.1550975 4.1541133 4.1532865 4.1525378] | 0.5 | 45 | 2759.545
481 | [4.1778188 4.1725025 4.1687617 4.1658478 4.1634459 4.1616344 4.1598625 4.158484 4.1572242 4.1560035 4.1547036 4.1540737 4.1532469 4.1525774] | 0.5 | 45 | 2758.924
482 | [4.1778188 4.1724238 4.1687617 4.1658874 4.1636429 4.1615949 4.1599412 4.1585236 4.1571059 4.1560822 4.1550975 4.1542311 4.1533256 4.1525774] | 0.5 | 45 | 2758.219
483 | [4.1777792 4.1723061 4.1685648 4.1657295 4.1633277 4.1613979 4.1597838 4.1582479 4.1570272 4.1559639 4.1547828 4.1539555 4.1531286 4.1524591] | 0.5 | 45 | 2757.101
484 | [4.1776614 4.1722665 4.1687226 4.1656904 4.1631308 4.1612802 4.1598229 4.1582084 4.1570663 4.1558065 4.1548615 4.1539164 4.1528926 4.1523805] | 0.5 | 45 | 2756.221
485 | [4.1777005 4.1724238 4.1686435 4.1656508 4.1634064 4.1615558 4.1597838 4.1581693 4.1570663 4.1560035 4.1549006 4.1540346 4.1530104 4.1524987] | 0.5 | 45 | 2755.606
486 | [4.1777005 4.1724238 4.1683679 4.1655722 4.1634459 4.1614771 4.1595473 4.158287 4.1567907 4.1559639 4.1547828 4.153995 4.1530499 4.1522231] | 0.5 | 45 | 2754.583
487 | [4.1776614 4.1723061 4.1685257 4.1654935 4.1632881 4.1612406 4.159626 4.158287 4.1570272 4.1557279 4.1548615 4.1539555 4.1532073 4.1522622] | 0.5 | 45 | 2753.68
488 | [4.1776614 4.1723061 4.1682892 4.1655326 4.1631703 4.1612802 4.1595078 4.1579723 4.1567516 4.1557279 4.1547036 4.1539555 4.1529713 4.1521835] | 0.5 | 45 | 2752.47
489 | [4.1773462 4.1719122 4.1682501 4.1653752 4.1629734 4.160965 4.1592321 4.1580114 4.1564364 4.1554127 4.1543493 4.1534042 4.1527743 4.1518292] | 0.5 | 45 | 2751.168
490 | [4.1775036 4.1721878 4.1684861 4.1654935 4.163249 4.1611223 4.1594687 4.1579328 4.1568694 4.1556883 4.1544676 4.1537194 4.152853 4.1520653] | 0.5 | 45 | 2750.756
491 | [4.1774249 4.17203 4.1682892 4.1655326 4.1629734 4.1611223 4.1592717 4.1578937 4.1568303 4.1556096 4.154428 4.1536407 4.1528139 4.1519079] | 0.5 | 45 | 2749.717
492 | [4.1774645 4.1719909 4.1683679 4.165257 4.1628942 4.1610436 4.1593113 4.1579723 4.1565547 4.1552944 4.1543102 4.1536012 4.1525378 4.1517506] | 0.5 | 45 | 2748.88
493 | [4.1774249 4.1719122 4.1681709 4.1654539 4.1632094 4.1611223 4.1594291 4.1578541 4.1567121 4.1554127 4.1545463 4.1537194 4.1527743 4.1520653] | 0.5 | 45 | 2748.078
494 | [4.177228 4.17203 4.1682105 4.1651783 4.1628551 4.1609254 4.1592321 4.1577754 4.1566334 4.1555309 4.1544676 4.1532865 4.1524987 4.1518688] | 0.5 | 45 | 2746.964
495 | [4.1773858 4.1719909 4.1682105 4.165257 4.1628942 4.1610436 4.1593504 4.158051 4.1566334 4.1555309 4.1545072 4.1533256 4.1526957 4.1519866] | 0.5 | 45 | 2745.953
496 | [4.177228 4.17203 4.1680136 4.1651392 4.1627369 4.1608467 4.1590748 4.1577358 4.1564364 4.1552553 4.1541524 4.1531286 4.1523805 4.151711 ] | 0.5 | 45 | 2744.809
497 | [4.1771889 4.1718335 4.1680923 4.1652179 4.1628942 4.160965 4.1591144 4.1575785 4.1562791 4.1552157 4.1541524 4.1534438 4.1525774 4.1517897] | 0.5 | 45 | 2744.239
498 | [4.1771493 4.1718726 4.1680923 4.1651783 4.1628551 4.1608467 4.1591535 4.1576571 4.1562791 4.1552157 4.1542311 4.1534829 4.1524987 4.1515927] | 0.5 | 45 | 2743.375
499 | [4.1773858 4.17203 4.1680923 4.1652179 4.1629338 4.1609254 4.1593504 4.1576967 4.1565151 4.1552944 4.1543493 4.1534042 4.1525378 4.1516323] | 0.5 | 45 | 2742.802
500 | [4.1771889 4.1719513 4.1680923 4.1649423 4.1628156 4.1608076 4.1592321 4.157618 4.1563182 4.1551762 4.154192 4.1533256 4.1523018 4.151711 ] | 0.5 | 45 | 2741.797
501 | [4.1773858 4.1719513 4.1680136 4.1651392 4.1628551 4.160965 4.159193 4.1576967 4.1563969 4.155334 4.1544676 4.1532469 4.1523805 4.1517897] | 0.5 | 45 | 2741.034
502 | [4.1771889 4.1719122 4.1680923 4.165257 4.1628156 4.160768 4.1592321 4.1577358 4.1563182 4.1552944 4.1543102 4.1534042 4.1524591 4.1515927] | 0.5 | 45 | 2740.234
503 | [4.1773067 4.1717939 4.1680136 4.16506 4.1627369 4.1608467 4.1590748 4.1576571 4.1562791 4.1552944 4.1543102 4.1532073 4.1523805 4.1515927] | 0.5 | 45 | 2739.339
504 | [4.177031 4.1716757 4.1676984 4.16506 4.1626186 4.160532 4.159193 4.1576571 4.1562791 4.1550188 4.1538377 4.1531286 4.1520653 4.1514354] | 0.5 | 45 | 2738.119
505 | [4.1771493 4.1717153 4.1678953 4.1651783 4.1627369 4.1607285 4.1590352 4.1573815 4.1563578 4.1551371 4.1540737 4.1530895 4.1523805 4.1515927] | 0.5 | 45 | 2737.441
506 | [4.1771889 4.1715574 4.1678953 4.1649423 4.1626582 4.1606107 4.1589174 4.1574998 4.1561608 4.1549797 4.153995 4.1530499 4.1521835 4.1513963] | 0.5 | 45 | 2736.32
507 | [4.1771889 4.1718726 4.1679745 4.1651392 4.1625795 4.1604924 4.1589565 4.1574602 4.1561608 4.1550584 4.1540737 4.1532073 4.1522622 4.1515141] | 0.5 | 45 | 2735.454
508 | [4.1769133 4.1715574 4.1678166 4.164824 4.1625795 4.1606498 4.1586418 4.1573815 4.1560035 4.1548615 4.1538768 4.1527743 4.1519866 4.151278 ] | 0.5 | 45 | 2734.237
509 | [4.1770706 4.1717153 4.1678166 4.1649027 4.1626186 4.1605711 4.1588778 4.1574211 4.1560426 4.1549006 4.1539164 4.1531682 4.1520653 4.1515536] | 0.5 | 45 | 2733.559
510 | [4.177228 4.1716757 4.1677775 4.1649027 4.16254 4.1606498 4.1588778 4.1574211 4.1560822 4.1550188 4.1539555 4.1530104 4.1520262 4.151475 ] | 0.5 | 45 | 2732.715
511 | [4.177031 4.1717939 4.1679745 4.1649423 4.1626186 4.1604528 4.1589174 4.1573029 4.1561608 4.1548219 4.153995 4.1531286 4.1521444 4.1514354] | 0.5 | 45 | 2731.975
512 | [4.1771102 4.1716757 4.1678166 4.1649027 4.1624613 4.160532 4.1589565 4.1573029 4.1562395 4.1549797 4.1536798 4.1528926 4.1522622 4.1513567] | 0.5 | 45 | 2731.355
513 | [4.1769133 4.1715574 4.1678166 4.1647453 4.1623826 4.1604137 4.1588387 4.1573029 4.1561213 4.1549006 4.1536798 4.1528926 4.1521444 4.1511993] | 0.5 | 45 | 2730.27
514 | [4.1770706 4.1716366 4.1677775 4.1649027 4.1623826 4.1604528 4.1587992 4.1574211 4.1559639 4.1547828 4.1538768 4.1528926 4.1521444 4.151278 ] | 0.5 | 45 | 2729.34
515 | [4.177031 4.171597 4.1677775 4.1647844 4.1624217 4.1604528 4.1587992 4.1572633 4.1560035 4.1549401 4.153995 4.152853 4.1520653 4.1511993] | 0.5 | 45 | 2728.824
516 | [4.1769524 4.1713214 4.1676197 4.1647453 4.162343 4.1602559 4.1587205 4.1571455 4.1559243 4.1548615 4.1537194 4.1527743 4.1517897 4.1510024] | 0.5 | 45 | 2727.655
517 | [4.1769524 4.1714001 4.1676984 4.1647453 4.1624613 4.1603351 4.1585627 4.1572633 4.155767 4.1546645 4.1536407 4.152853 4.1519475 4.1511598] | 0.5 | 45 | 2726.909
518 | [4.1769524 4.1714787 4.1676197 4.1646271 4.1624217 4.1603351 4.1585236 4.157342 4.1558065 4.1546645 4.1536012 4.1527743 4.1519079 4.1511993] | 0.5 | 45 | 2726.22
519 | [4.177031 4.1716366 4.1676197 4.1647844 4.1621857 4.1603742 4.1586022 4.1570663 4.155767 4.1545463 4.1537194 4.152617 4.1518688 4.1511207] | 0.5 | 45 | 2725.186
520 | [4.176795 4.1714787 4.1674623 4.164588 4.1622643 4.1603351 4.1585236 4.1569486 4.1558065 4.1545858 4.1534829 4.1525378 4.1518688 4.1508842] | 0.5 | 45 | 2723.905
521 | [4.1769524 4.1714787 4.1676197 4.1646667 4.162343 4.1603351 4.1585627 4.1570663 4.1558456 4.1547432 4.1534829 4.1526957 4.1517897 4.1510415] | 0.5 | 45 | 2722.95
522 | [4.1768737 4.1712818 4.1675019 4.1645088 4.1621857 4.1601381 4.1584449 4.1570663 4.1556487 4.1545858 4.1536407 4.1525774 4.151711 4.1508842] | 0.5 | 45 | 2722.474
523 | [4.176795 4.1715574 4.1676984 4.1647844 4.162343 4.1602168 4.1587596 4.1571455 4.1558852 4.1545858 4.1536012 4.1527348 4.1517506 4.1510811] | 0.5 | 45 | 2721.574
524 | [4.176795 4.1715183 4.1676593 4.1646667 4.1622643 4.1603351 4.1586809 4.1570663 4.1558065 4.1547036 4.1536407 4.1526957 4.1519079 4.1509628] | 0.5 | 45 | 2720.876
525 | [4.176795 4.1713214 4.167541 4.1645088 4.1621857 4.1600986 4.1585627 4.1569486 4.1558065 4.1547036 4.1536407 4.1525774 4.1518292 4.1508446] | 0.5 | 45 | 2719.995
526 | [4.1766768 4.1712427 4.1674623 4.1646667 4.1621461 4.1602559 4.1583266 4.1569877 4.1556883 4.1545072 4.1535621 4.1525378 4.1516323 4.1510415] | 0.5 | 45 | 2718.737
527 | [4.1767554 4.171361 4.167305 4.164391 4.1619887 4.1600595 4.1583266 4.1567907 4.1557279 4.1545858 4.1533256 4.1524591 4.1515141 4.1506872] | 0.5 | 45 | 2717.85
528 | [4.1765585 4.1711245 4.167305 4.1643119 4.162107 4.1600595 4.1582479 4.1567121 4.15557 4.1543102 4.1531682 4.1524591 4.1518292 4.1506872] | 0.5 | 45 | 2716.894
529 | [4.1768341 4.1712818 4.1674623 4.1647453 4.1621857 4.1600986 4.1584449 4.1570272 4.1556883 4.1543889 4.1534042 4.1526561 4.1514354 4.1508446] | 0.5 | 45 | 2716.064
530 | [4.1766376 4.1711245 4.1672654 4.164391 4.1619101 4.1599412 4.1582479 4.1568694 4.155334 4.1541524 4.1532469 4.1523414 4.1513567 4.1506872] | 0.5 | 45 | 2714.681
531 | [4.1765194 4.1712031 4.1671867 4.1644697 4.1620283 4.1600199 4.1584449 4.1568303 4.1554914 4.1543889 4.1532469 4.1523414 4.1513963 4.1505299] | 0.5 | 45 | 2713.82
532 | [4.1765194 4.1710854 4.1675019 4.1644301 4.1619496 4.1599412 4.158287 4.1567516 4.1553731 4.1543889 4.1532073 4.15242 4.1513963 4.1506085] | 0.5 | 45 | 2712.695
533 | [4.1764011 4.1710854 4.1673441 4.1642728 4.1618314 4.1597838 4.1580901 4.1567121 4.1552944 4.1543493 4.1531286 4.1521444 4.1514354 4.1504512] | 0.5 | 45 | 2711.762
534 | [4.1765981 4.171164 4.167305 4.1643515 4.1619496 4.1599412 4.1581693 4.1568303 4.1554127 4.1542706 4.1533651 4.1521835 4.151475 4.1504903] | 0.5 | 45 | 2711.161
535 | [4.1765585 4.1710854 4.167305 4.1642728 4.1617918 4.1598625 4.158051 4.1567121 4.1554914 4.1540737 4.1530499 4.1521444 4.1513963 4.1506872] | 0.5 | 45 | 2710.409
536 | [4.1765585 4.1710854 4.1672258 4.1642728 4.1618705 4.159626 4.1582479 4.1567121 4.1552944 4.1543493 4.1532073 4.15242 4.1514354 4.1504116] | 0.5 | 45 | 2709.64
537 | [4.1765981 4.1710854 4.1674623 4.164391 4.1619887 4.1597443 4.1580901 4.156909 4.1554523 4.1543102 4.1532469 4.1523805 4.1514354 4.1506481] | 0.5 | 45 | 2709.054
538 | [4.1765981 4.1710062 4.1672258 4.1642332 4.1618314 4.1598625 4.1581693 4.1565938 4.1553731 4.1541524 4.1530499 4.1523018 4.151278 4.1504512] | 0.5 | 45 | 2707.837
539 | [4.1764407 4.1709671 4.1670294 4.1641941 4.1618705 4.1597047 4.1579723 4.1565151 4.1551762 4.1540346 4.1530104 4.1520262 4.1511207 4.1504512] | 0.5 | 45 | 2706.458
540 | [4.1763616 4.1708488 4.1671472 4.1641154 4.1615162 4.1598229 4.1580901 4.1563969 4.1551371 4.1538768 4.1529317 4.1521835 4.1512384 4.150372 ] | 0.5 | 45 | 2705.767
541 | [4.1765194 4.1709275 4.1672258 4.1639185 4.1617131 4.1597838 4.1579723 4.1565938 4.1550975 4.1540346 4.1529713 4.1520653 4.1510415 4.1503329] | 0.5 | 45 | 2704.934
542 | [4.1762438 4.1708884 4.1671472 4.1641154 4.1616344 4.159626 4.1579723 4.1563578 4.1552553 4.1539555 4.1528926 4.1519866 4.151278 4.1502934] | 0.5 | 45 | 2703.948
543 | [4.1762438 4.1708093 4.1670294 4.1639972 4.1615558 4.1594687 4.1578145 4.1563578 4.1550975 4.1538768 4.152853 4.1519475 4.1509237 4.1500964] | 0.5 | 45 | 2702.88
544 | [4.1764011 4.171164 4.1671867 4.1642332 4.1618314 4.1598625 4.1582084 4.1565151 4.1553731 4.1540737 4.1531286 4.1520262 4.1512384 4.1503329] | 0.5 | 45 | 2702.444
545 | [4.1767163 4.1710458 4.1670685 4.1641545 4.1620283 4.1597443 4.1580901 4.156476 4.1551762 4.1539555 4.1529317 4.1520262 4.1511598 4.1503329] | 0.5 | 45 | 2701.439
546 | [4.1764407 4.1710458 4.1670685 4.1641941 4.1618705 4.1597838 4.158051 4.156476 4.1551371 4.1538377 4.1529317 4.1519475 4.1510024 4.1502934] | 0.5 | 45 | 2700.583
547 | [4.1765981 4.1709275 4.1671081 4.1640363 4.1616344 4.1597443 4.1578541 4.1566334 4.1552553 4.1539164 4.1528926 4.1519475 4.1511598 4.1501756] | 0.5 | 45 | 2699.579
548 | [4.1764407 4.1707702 4.1670685 4.1639576 4.1616735 4.1594291 4.1577754 4.1564364 4.1550584 4.153995 4.1528139 4.1518688 4.1509628 4.1501756] | 0.5 | 45 | 2698.511
549 | [4.1762042 4.1708488 4.1670685 4.1638789 4.1617527 4.1595473 4.1579328 4.1563578 4.1550584 4.1539555 4.1528139 4.1518292 4.1510024 4.1502147] | 0.5 | 45 | 2697.604
550 | [4.1764407 4.1706519 4.1668324 4.1640759 4.1615949 4.1594687 4.1577754 4.1563578 4.1549401 4.1537194 4.1525774 4.1517897 4.1508446 4.1501756] | 0.5 | 45 | 2696.384
551 | [4.1762438 4.1707306 4.1668715 4.1639972 4.1615162 4.1594687 4.1575785 4.1562004 4.1550975 4.1537585 4.152617 4.1515927 4.1507659 4.1499786] | 0.5 | 45 | 2695.566
552 | [4.1762042 4.1706915 4.1670294 4.1640363 4.1615558 4.1594687 4.1578145 4.1563182 4.1548219 4.1537585 4.1526957 4.1519475 4.1508446 4.1502542] | 0.5 | 45 | 2694.692
553 | [4.1762438 4.1707306 4.1667538 4.1639185 4.1614375 4.1594291 4.1577754 4.1560426 4.1549797 4.1536012 4.1524987 4.1515927 4.1508055 4.1498995] | 0.5 | 45 | 2693.689
554 | [4.1763616 4.1706519 4.1666746 4.1637607 4.1615162 4.1594687 4.1575389 4.1560426 4.1547036 4.1535621 4.1525378 4.1516719 4.1506872 4.1499391] | 0.5 | 45 | 2692.737
555 | [4.1762438 4.1707702 4.1667929 4.1638393 4.1613588 4.1594291 4.1577358 4.1563182 4.1548219 4.1536407 4.1525774 4.1517506 4.1509237 4.1498995] | 0.5 | 45 | 2691.804
556 | [4.1762438 4.1708093 4.1668715 4.1639185 4.1613193 4.1593504 4.1579328 4.1561213 4.1549006 4.1538768 4.1524591 4.1515536 4.1508055 4.1499786] | 0.5 | 45 | 2691.116
557 | [4.1761651 4.1706915 4.1667142 4.1637607 4.161201 4.1592321 4.1574998 4.1558456 4.1547036 4.1535225 4.1524591 4.1515141 4.1506085 4.1497817] | 0.5 | 45 | 2690.026
558 | [4.1762438 4.1705732 4.1666355 4.163682 4.1612802 4.15939 4.1576967 4.1558852 4.1547036 4.1534829 4.1524591 4.151475 4.1505299 4.1497421] | 0.5 | 45 | 2689.145
559 | [4.1759682 4.1704946 4.1664777 4.1636033 4.1611223 4.1591535 4.157342 4.1556883 4.1544676 4.1534829 4.1521835 4.1514354 4.1503329 4.1495452] | 0.5 | 45 | 2687.949
560 | [4.175889 4.1703763 4.1667142 4.1636429 4.1612406 4.1590748 4.1574998 4.1558852 4.1545463 4.1534438 4.1523805 4.1514354 4.1504903 4.1498208] | 0.5 | 45 | 2687.231
561 | [4.1762438 4.1704159 4.1665173 4.1634459 4.1610436 4.1589565 4.1573815 4.1558456 4.1546249 4.1531682 4.1523018 4.1511207 4.150372 4.1497817] | 0.5 | 45 | 2686.195
562 | [4.1760073 4.170455 4.1665568 4.1638002 4.1610832 4.1590748 4.1574998 4.1558065 4.1546249 4.1534042 4.1523018 4.1514354 4.1505299 4.149703 ] | 0.5 | 45 | 2685.398
563 | [4.1759682 4.170455 4.1664777 4.1633668 4.160965 4.1591535 4.1572633 4.155767 4.1545463 4.1532469 4.1523018 4.1513171 4.1506085 4.1494665] | 0.5 | 45 | 2684.121
564 | [4.1760468 4.1705337 4.1665959 4.163682 4.1612802 4.1591535 4.1574998 4.1560426 4.1545858 4.1532469 4.1523805 4.1513567 4.150372 4.1497817] | 0.5 | 45 | 2683.54
565 | [4.175889 4.1704946 4.1663599 4.1634459 4.1611223 4.1589565 4.1572242 4.1557279 4.1543102 4.1531286 4.1522231 4.1510415 4.1502542 4.1495061] | 0.5 | 45 | 2682.29
566 | [4.1759682 4.1703763 4.1665568 4.1636429 4.1611223 4.1591144 4.1573029 4.1556487 4.1544676 4.1532865 4.1521444 4.151278 4.1504512 4.1494665] | 0.5 | 45 | 2681.651
567 | [4.175889 4.1702976 4.1663599 4.1634064 4.1610436 4.1589565 4.1572242 4.1556883 4.1545072 4.1532469 4.1521835 4.1512384 4.150136 4.1495061] | 0.5 | 45 | 2680.721
568 | [4.1757712 4.1703367 4.166163 4.1634459 4.1611223 4.1589174 4.1572633 4.155767 4.1541524 4.1531286 4.1519079 4.1510811 4.1503329 4.1494665] | 0.5 | 45 | 2679.711
569 | [4.175889 4.1701403 4.1665959 4.163249 4.1610436 4.1587992 4.1573815 4.1556487 4.1543889 4.1532469 4.1520653 4.151278 4.1502542 4.1495061] | 0.5 | 45 | 2678.713
570 | [4.1756926 4.1703367 4.1662812 4.1632881 4.1610436 4.1589565 4.1571059 4.155767 4.1543102 4.1532073 4.1521049 4.1512384 4.1503329 4.1494269] | 0.5 | 45 | 2677.916
571 | [4.1757712 4.1703367 4.1662812 4.163249 4.1609254 4.1586418 4.1571059 4.1556487 4.154192 4.1531286 4.1518688 4.1511207 4.1501756 4.1492305] | 0.5 | 45 | 2676.834
572 | [4.1758103 4.1703763 4.1663203 4.1633668 4.1608863 4.1587992 4.1571455 4.1556487 4.1543102 4.1530499 4.1520262 4.1510415 4.150136 4.1495061] | 0.5 | 45 | 2675.905
573 | [4.1758499 4.1703763 4.1661234 4.1631308 4.160965 4.1588387 4.1568694 4.1554914 4.1542706 4.1530895 4.1517897 4.1509628 4.1500177 4.1493483] | 0.5 | 45 | 2674.742
574 | [4.1758499 4.1701794 4.1663599 4.1634064 4.1608863 4.1588387 4.1570663 4.1554523 4.1541133 4.152853 4.1520262 4.1509237 4.150136 4.1492305] | 0.5 | 45 | 2673.876
575 | [4.1757317 4.1701403 4.1662021 4.1632881 4.1608863 4.1587992 4.1569877 4.15557 4.154192 4.1529317 4.1518292 4.1509237 4.1500177 4.1492305] | 0.5 | 45 | 2672.681
576 | [4.175653 4.1702189 4.1663599 4.1632094 4.1608467 4.1587205 4.1570272 4.1554127 4.1540346 4.1529317 4.1518292 4.1508055 4.1499391 4.1493483] | 0.5 | 45 | 2671.79
577 | [4.175653 4.1702189 4.1662812 4.1630912 4.1606498 4.1586418 4.1570272 4.15557 4.1542311 4.1528926 4.1517897 4.1508842 4.1500177 4.1490726] | 0.5 | 45 | 2670.906
578 | [4.1755743 4.1701007 4.166163 4.1631703 4.1608863 4.1587596 4.156909 4.1554523 4.154192 4.1528926 4.1518292 4.1509237 4.1500573 4.1494269] | 0.5 | 45 | 2670.032
579 | [4.175653 4.170022 4.1658874 4.1630125 4.1606107 4.1585627 4.1568303 4.1552157 4.1541133 4.1527743 4.1515927 4.1508842 4.1497421 4.1489153] | 0.5 | 45 | 2668.758
580 | [4.1757712 4.1699433 4.1662021 4.1631703 4.1607285 4.1585627 4.1568303 4.155334 4.1541133 4.1530104 4.1518688 4.1509628 4.1500177 4.1491909] | 0.5 | 45 | 2668.413
581 | [4.1754956 4.1700611 4.1659265 4.1630912 4.1606894 4.1585627 4.1568303 4.1552944 4.154192 4.1527743 4.1518688 4.1507659 4.1499391 4.1491513] | 0.5 | 45 | 2667.252
582 | [4.1756134 4.1701403 4.1662416 4.1630912 4.1605711 4.1587205 4.1569877 4.1553731 4.1540346 4.1528139 4.1518688 4.1507268 4.1500177 4.1493092] | 0.5 | 45 | 2666.319
583 | [4.1755347 4.1700611 4.1662021 4.1630125 4.160768 4.1585236 4.1568694 4.1554523 4.153995 4.1529317 4.151711 4.1507659 4.1498995 4.1492696] | 0.5 | 45 | 2665.277
584 | [4.1755347 4.1699433 4.1660051 4.1630521 4.1606894 4.1587205 4.1568303 4.1554523 4.1540346 4.1528139 4.1516719 4.1508055 4.1498995 4.1490335] | 0.5 | 45 | 2664.579
585 | [4.1755347 4.1701794 4.1660843 4.1629734 4.1604528 4.1584449 4.1567907 4.1552157 4.1540737 4.1527348 4.1515927 4.1507659 4.1498995 4.1489153] | 0.5 | 45 | 2663.11
586 | [4.1755347 4.1697855 4.1660051 4.1628942 4.1606498 4.1586418 4.1567121 4.1553731 4.1538377 4.1525378 4.1515927 4.1506481 4.1496634 4.1491122] | 0.5 | 45 | 2662.184
587 | [4.1755743 4.1698251 4.1658874 4.1628156 4.1605711 4.1584053 4.1567121 4.1550584 4.1536798 4.1526561 4.1516323 4.1506085 4.149703 4.1488366] | 0.5 | 45 | 2661.044
588 | [4.1755347 4.1698251 4.1658478 4.1628942 4.1604528 4.1585627 4.156673 4.1550584 4.1536407 4.1524987 4.1515536 4.1506085 4.1497421 4.1489549] | 0.5 | 45 | 2660.274
589 | [4.1754956 4.1698251 4.165966 4.1628156 4.1604924 4.1583662 4.156673 4.1550975 4.1538768 4.152617 4.1514354 4.1504903 4.1496239 4.1488366] | 0.5 | 45 | 2659.388
590 | [4.1753774 4.1698642 4.1660447 4.1631703 4.1604137 4.1583662 4.1567121 4.1552157 4.153995 4.152617 4.1515536 4.150569 4.1498604 4.148994 ] | 0.5 | 45 | 2658.352
591 | [4.1755347 4.1698251 4.166163 4.1628942 4.1604528 4.1584449 4.1565938 4.1550975 4.1537585 4.1526957 4.1515141 4.1504903 4.1496634 4.1488366] | 0.5 | 45 | 2657.42
592 | [4.1753378 4.1699038 4.1659265 4.1626978 4.1603351 4.1583266 4.1565938 4.1549797 4.1537194 4.1524987 4.1513963 4.1504116 4.1494665 4.1486788] | 0.5 | 45 | 2656.213
593 | [4.1752591 4.1696677 4.1656904 4.1627765 4.1602955 4.158287 4.1565151 4.1549401 4.1534438 4.1523414 4.1514354 4.1504512 4.1494269 4.148797 ] | 0.5 | 45 | 2655.022
594 | [4.1752591 4.1698251 4.1658874 4.1626582 4.1604137 4.1582084 4.1565151 4.1550584 4.1538377 4.1524987 4.151475 4.1505299 4.1495452 4.1487184] | 0.5 | 45 | 2654.438
595 | [4.1751804 4.1695495 4.1654935 4.1626978 4.1600595 4.1579723 4.1564364 4.1547036 4.1535225 4.15242 4.1511207 4.1502147 4.1493092 4.1484032] | 0.5 | 45 | 2653.112
596 | [4.1751409 4.1695099 4.1658087 4.1625795 4.1603351 4.1581693 4.1564364 4.1550584 4.1536012 4.15242 4.151278 4.150136 4.1493878 4.1485214] | 0.5 | 45 | 2652.161
597 | [4.1753378 4.1695099 4.1658087 4.1626582 4.1602955 4.158051 4.1563578 4.1549797 4.1536407 4.1523805 4.1513171 4.1502542 4.1494269 4.1486001] | 0.5 | 45 | 2651.399
598 | [4.1753378 4.1698642 4.1658087 4.1628156 4.1601381 4.1583662 4.1564364 4.1550188 4.1536407 4.1523414 4.1513963 4.1503329 4.1495848 4.1485214] | 0.5 | 45 | 2650.518
599 | [4.17522 4.1697068 4.1657691 4.1626582 4.1600595 4.1580114 4.1563969 4.1548219 4.1533651 4.1523018 4.1511207 4.1501756 4.1494269 4.1486397] | 0.5 | 45 | 2649.329
600 | [4.1751018 4.1695886 4.1656508 4.1625795 4.1602168 4.1579723 4.1562395 4.1548219 4.1533651 4.1521835 4.1512384 4.1500177 4.1494269 4.1484427] | 0.5 | 45 | 2648.317
601 | [4.17522 4.1697464 4.1656508 4.1627765 4.1602168 4.1580114 4.1564364 4.1549006 4.1536012 4.1521835 4.1511993 4.1501756 4.1492305 4.1487579] | 0.5 | 45 | 2647.645
602 | [4.1751409 4.1695495 4.1655722 4.1625795 4.1600595 4.1581297 4.1563182 4.1549401 4.1534042 4.1521835 4.1512384 4.1502934 4.1495452 4.1482458] | 0.5 | 45 | 2646.531
603 | [4.1750622 4.1693525 4.1656117 4.1624217 4.1599803 4.1578541 4.1561608 4.1547432 4.1533256 4.1522231 4.1510415 4.1499786 4.1492305 4.1486397] | 0.5 | 45 | 2645.436
604 | [4.1750622 4.169313 4.1654539 4.1626186 4.1598229 4.1577358 4.1560426 4.1546249 4.1532469 4.1519475 4.1509628 4.1499786 4.1491513 4.1482458] | 0.5 | 45 | 2644.085
605 | [4.17522 4.1692739 4.1655326 4.1625009 4.1599412 4.1579328 4.1561608 4.154428 4.1530895 4.1520262 4.1510024 4.1500177 4.1489549 4.1481276] | 0.5 | 45 | 2643.292
606 | [4.1751409 4.1694312 4.1655722 4.1624217 4.1598625 4.1579328 4.1560035 4.1546249 4.1531286 4.1519079 4.1508842 4.1498995 4.1492305 4.1483245] | 0.5 | 45 | 2642.432
607 | [4.1751018 4.1695099 4.1654539 4.162343 4.1600595 4.158051 4.1560822 4.1546249 4.1533651 4.1519079 4.1508842 4.1499786 4.1489549 4.1480885] | 0.5 | 45 | 2641.546
608 | [4.1749835 4.1692739 4.1654935 4.1623039 4.1599412 4.1576967 4.1559243 4.1543493 4.1531682 4.1519866 4.1508055 4.1497817 4.1488757 4.1482062] | 0.5 | 45 | 2640.409
609 | [4.1749444 4.169313 4.1655722 4.1624613 4.1599412 4.1578541 4.1560822 4.1545072 4.1532469 4.1520262 4.1509628 4.1500177 4.1491122 4.1484823] | 0.5 | 45 | 2639.499
610 | [4.1749048 4.1692739 4.165257 4.1622252 4.1597443 4.1578145 4.1559243 4.1544676 4.1532469 4.1519079 4.1506872 4.1498208 4.1488757 4.1482062] | 0.5 | 45 | 2638.321
611 | [4.1751804 4.1693916 4.1654935 4.1623826 4.1600199 4.1578541 4.1559639 4.1545463 4.1533256 4.1519079 4.1509628 4.1497421 4.1491513 4.1483641] | 0.5 | 45 | 2637.665
612 | [4.1750622 4.1693525 4.1653752 4.1622252 4.1598625 4.1575785 4.1559243 4.1543493 4.1531286 4.1518292 4.1506872 4.1497421 4.1487184 4.1481276] | 0.5 | 45 | 2636.319
613 | [4.1749835 4.1692343 4.1652179 4.1622252 4.1598229 4.1576967 4.1560035 4.1543889 4.1529317 4.1519079 4.1508055 4.1496239 4.1488366 4.1481276] | 0.5 | 45 | 2635.558
614 | [4.1747475 4.1692343 4.1653361 4.1623039 4.1596656 4.1576571 4.1560035 4.154192 4.1529317 4.1516719 4.1506872 4.1497421 4.1487184 4.1480885] | 0.5 | 45 | 2634.385
615 | [4.1749048 4.1692343 4.1652966 4.162107 4.1596656 4.157618 4.1559639 4.154192 4.1530499 4.1517506 4.1508055 4.1497421 4.1487579 4.1479702] | 0.5 | 45 | 2633.571
616 | [4.1749835 4.1693525 4.1650996 4.1620674 4.1597443 4.1576967 4.1558065 4.1542706 4.1530895 4.1517506 4.1506872 4.1497817 4.1487579 4.1480885] | 0.5 | 45 | 2632.779
617 | [4.1746683 4.1690373 4.1649814 4.1620283 4.1596656 4.1574602 4.1556487 4.1540737 4.1527743 4.1516719 4.1504903 4.1494665 4.1486788 4.1478519] | 0.5 | 45 | 2631.451
618 | [4.1746683 4.1691556 4.1650996 4.162107 4.1594687 4.1573815 4.15557 4.1542706 4.152617 4.1515536 4.1504903 4.1496239 4.1485214 4.1478128] | 0.5 | 45 | 2630.523
619 | [4.1747475 4.1690373 4.1651783 4.162107 4.1595473 4.1575389 4.15557 4.1541524 4.1526957 4.1513567 4.1506872 4.1494269 4.1484823 4.1477337] | 0.5 | 45 | 2629.529
620 | [4.1746292 4.1690769 4.1651392 4.162107 4.1595078 4.1574998 4.1558852 4.154192 4.1527348 4.1514354 4.1504116 4.1494269 4.148561 4.1477733] | 0.5 | 45 | 2628.457
621 | [4.1744719 4.1692343 4.16506 4.1620283 4.1594291 4.1573815 4.1556883 4.1541524 4.1527348 4.1513567 4.1504116 4.1493878 4.1485214 4.1475763] | 0.5 | 45 | 2627.502
622 | [4.174511 4.1689196 4.1649027 4.1618705 4.1594687 4.157342 4.1554914 4.1539555 4.1527348 4.1515141 4.1502934 4.1495061 4.1483641 4.1476946] | 0.5 | 45 | 2625.986
623 | [4.1745896 4.1689587 4.1649423 4.1619496 4.1593504 4.1572633 4.1554914 4.1541133 4.1526957 4.1515141 4.150372 4.1492696 4.1484427 4.1476946] | 0.5 | 45 | 2624.916
624 | [4.1745505 4.16888 4.1649814 4.1618314 4.15939 4.1572633 4.1553731 4.153995 4.1526561 4.1513567 4.1504116 4.1495061 4.1483641 4.1477337] | 0.5 | 45 | 2623.768
625 | [4.1744719 4.1689587 4.1649027 4.1617918 4.1593113 4.1573029 4.1554523 4.1541524 4.1524591 4.1513567 4.1503329 4.1492305 4.1483641 4.1475372] | 0.5 | 45 | 2622.736
626 | [4.1745505 4.1689587 4.1648636 4.1617918 4.1593504 4.1573029 4.1556487 4.1538377 4.1525378 4.1513963 4.1502542 4.1492305 4.1484427 4.1476159] | 0.5 | 45 | 2621.628
627 | [4.1746683 4.1689587 4.1650209 4.1619101 4.1594687 4.1572633 4.1554914 4.1539164 4.1526561 4.1513171 4.1502542 4.1493483 4.1484032 4.1475372] | 0.5 | 45 | 2620.717
628 | [4.1747475 4.1688013 4.1650996 4.1617527 4.1595473 4.157342 4.15557 4.153995 4.152617 4.1516323 4.1504903 4.1493878 4.148561 4.1476159] | 0.5 | 45 | 2619.743
629 | [4.1745505 4.1686831 4.1649027 4.1618314 4.1593504 4.1572633 4.1553731 4.1537981 4.1525378 4.151278 4.1500964 4.1492696 4.1482854 4.1475372] | 0.5 | 45 | 2618.162
630 | [4.1743536 4.1688404 4.1646667 4.1615558 4.1590352 4.1569486 4.1552944 4.1537981 4.15242 4.1513567 4.1500964 4.1491513 4.1481671 4.1474581] | 0.5 | 45 | 2617.121
631 | [4.1745505 4.1689196 4.164824 4.1617527 4.1593113 4.1573029 4.1555309 4.1539164 4.1525774 4.1513963 4.1502147 4.1492305 4.1484823 4.1475763] | 0.5 | 45 | 2616.541
632 | [4.1743536 4.1686831 4.1646271 4.1616344 4.1592321 4.1570663 4.1551762 4.1537585 4.15242 4.1511207 4.1500177 4.1490335 4.1481276 4.1473403] | 0.5 | 45 | 2615.204
633 | [4.1744323 4.1687617 4.1647453 4.1616344 4.159193 4.1571059 4.1553731 4.1537585 4.1524591 4.1512384 4.150136 4.1490335 4.1480885 4.1473794] | 0.5 | 45 | 2613.912
634 | [4.1742749 4.1686435 4.1646667 4.1615949 4.1590748 4.1571059 4.1552157 4.1536798 4.1522622 4.1510811 4.1500964 4.1489549 4.1481276 4.1472611] | 0.5 | 45 | 2612.659
635 | [4.1744323 4.1688404 4.164824 4.1617918 4.1591535 4.1570272 4.1552944 4.1537585 4.15242 4.1511598 4.150136 4.1491122 4.1481671 4.1474977] | 0.5 | 45 | 2612.027
636 | [4.174314 4.1686435 4.1646271 4.1614771 4.1589961 4.1569877 4.1550975 4.1538377 4.1522622 4.1509628 4.1499786 4.1489153 4.1479702 4.1473007] | 0.5 | 45 | 2610.764
637 | [4.1742353 4.1684074 4.1645484 4.1615949 4.1589961 4.1570663 4.1550584 4.1535225 4.1521835 4.1511598 4.1499391 4.1489153 4.1478519 4.1471825] | 0.5 | 45 | 2609.406
638 | [4.1739993 4.1681709 4.164391 4.1612802 4.1587596 4.156673 4.1548615 4.1533651 4.1519079 4.1507659 4.1496634 4.148797 4.1478128 4.1469855] | 0.5 | 45 | 2608.085
639 | [4.1739597 4.1682892 4.1644301 4.161201 4.1589565 4.1565938 4.1547828 4.1534042 4.1520653 4.1507659 4.1495848 4.1486397 4.1477337 4.1469069] | 0.5 | 45 | 2607.06
640 | [4.1739993 4.1683679 4.1643119 4.1612406 4.1585236 4.1567516 4.1549797 4.1533256 4.1519475 4.1508446 4.1496239 4.1486001 4.1476946 4.1469464] | 0.5 | 45 | 2605.79
641 | [4.1738415 4.1682892 4.1642728 4.161201 4.1587596 4.1565938 4.1547828 4.1533256 4.1518688 4.1508446 4.1495061 4.148561 4.1477337 4.1468678] | 0.5 | 45 | 2604.581
642 | [4.174078 4.1685257 4.164391 4.1612802 4.1589174 4.1568303 4.1549006 4.1534042 4.1519079 4.1508446 4.1497817 4.1486788 4.1478915 4.1470647] | 0.5 | 45 | 2603.954
643 | [4.1739202 4.1682105 4.1642332 4.1612802 4.1586022 4.1567516 4.1546645 4.1532469 4.1518688 4.1506085 4.1496634 4.1486001 4.147655 4.1469069] | 0.5 | 45 | 2602.866
644 | [4.1738811 4.1682501 4.1641545 4.160965 4.1585236 4.1565151 4.1548219 4.1529317 4.1518688 4.1506872 4.1493878 4.1484427 4.1476946 4.1467099] | 0.5 | 45 | 2601.497
645 | [4.1739202 4.1682105 4.1641941 4.1611223 4.1586809 4.1567516 4.1548615 4.1532469 4.1520653 4.1506481 4.1494269 4.148561 4.1477337 4.1468282] | 0.5 | 45 | 2600.619
646 | [4.1738415 4.1683679 4.1641941 4.1609254 4.1585236 4.1565151 4.1547828 4.1532073 4.1516719 4.150569 4.1493878 4.1483641 4.147419 4.1468678] | 0.5 | 45 | 2599.67
647 | [4.1738811 4.1681318 4.1641941 4.1610832 4.1585236 4.1565151 4.1547432 4.1531286 4.1516719 4.1506481 4.1495452 4.1484427 4.1476159 4.1467886] | 0.5 | 45 | 2598.419
648 | [4.1738415 4.1681709 4.1641545 4.1610436 4.1586418 4.1564364 4.1547432 4.1530499 4.1517897 4.1506481 4.1495452 4.1486001 4.1477337 4.1467495] | 0.5 | 45 | 2597.363
649 | [4.1736445 4.1679349 4.1641154 4.1610045 4.1585236 4.1565151 4.154428 4.1530895 4.1515927 4.1504903 4.1493092 4.1483245 4.1475763 4.146513 ] | 0.5 | 45 | 2596.402
650 | [4.1737628 4.1679349 4.1639972 4.1608076 4.1584449 4.1562791 4.1547828 4.1529317 4.1516323 4.1502934 4.1492696 4.1484032 4.1473403 4.146513 ] | 0.5 | 45 | 2595.459
651 | [4.1737232 4.1680923 4.1638002 4.1609254 4.158484 4.1560822 4.1545072 4.1528926 4.1515927 4.1502542 4.1490726 4.1482458 4.1473794 4.1463952] | 0.5 | 45 | 2593.992
652 | [4.1735659 4.1678562 4.1638393 4.160768 4.1582479 4.1559243 4.1543102 4.1528926 4.1513567 4.1502147 4.1491122 4.1480098 4.147222 4.1463165] | 0.5 | 45 | 2592.691
653 | [4.1736445 4.1679349 4.1639576 4.1609254 4.1582479 4.1562395 4.1543889 4.1529713 4.1515927 4.150372 4.1492305 4.1482854 4.1473403 4.1465526] | 0.5 | 45 | 2591.738
654 | [4.1735659 4.1676984 4.1637216 4.160768 4.158051 4.1561608 4.1541524 4.1527743 4.1513963 4.1500177 4.1489153 4.1478915 4.1470251 4.1464739] | 0.5 | 45 | 2584.167
655 | [4.1735268 4.1676593 4.1638002 4.1606498 4.1579723 4.1560426 4.1540346 4.1524987 4.1514354 4.150136 4.148797 4.1477337 4.1471825 4.1462374] | 0.5 | 45 | 2588.221
656 | [4.1733298 4.1676593 4.163682 4.160532 4.1580901 4.1560035 4.1540346 4.1526561 4.1513171 4.1500964 4.1489153 4.1478519 4.1470647 4.1462374] | 0.5 | 45 | 2587.323
657 | [4.1733298 4.1676593 4.1637216 4.160532 4.1581693 4.1558065 4.1541524 4.1527743 4.151475 4.1500964 4.1490726 4.1479702 4.1470647 4.1461983] | 0.5 | 45 | 2586.577
658 | [4.1734476 4.1676593 4.1638393 4.1606894 4.1582084 4.1561608 4.1543889 4.152853 4.151278 4.1502934 4.1490726 4.1480885 4.147222 4.1463165] | 0.5 | 45 | 2585.677
659 | [4.1734476 4.1676197 4.1636429 4.1608076 4.1582084 4.1560035 4.1543889 4.1527348 4.1514354 4.1501756 4.1490335 4.1479306 4.1470251 4.146277 ] | 0.5 | 45 | 2584.798
660 | [4.1732903 4.1675806 4.1637216 4.1604528 4.1581297 4.1560035 4.1542311 4.1524987 4.1511207 4.1498208 4.1489153 4.1478519 4.1469069 4.1461587] | 0.5 | 45 | 2583.426
661 | [4.1732512 4.1673837 4.1634064 4.1604137 4.1578541 4.1558065 4.1537981 4.1523414 4.1510811 4.149703 4.1487579 4.1477337 4.1467099 4.1459618] | 0.5 | 45 | 2582.254
662 | [4.1732512 4.1675806 4.1635246 4.1603742 4.1580114 4.1558065 4.1541133 4.15242 4.1511598 4.1498604 4.1488366 4.1477337 4.1468282 4.1461587] | 0.5 | 45 | 2581.563
663 | [4.1732116 4.167541 4.163682 4.1604137 4.1579723 4.1558065 4.153995 4.1523805 4.1510415 4.1498995 4.148797 4.1478519 4.1467886 4.1461196] | 0.5 | 45 | 2580.357
664 | [4.1734476 4.1675019 4.1636033 4.1603742 4.1579723 4.1557279 4.153995 4.1524591 4.1509628 4.1497817 4.1486788 4.1476946 4.1468678 4.14608 ] | 0.5 | 45 | 2578.988
665 | [4.173172 4.1673837 4.1632881 4.1602955 4.1578145 4.1557279 4.1537585 4.1522231 4.1509628 4.1496239 4.1486397 4.147655 4.1465921 4.1458831] | 0.5 | 45 | 2577.334
666 | [4.173172 4.1676197 4.1635637 4.1604137 4.1578937 4.1558852 4.153995 4.1525774 4.1512384 4.1498995 4.148797 4.1478915 4.1469069 4.1461587] | 0.5 | 45 | 2576.687
667 | [4.1732116 4.1675806 4.1634851 4.1603351 4.1580114 4.155767 4.1540737 4.1524591 4.1511207 4.1498208 4.1488757 4.1478128 4.1468282 4.1459227] | 0.5 | 45 | 2575.623
668 | [4.1732512 4.1675019 4.1635246 4.1606107 4.1580114 4.1558065 4.1539555 4.1524987 4.1511598 4.1498604 4.148797 4.1479306 4.1469464 4.1460013] | 0.5 | 45 | 2574.857
669 | [4.1732116 4.1675019 4.1634851 4.1604137 4.1579328 4.1557279 4.1539555 4.15242 4.1510415 4.1497817 4.1488366 4.1475763 4.1467099 4.1459227] | 0.5 | 45 | 2573.358
670 | [4.1732903 4.1673441 4.1635246 4.1604137 4.1579723 4.1558852 4.153995 4.1523805 4.1510415 4.1497817 4.1487184 4.1478128 4.1468282 4.1459227] | 0.5 | 45 | 2572.468
671 | [4.1732116 4.1674623 4.1634459 4.1603351 4.1577358 4.1557279 4.1538768 4.15242 4.1508446 4.149703 4.1486397 4.1477337 4.1467099 4.1460013] | 0.5 | 45 | 2571.358
672 | [4.1732903 4.1674228 4.1634459 4.1602168 4.1577358 4.1556883 4.1537981 4.1521835 4.1509237 4.1496239 4.148561 4.1474581 4.1465526 4.1457257] | 0.5 | 45 | 2570.511
673 | [4.173172 4.1672258 4.1632094 4.1601381 4.1574998 4.1556883 4.1536407 4.1519866 4.1508055 4.1495061 4.1484032 4.147419 4.146513 4.1456861] | 0.5 | 45 | 2569.048
674 | [4.1730146 4.167541 4.1632094 4.1604137 4.1576571 4.155767 4.1539164 4.1521444 4.1508055 4.149703 4.1486001 4.1476946 4.1467099 4.1457648] | 0.5 | 45 | 2567.566
675 | [4.1730146 4.1671081 4.1630521 4.1602168 4.1574998 4.1554914 4.1537585 4.1520262 4.1506085 4.1494269 4.1483245 4.147655 4.1464739 4.1455288] | 0.5 | 45 | 2566.073
676 | [4.1730933 4.1671867 4.1630912 4.1600595 4.1575389 4.1555309 4.1536407 4.1519866 4.150569 4.1493483 4.1483245 4.1473794 4.146513 4.1455679] | 0.5 | 45 | 2564.896
677 | [4.172936 4.1671472 4.1632881 4.1602559 4.1576571 4.1554914 4.1534829 4.1520653 4.1508842 4.1495061 4.1484427 4.1473403 4.1464343 4.1457648] | 0.5 | 45 | 2563.67
678 | [4.1728573 4.1672654 4.1630521 4.1600199 4.1574998 4.1552944 4.1534829 4.1521444 4.1507268 4.1493483 4.1484032 4.147222 4.1464343 4.1455288] | 0.5 | 45 | 2562.176
679 | [4.1729751 4.1673441 4.1633668 4.1601772 4.1575785 4.15557 4.1538768 4.1520262 4.1506872 4.1495452 4.1484823 4.1475372 4.1466312 4.1456075] | 0.5 | 45 | 2561.561
680 | [4.1729751 4.1672258 4.1633277 4.1603351 4.1577358 4.15557 4.1537585 4.1523414 4.1507659 4.1495061 4.1486397 4.1475763 4.146513 4.1458044] | 0.5 | 45 | 2560.685
681 | [4.1729751 4.1672258 4.1633668 4.1601772 4.1577358 4.1554914 4.1538377 4.1521835 4.1508446 4.1495452 4.1484427 4.1473403 4.146513 4.145647 ] | 0.5 | 45 | 2559.612
682 | [4.1730933 4.1671867 4.1632094 4.1600986 4.1576571 4.1555309 4.1536798 4.1520262 4.1508055 4.1496634 4.1481276 4.1473403 4.1466708 4.1456075] | 0.5 | 45 | 2558.325
683 | [4.172936 4.1671472 4.1630521 4.1598229 4.1573815 4.155334 4.1536798 4.1520262 4.1506481 4.1493483 4.1482458 4.1471825 4.1462374 4.1454892] | 0.5 | 45 | 2557.347
684 | [4.1729751 4.1671081 4.1630912 4.1599412 4.1574211 4.1552944 4.1534438 4.1519079 4.1508055 4.1493878 4.1482458 4.147222 4.1461587 4.1454501] | 0.5 | 45 | 2555.965
685 | [4.1728177 4.1670685 4.1628942 4.1599412 4.1573815 4.1552157 4.1534829 4.1518292 4.1505299 4.1493483 4.1480885 4.1471038 4.1463165 4.1452136] | 0.5 | 45 | 2554.278
686 | [4.172739 4.1671081 4.1630125 4.1599016 4.1573029 4.1552157 4.1532865 4.1519866 4.1504116 4.1491909 4.1478915 4.1469855 4.1461196 4.1453319] | 0.5 | 45 | 2553.361
687 | [4.1728177 4.1670294 4.1628156 4.1597838 4.1573815 4.1551762 4.1535225 4.1516719 4.150372 4.1491513 4.1480885 4.1471038 4.1460013 4.1451745] | 0.5 | 45 | 2552.141
688 | [4.1726995 4.1671472 4.1630125 4.1599803 4.1574211 4.1552944 4.1535621 4.1518688 4.150569 4.1492305 4.1481671 4.1471825 4.1463165 4.1454892] | 0.5 | 45 | 2551.091
689 | [4.1726604 4.1669111 4.1629734 4.1599412 4.1573815 4.1552553 4.1533256 4.1518292 4.1504116 4.1491909 4.1480885 4.1471038 4.146277 4.1450953] | 0.5 | 45 | 2549.57
690 | [4.1726208 4.1668715 4.1628156 4.1597047 4.1571455 4.1552157 4.1532469 4.1519475 4.1504512 4.1493092 4.1479702 4.1470647 4.14608 4.1451349] | 0.5 | 45 | 2548.571
691 | [4.1726604 4.1666746 4.1628942 4.1595869 4.1572242 4.1549797 4.1532865 4.1515927 4.1502542 4.1490726 4.1479306 4.1468678 4.1458831 4.1452923] | 0.5 | 45 | 2547.1
692 | [4.1725817 4.1668715 4.1629338 4.1597443 4.1571846 4.1549006 4.1531286 4.1516323 4.1502542 4.1489549 4.1479306 4.1469855 4.145844 4.1452532] | 0.5 | 45 | 2546.347
693 | [4.1724634 4.1667142 4.1626978 4.1595869 4.1571455 4.1549797 4.1530895 4.151711 4.1502542 4.1489153 4.1480489 4.1468282 4.1457648 4.1450562] | 0.5 | 45 | 2544.637
694 | [4.1726604 4.1667929 4.1625795 4.1595869 4.1572242 4.1549006 4.1533256 4.1516323 4.1501756 4.148994 4.1480098 4.1469069 4.1460013 4.1450953] | 0.5 | 45 | 2543.598
695 | [4.1724238 4.1668715 4.1627765 4.159626 4.1570663 4.1549006 4.1530895 4.1514354 4.1500573 4.1490726 4.1478915 4.1467099 4.1458044 4.1451349] | 0.5 | 45 | 2542.375
696 | [4.172739 4.1668324 4.1629734 4.1597047 4.1571846 4.1550975 4.1531286 4.1515927 4.1503329 4.1489153 4.1478519 4.1469069 4.1459618 4.1450953] | 0.5 | 45 | 2541.576
697 | [4.1726604 4.1668324 4.1628156 4.1597047 4.1574211 4.1550584 4.1533256 4.1517506 4.1505299 4.1490726 4.1479306 4.1471434 4.1460013 4.1453319] | 0.5 | 45 | 2540.9
698 | [4.1725025 4.1667929 4.1626582 4.1594291 4.1568694 4.1548219 4.1531286 4.1513567 4.1500964 4.1490335 4.1476159 4.1466708 4.1458044 4.1448989] | 0.5 | 45 | 2538.724
699 | [4.1724634 4.1665568 4.16254 4.1595078 4.1568694 4.1548219 4.1530104 4.1515536 4.150136 4.1488757 4.147655 4.1467495 4.1459618 4.1448989] | 0.5 | 45 | 2537.669
700 | [4.1726995 4.1668715 4.1628551 4.1596656 4.1569877 4.1550188 4.1531682 4.1516719 4.150136 4.1488757 4.1479306 4.1469464 4.1460404 4.1451349] | 0.5 | 45 | 2537.012
701 | [4.1725421 4.1667142 4.1627369 4.159626 4.1570272 4.1549006 4.1533256 4.1515927 4.1500964 4.1488757 4.1479306 4.1467495 4.1460013 4.1450562] | 0.5 | 45 | 2535.772
702 | [4.1725817 4.1667142 4.1625795 4.1594291 4.156909 4.1547036 4.1529317 4.1513171 4.1500177 4.1489153 4.1476159 4.1466312 4.1459227 4.1449776] | 0.5 | 45 | 2534.088
703 | [4.1725025 4.1667142 4.1625009 4.1594687 4.1570663 4.1549006 4.1530499 4.1514354 4.1500964 4.1488366 4.1476946 4.1465921 4.145844 4.1448989] | 0.5 | 45 | 2532.943
704 | [4.1722269 4.1667142 4.1622252 4.1593504 4.1567907 4.1545072 4.152853 4.1511993 4.1498604 4.148561 4.147419 4.1466708 4.1455679 4.1445837] | 0.5 | 45 | 2532.037
705 | [4.1722665 4.1665959 4.1624217 4.1593504 4.1566334 4.1548219 4.1529317 4.1513567 4.1498208 4.148797 4.1475763 4.1465526 4.145647 4.1450167] | 0.5 | 45 | 2531.245
706 | [4.1722269 4.166399 4.1623826 4.159193 4.1568303 4.1546645 4.1528139 4.1513567 4.1499391 4.148561 4.147419 4.1464343 4.1456075 4.1448593] | 0.5 | 45 | 2529.573
707 | [4.1722665 4.166399 4.1623826 4.1593113 4.1567907 4.1545858 4.1528926 4.1512384 4.1497817 4.1486788 4.147419 4.1466708 4.1454892 4.1448197] | 0.5 | 45 | 2528.075
708 | [4.1724634 4.1664386 4.1624613 4.1593504 4.156673 4.1546249 4.1528926 4.1513567 4.1497817 4.1486397 4.1474581 4.1465921 4.1455288 4.1447411] | 0.5 | 45 | 2527.06
709 | [4.1723847 4.166399 4.162343 4.1593504 4.1567907 4.1546249 4.1528926 4.1510415 4.1498604 4.148561 4.1473007 4.1464739 4.1454892 4.1446228] | 0.5 | 45 | 2525.92
710 | [4.1722665 4.1665568 4.162343 4.1591535 4.1567121 4.1546249 4.1528139 4.1511207 4.1497421 4.1484427 4.147419 4.1464343 4.1454892 4.1447806] | 0.5 | 45 | 2524.736
711 | [4.17203 4.1662021 4.162343 4.1590748 4.1565151 4.1544676 4.1526561 4.1509628 4.1494269 4.1483245 4.1471434 4.1461196 4.1453714 4.1444654] | 0.5 | 45 | 2523.192
712 | [4.1721878 4.1663599 4.1625009 4.1592717 4.1565938 4.1545858 4.1525774 4.1510024 4.1497817 4.1485214 4.147419 4.1461983 4.1452923 4.1447411] | 0.5 | 45 | 2522.245
713 | [4.1723452 4.1664777 4.1624613 4.1593113 4.1565938 4.1546645 4.1527348 4.1511993 4.1497817 4.148561 4.1474581 4.1464739 4.1455288 4.1447411] | 0.5 | 45 | 2521.307
714 | [4.1720695 4.1662416 4.1620283 4.1589565 4.1563969 4.1544676 4.152617 4.1509628 4.1495452 4.1483245 4.1470647 4.1461587 4.1452136 4.1444263] | 0.5 | 45 | 2519.249
715 | [4.1721878 4.1662416 4.162107 4.1590748 4.1565151 4.1543889 4.1524591 4.1509628 4.1494665 4.1482854 4.147222 4.1461196 4.1452136 4.1443868] | 0.5 | 45 | 2517.886
716 | [4.1719909 4.1662416 4.1622252 4.1591535 4.1564364 4.154428 4.1524987 4.1508446 4.1495061 4.1484823 4.1473007 4.1461587 4.1452923 4.1443472] | 0.5 | 45 | 2516.909
717 | [4.1719513 4.1662021 4.1620283 4.1590352 4.1562791 4.154192 4.15242 4.1508055 4.1494665 4.1480098 4.1468678 4.1461587 4.1451349 4.1442294] | 0.5 | 45 | 2515.763
718 | [4.1720695 4.1662021 4.1619887 4.1587992 4.1563578 4.1543493 4.1524591 4.1508842 4.1494269 4.1482854 4.1470251 4.1460404 4.1450167 4.1443868] | 0.5 | 45 | 2514.361
719 | [4.1721091 4.1660843 4.162107 4.1587205 4.1563969 4.1540737 4.1522622 4.1506872 4.1493878 4.1480885 4.1468678 4.1460013 4.1449776 4.1441507] | 0.5 | 45 | 2512.872
720 | [4.1719513 4.166163 4.162107 4.1588778 4.1564364 4.1541133 4.1523805 4.1508446 4.1493878 4.1482854 4.1470647 4.1460013 4.1451745 4.1442685] | 0.5 | 45 | 2512.112
721 | [4.1719909 4.1660447 4.1621461 4.1588778 4.1562791 4.1542311 4.1523018 4.1507659 4.1493092 4.1480489 4.1469855 4.1459227 4.1449776 4.1441112] | 0.5 | 45 | 2510.832
722 | [4.17203 4.1662416 4.1620674 4.1589174 4.156476 4.1542706 4.15242 4.1508446 4.1494665 4.1481276 4.1469855 4.1461196 4.1450953 4.1442685] | 0.5 | 45 | 2509.665
723 | [4.1718726 4.1660843 4.1619887 4.1588387 4.1563578 4.1541524 4.1523018 4.1507268 4.1494269 4.1480885 4.1469464 4.1459227 4.1450953 4.1441112] | 0.5 | 45 | 2508.019
724 | [4.1717544 4.1658874 4.1617527 4.1585627 4.1560426 4.153995 4.1519866 4.1506481 4.1490726 4.1479306 4.1467495 4.145647 4.1448197 4.1439538] | 0.5 | 45 | 2506.909
725 | [4.1716757 4.1657691 4.1616344 4.1584053 4.1558456 4.1537981 4.1519475 4.1502147 4.1489153 4.1476159 4.1464739 4.1455288 4.1444654 4.1436782] | 0.5 | 45 | 2505.202
726 | [4.1718726 4.1659265 4.1615949 4.1584449 4.1560822 4.153995 4.1521444 4.1504903 4.1490726 4.1479306 4.1467099 4.1457648 4.1446624 4.1438746] | 0.5 | 45 | 2504.751
727 | [4.1716757 4.1658478 4.1615558 4.1585236 4.1560426 4.1537981 4.1519079 4.1503329 4.1489549 4.1477337 4.1467099 4.1455679 4.1446228 4.1436782] | 0.5 | 45 | 2502.8
728 | [4.171597 4.1655326 4.1615558 4.1583662 4.1560035 4.1537585 4.1518292 4.1502934 4.1488757 4.1476159 4.1463952 4.1454105 4.1445837 4.1435599] | 0.5 | 45 | 2500.975
1 | [4.1866388 4.1827407 4.1803384 4.1785274 4.1769128 4.1757312 4.174747 4.1739202 4.1733294 4.1726208 4.1721087 4.1715574 4.1710453 4.1707697] | 0.5 | 45 | 3354.218
2 | [4.1865997 4.182898 4.180378 4.1785274 4.1768732 4.1758494 4.1749439 4.1739593 4.1733689 4.1726599 4.1721482 4.1717148 4.1713605 4.1708484] | 0.5 | 45 | 3349.966
3 | [4.1866388 4.1830163 4.1803384 4.1787634 4.1772275 4.1759677 4.1750622 4.1742744 4.1735654 4.1729751 4.1724238 4.1717935 4.1715965 4.1712422] | 0.5 | 45 | 3346.531
4 | [4.1866784 4.1828585 4.1805353 4.1786451 4.1773458 4.1760068 4.1752586 4.1743135 4.1737623 4.173172 4.1726599 4.1721482 4.1715965 4.1712031] | 0.5 | 45 | 3341.866
5 | [4.1864815 4.1827407 4.1803384 4.1784482 4.1769915 4.1760068 4.1751409 4.1742744 4.1734867 4.1729751 4.1725416 4.1719904 4.1714392 4.171124 ] | 0.5 | 45 | 3337.626
6 | [4.1865206 4.182898 4.1804171 4.1784878 4.1773067 4.176125 4.1749439 4.1743531 4.1735654 4.1730142 4.1724629 4.1721482 4.1715574 4.1712422] | 0.5 | 45 | 3334.905
7 | [4.1864028 4.1827407 4.1804962 4.1785665 4.1770701 4.1760464 4.17518 4.1743135 4.1735654 4.1730142 4.1726208 4.1721087 4.1716757 4.1712818] | 0.5 | 45 | 3331.205
8 | [4.1863241 4.1827011 4.180378 4.1784878 4.1769128 4.175889 4.174983 4.1741171 4.1734476 4.1729355 4.1723447 4.1717544 4.1716361 4.171124 ] | 0.5 | 45 | 3327.532
9 | [4.1864419 4.1827011 4.1802597 4.1784878 4.1771488 4.1759281 4.1749043 4.1741958 4.1735654 4.1728568 4.1724629 4.1719117 4.1715965 4.1713209] | 0.5 | 45 | 3323.369
10 | [4.186245 4.1824255 4.1799841 4.1782517 4.1768341 4.1756525 4.1747074 4.1739593 4.1733294 4.1726995 4.1722269 4.1717935 4.1714001 4.1709666] | 0.5 | 45 | 3319.102
11 | [4.1864419 4.182662 4.1802993 4.1784091 4.1770701 4.175889 4.1750622 4.1741171 4.1736445 4.1729751 4.1723447 4.17203 4.1714001 4.1712422] | 0.5 | 45 | 3315.504
12 | [4.1862845 4.1825438 4.1802206 4.1784091 4.1769128 4.1758494 4.1748257 4.1739988 4.1733294 4.1727781 4.1723056 4.17203 4.1715574 4.1710849] | 0.5 | 45 | 3310.97
13 | [4.1864815 4.1825438 4.1799445 4.1781726 4.1768341 4.1756525 4.1749043 4.1741562 4.1733294 4.1728172 4.1723447 4.1717544 4.1714001 4.1710453] | 0.5 | 45 | 3307.559
14 | [4.1862845 4.1824651 4.1799054 4.1781335 4.1766763 4.1753769 4.1745105 4.1736836 4.1730928 4.1726599 4.1719904 4.1716361 4.1712818 4.1708484] | 0.5 | 45 | 3303.134
15 | [4.185379 4.1813231 4.1788421 4.1769128 4.1756525 4.1743927 4.173408 4.1726208 4.1721087 4.1714787 4.1707306 4.1702971 4.1697855 4.1689978] | 0.5 | 45 | 3295.616
16 | [4.1861272 4.1823072 4.1796689 4.1779366 4.1764793 4.1752586 4.1744318 4.173605 4.1728964 4.1723843 4.1719117 4.1714787 4.1710453 4.1705337] | 0.5 | 45 | 3293.793
17 | [4.1861272 4.1823859 4.1798267 4.1778579 4.1764793 4.1752195 4.1744714 4.1735654 4.1728172 4.1723843 4.171833 4.1712031 4.1710453 4.1704941] | 0.5 | 45 | 3288.826
18 | [4.1858907 4.1821895 4.1796298 4.1776214 4.176125 4.1749439 4.1741171 4.1732898 4.1726208 4.1719117 4.1715178 4.1710453 4.1706514 4.170258 ] | 0.5 | 45 | 3283.599
19 | [4.1861272 4.1821895 4.1795511 4.1775823 4.1760859 4.1750226 4.1740775 4.1734476 4.1728172 4.1719904 4.1714001 4.1709666 4.1707697 4.1703758] | 0.5 | 45 | 3278.452
20 | [4.1859694 4.181953 4.1795511 4.1777396 4.1762433 4.1749439 4.1741171 4.1733294 4.1724629 4.1717544 4.1715574 4.1709666 4.1705337 4.1702185] | 0.5 | 45 | 3273.328
21 | [4.1858516 4.1819139 4.1793146 4.1775031 4.175889 4.174747 4.1737623 4.1728568 4.1725812 4.1715574 4.1710062 4.1707306 4.1701398 4.1697459] | 0.5 | 45 | 3267.68
22 | [4.1858516 4.1820316 4.1794724 4.1773458 4.1759281 4.1748652 4.1738019 4.1728964 4.1721087 4.1717148 4.1711636 4.170455 4.1701398 4.1697855] | 0.5 | 45 | 3262.68
23 | [4.1856937 4.1817956 4.1791964 4.1773853 4.1758494 4.1745105 4.1735654 4.1727386 4.1721482 4.1714392 4.1708879 4.1704154 4.1701002 4.1696672] | 0.5 | 45 | 3256.757
24 | [4.185812 4.181756 4.1791573 4.1772275 4.1756525 4.1744318 4.173408 4.1726208 4.1721087 4.1712818 4.1708093 4.1702971 4.1697855 4.1695886] | 0.5 | 45 | 3251.49
25 | [4.1857724 4.1815591 4.1789207 4.1771488 4.1754165 4.1743135 4.173172 4.1724238 4.1715178 4.1711636 4.1704941 4.1699429 4.169549 4.1689978] | 0.5 | 45 | 3245.494
26 | [4.1856151 4.181756 4.1791573 4.177031 4.1755342 4.1743135 4.1732111 4.1724238 4.1716757 4.1709666 4.1704154 4.1700611 4.169549 4.169313 ] | 0.5 | 45 | 3240.305
27 | [4.1856151 4.1816773 4.179039 4.1769128 4.1752982 4.1741171 4.1730142 4.1722269 4.1713209 4.1707697 4.1700611 4.1697855 4.1691947 4.1688404] | 0.5 | 45 | 3234.853
28 | [4.1856151 4.1814804 4.1788421 4.1767159 4.1752195 4.1739202 4.1728964 4.17203 4.1712422 4.1704941 4.1699824 4.169549 4.1690764 4.168407 ] | 0.5 | 45 | 3229.716
29 | [4.1856546 4.1816378 4.178803 4.176755 4.1751409 4.1738415 4.1728568 4.1719117 4.1710453 4.1703367 4.1697855 4.1695099 4.1687617 4.1681314] | 0.5 | 45 | 3224.1
30 | [4.1854968 4.18152 4.1786847 4.1765976 4.174983 4.1737623 4.1726208 4.1717544 4.1708879 4.1702971 4.1695099 4.1689978 4.1684465 4.1680527] | 0.5 | 45 | 3218.477
31 | [4.1854577 4.1814017 4.1785274 4.1766372 4.1750226 4.1735654 4.1725416 4.1715965 4.1708484 4.1701398 4.1691947 4.1686435 4.1685252 4.1678557] | 0.5 | 45 | 3213.088
32 | [4.1854181 4.1812444 4.1784878 4.1764007 4.1748257 4.1735263 4.1723056 4.1713605 4.1704941 4.1697459 4.1690764 4.1687617 4.1681314 4.1676984] | 0.5 | 45 | 3207.37
33 | [4.1852212 4.1812835 4.1784482 4.1764793 4.174983 4.173408 4.1723843 4.1714392 4.1704941 4.1699033 4.169116 4.1686826 4.1678953 4.1675801] | 0.5 | 45 | 3202.098
34 | [4.1853395 4.1812835 4.1786451 4.1764402 4.1749043 4.1735654 4.1724238 4.1713209 4.170455 4.1696277 4.1690373 4.1683679 4.1680527 4.1674228] | 0.5 | 45 | 3196.561
35 | [4.1855755 4.18152 4.1785274 4.1766763 4.1751013 4.1735263 4.1725025 4.1714787 4.1706514 4.1699033 4.1691947 4.1686435 4.1680527 4.167541 ] | 0.5 | 45 | 3191.594
36 | [4.185379 4.1811261 4.1785274 4.1764402 4.174747 4.1734867 4.1725025 4.1714787 4.1705337 4.1697459 4.1691551 4.1685252 4.1679344 4.1673832] | 0.5 | 45 | 3186.236
37 | [4.1854577 4.1810079 4.1782908 4.1762829 4.1746683 4.1733689 4.1721087 4.1710849 4.170258 4.169549 4.1688795 4.1680136 4.1676588 4.1671076] | 0.5 | 45 | 3180.828
38 | [4.1853395 4.1811652 4.1782517 4.1762037 4.1746683 4.1733294 4.1721087 4.1710062 4.1702971 4.1693916 4.1688008 4.1682496 4.1674619 4.1671076] | 0.5 | 45 | 3175.728
39 | [4.1852608 4.1809688 4.1782908 4.1762829 4.1745896 4.173172 4.1719904 4.1710453 4.1701002 4.1693521 4.1686039 4.1679344 4.1673832 4.1668715] | 0.5 | 45 | 3170.973
40 | [4.1852608 4.1810079 4.1782122 4.1760859 4.1743927 4.1730928 4.1717148 4.1708879 4.1699824 4.1691551 4.1685252 4.1678166 4.1672654 4.1667929] | 0.5 | 45 | 3165.767
41 | [4.1851425 4.1809688 4.1780548 4.1759677 4.1743135 4.1729355 4.1717148 4.1708484 4.1697459 4.1691947 4.1682105 4.1676984 4.1671863 4.1665959] | 0.5 | 45 | 3160.533
42 | [4.1852999 4.1812048 4.1783695 4.1761646 4.1746287 4.1732111 4.1720691 4.1710849 4.1701002 4.1693916 4.1686826 4.1680136 4.1675014 4.166832 ] | 0.5 | 45 | 3156.444
43 | [4.1850638 4.1810079 4.1782908 4.176125 4.1743927 4.1730537 4.1719513 4.1708484 4.1699033 4.1691947 4.1686826 4.1677771 4.1674619 4.1667533] | 0.5 | 45 | 3151.727
44 | [4.1850638 4.1809688 4.1781335 4.1760068 4.1742744 4.1728964 4.1719117 4.1707697 4.1699033 4.169116 4.1683679 4.1678166 4.1671076 4.1665564] | 0.5 | 45 | 3146.793
45 | [4.1851821 4.1810079 4.1780548 4.175889 4.1740775 4.1726995 4.1717148 4.1706123 4.1697855 4.1690373 4.1682892 4.1675801 4.1669106 4.166399 ] | 0.5 | 45 | 3142.059
46 | [4.1849852 4.1810079 4.177897 4.1759281 4.1740775 4.1728568 4.1717544 4.1708093 4.1697855 4.1689191 4.1682105 4.167738 4.1669898 4.1664777] | 0.5 | 45 | 3137.573
47 | [4.1852608 4.1808109 4.1779757 4.1760464 4.1741562 4.1726599 4.1715965 4.1706514 4.1696277 4.1688008 4.1681314 4.167541 4.1667137 4.166399 ] | 0.5 | 45 | 3133.18
48 | [4.1849852 4.1806931 4.1778183 4.1756134 4.1739202 4.1724238 4.1712818 4.1703758 4.1693521 4.1686435 4.167738 4.1671076 4.1664777 4.1658478] | 0.5 | 45 | 3128.791
49 | [4.1849852 4.1807323 4.1779757 4.1757312 4.1741562 4.1726208 4.1715178 4.1704154 4.1695099 4.1688008 4.1680923 4.1673832 4.1667533 4.1662412] | 0.5 | 45 | 3124.811
50 | [4.1847882 4.1806536 4.1778579 4.1756525 4.1739202 4.1726208 4.1714392 4.1703367 4.169549 4.1684465 4.1677771 4.1672654 4.1665959 4.1660051] | 0.5 | 45 | 3120.461
51 | [4.1848669 4.1808505 4.1777 4.1757312 4.1741171 4.1723056 4.1713605 4.1701002 4.1693916 4.1685648 4.1677771 4.1671863 4.1665173 4.1659656] | 0.5 | 45 | 3116.322
52 | [4.1850243 4.1808896 4.1775823 4.1757708 4.1740379 4.1725416 4.1713605 4.1702971 4.1694703 4.1685648 4.1678166 4.1671076 4.166635 4.1659656] | 0.5 | 45 | 3112.645
53 | [4.1849456 4.180614 4.1778579 4.1756134 4.1738019 4.1723447 4.1711636 4.1701002 4.1693521 4.1682105 4.1676197 4.1669502 4.166399 4.1658478] | 0.5 | 45 | 3108.464
54 | [4.1845517 4.180378 4.1775427 4.1752586 4.1735263 4.17203 4.1710062 4.1699429 4.1688795 4.1680923 4.1673832 4.1666746 4.1660838 4.1655326] | 0.5 | 45 | 3104.445
55 | [4.1847882 4.1805353 4.1775031 4.1750622 4.1734867 4.1721087 4.1710062 4.1699033 4.1690373 4.1680923 4.1673832 4.1665564 4.1659265 4.165493 ] | 0.5 | 45 | 3100.934
56 | [4.1845517 4.1804962 4.1773458 4.1753378 4.1735263 4.1719513 4.1709666 4.1698246 4.169116 4.1681314 4.1674619 4.166635 4.1660447 4.165493 ] | 0.5 | 45 | 3097.265
57 | [4.1846309 4.180614 4.1775427 4.1754165 4.1738019 4.172266 4.171124 4.1701002 4.1690764 4.1682105 4.1675801 4.1668715 4.1662021 4.1655326] | 0.5 | 45 | 3094.059
58 | [4.1847095 4.1805749 4.1777396 4.1753769 4.1736836 4.1723056 4.1710453 4.1701002 4.1690373 4.1682105 4.1675014 4.166832 4.1662021 4.1655722] | 0.5 | 45 | 3090.699
59 | [4.184473 4.1804171 4.1776609 4.1752586 4.1735654 4.1719513 4.1708879 4.1698642 4.1689191 4.1682105 4.1673832 4.1665959 4.1660051 4.1651783] | 0.5 | 45 | 3087.277
60 | [4.1847882 4.1802206 4.1775031 4.1752982 4.1736445 4.1721482 4.1709666 4.1697459 4.1689191 4.1680527 4.1672258 4.1666746 4.1660051 4.1653752] | 0.5 | 45 | 3084.291
61 | [4.1845126 4.1800628 4.1774244 4.1750226 4.1733689 4.1719904 4.170691 4.1696277 4.1687222 4.1680136 4.1670289 4.1664381 4.1658478 4.1651783] | 0.5 | 45 | 3080.256
62 | [4.1845126 4.1801414 4.1773458 4.1751409 4.1732898 4.1719513 4.1708484 4.1696672 4.1686039 4.1678557 4.1671076 4.1664777 4.1657295 4.165257 ] | 0.5 | 45 | 3076.88
63 | [4.1842761 4.1799445 4.1769915 4.1748652 4.1730142 4.1717544 4.170455 4.1694307 4.1684465 4.1676984 4.166635 4.1660051 4.1653752 4.1649027] | 0.5 | 45 | 3073.355
64 | [4.1845517 4.1801023 4.1772671 4.1749043 4.1732111 4.1717935 4.1706514 4.1696277 4.1684861 4.1678557 4.1669898 4.1662021 4.1655326 4.16506 ] | 0.5 | 45 | 3070.083
65 | [4.18467 4.1802597 4.1774244 4.1752586 4.1733294 4.17203 4.1707697 4.1697068 4.1685648 4.1680136 4.1671076 4.1664381 4.1658082 4.165257 ] | 0.5 | 45 | 3067.562
66 | [4.1843944 4.1802993 4.1773853 4.1751409 4.1733689 4.17203 4.170691 4.1697068 4.1686435 4.1679344 4.1671472 4.1662807 4.1656113 4.1651783] | 0.5 | 45 | 3064.423
67 | [4.1845126 4.180181 4.177464 4.1750622 4.173172 4.1719117 4.1705337 4.1695886 4.1686435 4.167738 4.1669898 4.1663594 4.1656508 4.1650996] | 0.5 | 45 | 3061.723
68 | [4.1843944 4.1802597 4.1771097 4.174983 4.1735654 4.171833 4.170691 4.1693521 4.1686826 4.1676197 4.1669106 4.166399 4.1655722 4.1650996] | 0.5 | 45 | 3058.552
69 | [4.1845126 4.1800628 4.1772275 4.174983 4.173172 4.1716757 4.1705728 4.1695886 4.1683283 4.1676197 4.166832 4.1662412 4.165493 4.1647844] | 0.5 | 45 | 3055.79
70 | [4.1847882 4.1801023 4.1773458 4.1752982 4.1735263 4.1720691 4.1707697 4.1697459 4.1687617 4.1678557 4.1670685 4.1663203 4.1658082 4.1651387] | 0.5 | 45 | 3053.139
71 | [4.1843548 4.180181 4.1770701 4.1751409 4.1734476 4.1718721 4.1707697 4.1694703 4.1685252 4.167738 4.1668715 4.1662412 4.1655326 4.1649418] | 0.5 | 45 | 3050.539
72 | [4.1844339 4.1802206 4.1771884 4.174983 4.1733294 4.1718721 4.1703367 4.169549 4.1685648 4.1676197 4.1668715 4.1660838 4.1654539 4.16506 ] | 0.5 | 45 | 3048.202
73 | [4.1845517 4.1801414 4.1772275 4.1751013 4.1732111 4.171833 4.170455 4.1695886 4.1684465 4.1676984 4.1669502 4.1662412 4.165493 4.1649027] | 0.5 | 45 | 3045.913
74 | [4.1842761 4.1800628 4.1771884 4.1747861 4.1730142 4.1717148 4.170258 4.1692734 4.1684465 4.1673045 4.166635 4.1658082 4.1653357 4.1646662] | 0.5 | 45 | 3042.74
75 | [4.1841583 4.1800237 4.1769128 4.1745896 4.1729751 4.1714787 4.1704154 4.1691551 4.1681314 4.1670289 4.1665564 4.1658869 4.1650996 4.1645088] | 0.5 | 45 | 3040.309
76 | [4.1843157 4.1799054 4.1769128 4.1746683 4.1730142 4.1713605 4.1702971 4.169313 4.1682496 4.1673832 4.166635 4.1657295 4.165257 4.1647058] | 0.5 | 45 | 3037.609
77 | [4.1843157 4.1801023 4.1770701 4.1747074 4.1730142 4.1714001 4.1704154 4.169313 4.1684465 4.1675014 4.1667533 4.1658869 4.1653752 4.1646271] | 0.5 | 45 | 3035.572
78 | [4.1843157 4.1801023 4.1771097 4.1749439 4.1729751 4.1717148 4.170258 4.1693521 4.1684465 4.167541 4.166832 4.1658082 4.1653752 4.1645875] | 0.5 | 45 | 3033.456
79 | [4.1841974 4.1800628 4.1769519 4.1747074 4.1729751 4.1714392 4.1700611 4.1691551 4.1680923 4.1673832 4.1665959 4.1656899 4.16506 4.1646271] | 0.5 | 45 | 3031.062
80 | [4.1842761 4.1798267 4.1769128 4.1746683 4.1729751 4.1712031 4.1702971 4.1689978 4.1683283 4.1672654 4.1666746 4.1656113 4.1653752 4.1646662] | 0.5 | 45 | 3028.972
81 | [4.1842761 4.1800628 4.177031 4.1746287 4.1728964 4.1713209 4.1701398 4.1690373 4.1681709 4.1673045 4.1664777 4.1658478 4.165257 4.1645088] | 0.5 | 45 | 3026.407
82 | [4.1841974 4.1799841 4.1770701 4.174747 4.173172 4.1713605 4.1701794 4.1690373 4.1682105 4.1671863 4.1663594 4.1658478 4.1649814 4.1647449] | 0.5 | 45 | 3023.262
83 | [4.1841583 4.1798267 4.1768341 4.1745896 4.1727781 4.1714392 4.170258 4.1690764 4.167974 4.1672258 4.1663203 4.1655326 4.16506 4.1642332] | 0.5 | 45 | 3020.887
84 | [4.1843157 4.1797872 4.1769519 4.174747 4.1728172 4.1713605 4.170258 4.169116 4.1680527 4.1672654 4.1662412 4.1655722 4.1650996 4.1643119] | 0.5 | 45 | 3018.55
85 | [4.1843157 4.1799841 4.177031 4.1748257 4.1729751 4.1712818 4.170258 4.1691551 4.167974 4.1670289 4.1664381 4.1656899 4.1650205 4.1642723] | 0.5 | 45 | 3016.317
86 | [4.1841583 4.1798658 4.1767945 4.1746287 4.1727781 4.1712031 4.1700611 4.1689978 4.1681314 4.1669898 4.166399 4.1655326 4.1647844 4.164115 ] | 0.5 | 45 | 3013.873
87 | [4.184237 4.1796689 4.1768341 4.1746287 4.1730928 4.1714001 4.1701794 4.1689978 4.1681314 4.1670685 4.1662807 4.1655326 4.1649418 4.1642332] | 0.5 | 45 | 3011.809
88 | [4.1840792 4.1796689 4.1765976 4.1745501 4.1726995 4.1712818 4.1698642 4.1688404 4.1678557 4.1669106 4.1661625 4.1654539 4.1647449 4.1639576] | 0.5 | 45 | 3009.044
89 | [4.1840401 4.1797872 4.1767945 4.1745501 4.1727386 4.1711636 4.1697855 4.1686435 4.1680136 4.1667137 4.1660051 4.1653752 4.1647449 4.1639967] | 0.5 | 45 | 3006.803
90 | [4.1840792 4.1796689 4.1768341 4.1745501 4.1726208 4.1711636 4.1699033 4.1688795 4.1678557 4.166832 4.1659656 4.1653357 4.1647844 4.1639967] | 0.5 | 45 | 3005.146
91 | [4.1840401 4.1797085 4.1766372 4.1742349 4.1724238 4.1710849 4.1697855 4.1687222 4.1677771 4.1667533 4.1658869 4.1652174 4.1644692 4.1638789] | 0.5 | 45 | 3002.995
92 | [4.1840005 4.1795902 4.1766763 4.1743135 4.1724238 4.1710453 4.1697459 4.1687222 4.1676984 4.1665959 4.1660051 4.165257 4.1644301 4.163682 ] | 0.5 | 45 | 3000.5
93 | [4.1839614 4.1796689 4.1767945 4.1742744 4.1724238 4.1710062 4.1696672 4.1686039 4.1675014 4.1667929 4.1659265 4.1652174 4.1645088 4.1637998] | 0.5 | 45 | 2997.755
94 | [4.1838431 4.1795902 4.1765976 4.1741958 4.1724629 4.1708879 4.1696672 4.1683283 4.1673045 4.1664381 4.1656508 4.1648631 4.1642723 4.1635637] | 0.5 | 45 | 2995.183
95 | [4.1839218 4.1797085 4.1766372 4.1743927 4.1724238 4.1708879 4.1697459 4.1685252 4.1674619 4.1665959 4.1658082 4.1650205 4.1641545 4.1635242] | 0.5 | 45 | 2993.278
96 | [4.1837249 4.1793933 4.1764402 4.1739593 4.1722269 4.1705728 4.1693521 4.1682496 4.1672654 4.1663203 4.1655326 4.1647058 4.1639576 4.1633277] | 0.5 | 45 | 2990.641
97 | [4.1838431 4.1794724 4.1764007 4.1740379 4.1721087 4.1708093 4.1694703 4.1682496 4.1672258 4.1662412 4.1655326 4.1647449 4.1638789 4.1632485] | 0.5 | 45 | 2988.831
98 | [4.1840005 4.1794329 4.1766372 4.1740379 4.172266 4.1708093 4.1695886 4.1682892 4.1673832 4.1662807 4.165493 4.164824 4.1640363 4.1634064] | 0.5 | 45 | 2987.03
99 | [4.1836858 4.1792755 4.1762829 4.1740379 4.1721482 4.1705337 4.1692343 4.1680923 4.1671076 4.1660838 4.1653357 4.1644692 4.1637607 4.1631308] | 0.5 | 45 | 2984.818
100 | [4.1838036 4.1793933 4.1762433 4.1740379 4.1721873 4.1706123 4.1693521 4.1681709 4.1671863 4.1660838 4.1652966 4.1645484 4.1637607 4.1631699] | 0.5 | 45 | 2982.53
101 | [4.1838827 4.1793542 4.1762433 4.1740379 4.1721087 4.1706123 4.1691947 4.1680923 4.1671076 4.1662807 4.16506 4.1645484 4.1638393 4.1629729] | 0.5 | 45 | 2980.283
102 | [4.1837249 4.1791177 4.1760464 4.1737232 4.1719904 4.1703758 4.1690373 4.167974 4.1668715 4.1658478 4.1650996 4.1642332 4.1635242 4.162776 ] | 0.5 | 45 | 2978.32
103 | [4.1837249 4.1791177 4.1761646 4.1738415 4.1721482 4.1704154 4.1690764 4.1679344 4.1669502 4.1660051 4.1650205 4.1642332 4.1634851 4.162776 ] | 0.5 | 45 | 2976.147
104 | [4.1835279 4.1791177 4.1760068 4.1737623 4.1719513 4.1704941 4.169116 4.1677771 4.1667929 4.1658082 4.1648631 4.1642332 4.1634064 4.1626973] | 0.5 | 45 | 2973.774
105 | [4.1835279 4.1790786 4.1762037 4.1738806 4.1719904 4.1703758 4.1691947 4.1680136 4.166832 4.1659265 4.16506 4.1641936 4.1634455 4.1627369] | 0.5 | 45 | 2971.81
106 | [4.1834888 4.1789603 4.176125 4.173605 4.1719117 4.1702971 4.1689191 4.1676588 4.1665959 4.1656508 4.1647844 4.1639967 4.1631308 4.1625004] | 0.5 | 45 | 2969.592
107 | [4.1836066 4.1789603 4.1759677 4.1735654 4.1717544 4.170258 4.1687222 4.1677771 4.1664381 4.1656899 4.1646271 4.1639576 4.1631308 4.1623826] | 0.5 | 45 | 2967.533
108 | [4.1836462 4.1791177 4.1760859 4.1737232 4.1717935 4.1704154 4.1688008 4.1678166 4.1667929 4.1656113 4.1649027 4.1638789 4.1632485 4.1623826] | 0.5 | 45 | 2965.07
109 | [4.1835675 4.1789999 4.1760859 4.1735654 4.1719513 4.1702971 4.1688008 4.1676588 4.166399 4.1655722 4.1647058 4.1639576 4.1631308 4.1622643] | 0.5 | 45 | 2963.117
110 | [4.1834102 4.1790786 4.1759677 4.1736445 4.1717544 4.1701794 4.1687222 4.1676197 4.1665173 4.1655326 4.1647449 4.163682 4.1629729 4.1624217] | 0.5 | 45 | 2960.773
111 | [4.1835279 4.1788421 4.175889 4.1735263 4.1716757 4.1699824 4.1686435 4.167541 4.1664381 4.1654143 4.1645875 4.1636424 4.1628156 4.1619887] | 0.5 | 45 | 2958.648
112 | [4.1835279 4.1788816 4.1756921 4.1733689 4.1717935 4.1700215 4.1686826 4.167541 4.1661625 4.1653357 4.1645875 4.1635242 4.1628156 4.1621461] | 0.5 | 45 | 2956.464
113 | [4.1834102 4.1789207 4.1758494 4.1735654 4.1717148 4.1700215 4.1686826 4.1676588 4.1665564 4.1653752 4.1645088 4.1635637 4.1628156 4.1620278] | 0.5 | 45 | 2954.808
114 | [4.1831346 4.1786847 4.1755738 4.1733689 4.1714392 4.1695886 4.168407 4.1670685 4.1660838 4.1651387 4.1641936 4.1632094 4.1624613 4.1616735] | 0.5 | 45 | 2952.778
115 | [4.1834493 4.1788816 4.1755342 4.1734476 4.1715574 4.1699824 4.1685252 4.1671076 4.1663594 4.1652966 4.1643119 4.1634455 4.1626973 4.1619101] | 0.5 | 45 | 2951.172
116 | [4.1832919 4.178803 4.1758103 4.1733689 4.1716361 4.1697855 4.1685648 4.1673832 4.1662807 4.1651783 4.1643119 4.1633277 4.1626186 4.1616735] | 0.5 | 45 | 2948.857
117 | [4.1832523 4.178803 4.1754165 4.1730928 4.1713209 4.1698642 4.1683283 4.1669898 4.1660447 4.1650996 4.1641936 4.1633277 4.1624613 4.1616344] | 0.5 | 45 | 2947.285
118 | [4.1831346 4.1786451 4.1756921 4.173408 4.1714392 4.1695886 4.1682892 4.1670289 4.1660051 4.1650996 4.1639576 4.1631699 4.1623034 4.1616735] | 0.5 | 45 | 2944.983
119 | [4.1832523 4.178803 4.1756921 4.173408 4.1714787 4.1697459 4.1683283 4.1670289 4.1662021 4.1649814 4.1641936 4.1633277 4.1622643 4.1616735] | 0.5 | 45 | 2943.158
120 | [4.1831737 4.1786451 4.1757708 4.1733689 4.1712422 4.1696672 4.1682892 4.1670685 4.1660838 4.1649814 4.1639967 4.1631308 4.162343 4.1615553] | 0.5 | 45 | 2940.743
121 | [4.1832523 4.1787634 4.1756134 4.1732111 4.1712818 4.1698246 4.1683283 4.1669106 4.1658478 4.1649814 4.1639576 4.1630912 4.1622643 4.1613979] | 0.5 | 45 | 2938.747
122 | [4.1830554 4.1785665 4.1754556 4.1729751 4.1712422 4.1694703 4.1681314 4.1669502 4.1658478 4.1646271 4.1637607 4.1628942 4.162107 4.1611619] | 0.5 | 45 | 2936.397
123 | [4.1830554 4.1784878 4.1755342 4.173172 4.1712422 4.169549 4.1680923 4.1669898 4.1658478 4.1647844 4.163918 4.1630516 4.1622643 4.1613588] | 0.5 | 45 | 2934.599
124 | [4.183095 4.1786451 4.1754165 4.1729751 4.1710849 4.1695099 4.1682105 4.1667929 4.1656508 4.1647844 4.1637211 4.1629338 4.1617918 4.1613193] | 0.5 | 45 | 2932.83
125 | [4.182898 4.1783304 4.1752982 4.1726995 4.1709666 4.169313 4.1678557 4.166635 4.1653357 4.1645088 4.1636424 4.1626582 4.1616344 4.1608071] | 0.5 | 45 | 2929.692
126 | [4.1831737 4.1785274 4.1752586 4.1729751 4.1710062 4.1695099 4.167974 4.1667137 4.1655722 4.1647058 4.1636424 4.1627369 4.1619887 4.1611619] | 0.5 | 45 | 2928.16
127 | [4.1830163 4.1784878 4.1754951 4.1730537 4.1712422 4.1694307 4.1680923 4.1667929 4.1657691 4.1645875 4.163682 4.1626582 4.1619101 4.1612797] | 0.5 | 45 | 2926.307
128 | [4.183095 4.1783695 4.1753378 4.1727781 4.1709666 4.1692734 4.1678953 4.166832 4.1655722 4.1644692 4.1636033 4.1625791 4.1618705 4.1608863] | 0.5 | 45 | 2924.117
129 | [4.1829376 4.1783695 4.1754165 4.1731324 4.1710062 4.1693916 4.1679344 4.1667137 4.1656899 4.1645484 4.1635242 4.16254 4.1617522 4.1608863] | 0.5 | 45 | 2922.608
130 | [4.1830554 4.1784878 4.1753769 4.1729751 4.1710849 4.1694307 4.1680136 4.166635 4.1656899 4.1645484 4.1636033 4.1627369 4.1618705 4.1610041] | 0.5 | 45 | 2920.899
131 | [4.1828194 4.1784482 4.1752982 4.1728964 4.1708093 4.1693521 4.1679344 4.1667137 4.1654143 4.1644692 4.1635242 4.1625791 4.1615553 4.1608863] | 0.5 | 45 | 2918.758
132 | [4.1828194 4.1783304 4.1750622 4.1728568 4.1708879 4.1692343 4.1675801 4.1664381 4.1652966 4.1643515 4.1632485 4.1623034 4.1614375 4.1606894] | 0.5 | 45 | 2916.927
133 | [4.182898 4.1781335 4.17518 4.1726995 4.1707306 4.169116 4.1676197 4.1664777 4.1651387 4.164115 4.1633277 4.162343 4.1615162 4.1604924] | 0.5 | 45 | 2915.195
134 | [4.1828585 4.1781335 4.174983 4.1725416 4.1704941 4.1688795 4.1676588 4.1662412 4.1651783 4.1640759 4.1630912 4.1621461 4.1612406 4.1602955] | 0.5 | 45 | 2913.152
135 | [4.182898 4.1781726 4.1749439 4.1724238 4.1704154 4.1689191 4.1675014 4.1660051 4.1647844 4.1638789 4.1628156 4.1620674 4.1612797 4.1602955] | 0.5 | 45 | 2911.181
136 | [4.1827798 4.1783304 4.1748652 4.1724629 4.1706123 4.1689978 4.1675801 4.1661234 4.1649418 4.1638393 4.1631308 4.1620674 4.1612797 4.1602559] | 0.5 | 45 | 2910.131
137 | [4.1827798 4.1780548 4.1749439 4.1725025 4.1705728 4.1690764 4.1674228 4.1661625 4.1650205 4.163918 4.1628942 4.1620278 4.1612797 4.1604137] | 0.5 | 45 | 2907.827
138 | [4.1824651 4.1777396 4.1746287 4.1723447 4.1703367 4.1687222 4.1670685 4.1660447 4.1647449 4.1636033 4.1627369 4.1617131 4.1608863 4.159862 ] | 0.5 | 45 | 2905.557
139 | [4.1825829 4.1780152 4.1748257 4.1723447 4.1703367 4.1687222 4.1672258 4.1658082 4.1649418 4.1638393 4.1625791 4.1617918 4.1608071 4.1600199] | 0.5 | 45 | 2904.189
140 | [4.1825829 4.1778579 4.1748257 4.1721873 4.1704941 4.1687617 4.1673441 4.1659265 4.1647449 4.1635637 4.1626186 4.1619101 4.1610436 4.160059 ] | 0.5 | 45 | 2902.311
141 | [4.1827798 4.1780152 4.1747861 4.1725416 4.1704154 4.1687617 4.1673441 4.1660838 4.1648631 4.1639967 4.1626973 4.1618705 4.1608467 4.1599803] | 0.5 | 45 | 2900.959
142 | [4.1826224 4.1780548 4.1749043 4.1723447 4.1703367 4.1687617 4.1672258 4.1660447 4.1646271 4.1636033 4.1626186 4.1616735 4.1608467 4.1599016] | 0.5 | 45 | 2898.898
143 | [4.1826224 4.1781726 4.1745896 4.172266 4.1704941 4.1685252 4.1669898 4.1659265 4.1646662 4.1636033 4.1624613 4.1616735 4.1608863 4.1597443] | 0.5 | 45 | 2897.096
144 | [4.1825829 4.1781335 4.1749043 4.1723447 4.170455 4.1686039 4.1671472 4.1660051 4.1647844 4.1634851 4.1626186 4.1615553 4.1608863 4.1599412] | 0.5 | 45 | 2895.492
145 | [4.1827798 4.1781335 4.1747861 4.1724629 4.1703758 4.1687222 4.1673045 4.1659265 4.1647058 4.1636033 4.1626186 4.1616735 4.1607285 4.1597047] | 0.5 | 45 | 2894.019
146 | [4.1825829 4.1780939 4.1749043 4.1723056 4.1701794 4.1686435 4.1673045 4.1658082 4.1647844 4.1634455 4.1624217 4.1615553 4.1607285 4.1599016] | 0.5 | 45 | 2892.631
147 | [4.1819925 4.1775031 4.1743531 4.1717148 4.1698246 4.1686039 4.1686039 4.1683283 4.1682892 4.1667929 4.1656113 4.1640759 4.1630125 4.1618309] | 0.5 | 45 | 2890.757
148 | [4.1825829 4.1778183 4.174747 4.172266 4.170258 4.1685648 4.1670289 4.1658082 4.1645484 4.1633277 4.1622248 4.1613588 4.1604528 4.159626 ] | 0.5 | 45 | 2890.969
149 | [4.1825042 4.1778579 4.1746683 4.1721087 4.170258 4.1685252 4.166832 4.1656113 4.1643906 4.1632881 4.162343 4.1612406 4.1603742 4.1595473] | 0.5 | 45 | 2888.985
150 | [4.1827798 4.1778579 4.174747 4.1723447 4.1702185 4.1686826 4.1671863 4.1656899 4.1645484 4.1633277 4.1622643 4.1613979 4.1604137 4.1596656] | 0.5 | 45 | 2887.596
151 | [4.1823859 4.177897 4.1744714 4.1722269 4.1702971 4.1684465 4.1668715 4.1655722 4.1642332 4.1632881 4.1622248 4.1611223 4.1601381 4.1594687] | 0.5 | 45 | 2886.106
152 | [4.1824651 4.1776609 4.1745501 4.1720691 4.1699429 4.1683679 4.1669106 4.1654539 4.1641545 4.1631308 4.162107 4.1610827 4.1601381 4.1594687] | 0.5 | 45 | 2884.652
153 | [4.1823072 4.1777396 4.1745105 4.1719904 4.1697855 4.1683283 4.1667137 4.165257 4.1643515 4.1632485 4.1619887 4.1610827 4.159862 4.1594687] | 0.5 | 45 | 2883.516
154 | [4.1823859 4.1777396 4.1744714 4.17203 4.1701398 4.1683679 4.1667137 4.165493 4.1643119 4.1629729 4.1621461 4.1610827 4.1601772 4.1591139] | 0.5 | 45 | 2882.076
155 | [4.1825042 4.1778183 4.174747 4.1721873 4.1699824 4.1684465 4.1667929 4.1654539 4.1643119 4.1631699 4.1620278 4.1612797 4.1603346 4.1592717] | 0.5 | 45 | 2880.738
156 | [4.1823072 4.1776609 4.1745105 4.1721873 4.1700611 4.1684465 4.1668715 4.1656899 4.1643119 4.1631308 4.162107 4.1612406 4.1602955 4.1592717] | 0.5 | 45 | 2879.564
157 | [4.1823859 4.1777396 4.1745105 4.1720691 4.1700611 4.1681314 4.1669898 4.1653752 4.1642332 4.1630516 4.162107 4.1611619 4.1602168 4.1592321] | 0.5 | 45 | 2878.361
158 | [4.1822681 4.1776214 4.1742744 4.1719513 4.1697855 4.1681314 4.1665173 4.1651783 4.1640759 4.1629729 4.1617918 4.1609254 4.1600199 4.1590748] | 0.5 | 45 | 2876.901
159 | [4.1822286 4.177464 4.1743927 4.1718721 4.1697068 4.1680923 4.1666746 4.165257 4.1639576 4.1628156 4.1619101 4.1610041 4.1600199 4.1589565] | 0.5 | 45 | 2873.808
160 | [4.1824255 4.1776214 4.1743135 4.1718721 4.1699033 4.1682496 4.1667929 4.1654539 4.164115 4.1629338 4.1618705 4.1608863 4.1599803 4.1591535] | 0.5 | 45 | 2874.519
161 | [4.1821499 4.1775427 4.1741171 4.1716361 4.1695886 4.1679344 4.166399 4.1649418 4.1637998 4.1626582 4.1617918 4.1606894 4.1597047 4.1587596] | 0.5 | 45 | 2872.464
162 | [4.1822286 4.1776609 4.1744714 4.1719513 4.1699033 4.1680136 4.1665564 4.165257 4.1638789 4.1630125 4.1618705 4.1609254 4.1599803 4.1590748] | 0.5 | 45 | 2871.307
163 | [4.1823468 4.1777 4.1743927 4.1717935 4.1697855 4.1680527 4.1667137 4.1653357 4.1640759 4.1626973 4.1617918 4.160965 4.1599016 4.1591535] | 0.5 | 45 | 2870.36
164 | [4.1821895 4.177464 4.1741958 4.1715574 4.1695886 4.167974 4.1662412 4.16506 4.163918 4.1627369 4.1617522 4.1605711 4.1597047 4.1588778] | 0.5 | 45 | 2868.976
165 | [4.1822681 4.1774244 4.1741171 4.1715965 4.1696277 4.1677771 4.1661625 4.1647449 4.1636424 4.16254 4.1615162 4.1605711 4.1595473 4.1585627] | 0.5 | 45 | 2867.498
166 | [4.1820316 4.1773853 4.1742744 4.1715574 4.1696277 4.1677771 4.166399 4.1649418 4.163682 4.1626186 4.1615553 4.1605711 4.159626 4.1586413] | 0.5 | 45 | 2866.059
167 | [4.1821895 4.1775823 4.1742349 4.1717148 4.1695886 4.1678953 4.1664777 4.1651387 4.1637998 4.1627369 4.1616344 4.1606498 4.1596656 4.1587596] | 0.5 | 45 | 2864.821
168 | [4.1819925 4.1773458 4.1741958 4.1716361 4.1696672 4.1677771 4.1664777 4.1649418 4.1636424 4.1625004 4.1614375 4.1604924 4.1595078 4.1586809] | 0.5 | 45 | 2862.897
169 | [4.1820712 4.1773458 4.1741171 4.1714787 4.1696672 4.1678557 4.1664381 4.1649418 4.1636033 4.1625791 4.1614766 4.1605711 4.1594291 4.1587205] | 0.5 | 45 | 2861.207
170 | [4.1821103 4.1771488 4.1740379 4.1715574 4.1695099 4.1676984 4.1660838 4.1647449 4.1636033 4.1624217 4.1615162 4.1603346 4.1595078 4.158484 ] | 0.5 | 45 | 2859.941
171 | [4.1819925 4.1772275 4.1740775 4.1714001 4.169313 4.1676984 4.1662412 4.164824 4.1634455 4.1624217 4.1610827 4.1601772 4.1594291 4.1583657] | 0.5 | 45 | 2858.267
172 | [4.1820712 4.1774244 4.1741171 4.1715178 4.1696277 4.1678166 4.1663203 4.164824 4.163682 4.1624217 4.1614375 4.1603742 4.1593504 4.1584449] | 0.5 | 45 | 2856.794
173 | [4.1821103 4.1773458 4.1742349 4.1714787 4.1694307 4.1674619 4.1662021 4.164824 4.1634851 4.162343 4.1615162 4.1601381 4.1594687 4.1586022] | 0.5 | 45 | 2855.324
174 | [4.181953 4.1770701 4.1738806 4.1715178 4.1692734 4.1674228 4.1660838 4.1646271 4.1632485 4.1621857 4.1610827 4.1599016 4.1592717 4.1583266] | 0.5 | 45 | 2853.712
175 | [4.1820316 4.1771488 4.1738019 4.1712031 4.169313 4.1676588 4.1658082 4.1644301 4.1632485 4.1620278 4.160965 4.1599803 4.1590352 4.1581688] | 0.5 | 45 | 2852.21
176 | [4.1820712 4.1773853 4.1740379 4.1711636 4.1693521 4.1673832 4.1658869 4.1646271 4.1631308 4.1623826 4.1610041 4.1599412 4.159193 4.1580114] | 0.5 | 45 | 2850.824
177 | [4.1819139 4.1769915 4.1737623 4.1710062 4.1691947 4.1670685 4.1656508 4.1641545 4.1629338 4.1619101 4.1606894 4.159862 4.1587992 4.1580901] | 0.5 | 45 | 2849.159
178 | [4.1817956 4.1771884 4.1735263 4.1711636 4.1690764 4.1673441 4.1658478 4.1644692 4.1632485 4.1618705 4.1608467 4.1598229 4.1589961 4.1581688] | 0.5 | 45 | 2847.608
179 | [4.1819139 4.1771884 4.1739988 4.1712031 4.1693521 4.1675801 4.1657691 4.1644301 4.1632881 4.1621461 4.160965 4.1599016 4.1589961 4.1584053] | 0.5 | 45 | 2846.302
180 | [4.1819925 4.1771097 4.1736836 4.1711636 4.1689191 4.1674228 4.1657295 4.1641936 4.1628942 4.1619101 4.1608863 4.1598229 4.1587205 4.1579328] | 0.5 | 45 | 2844.41
181 | [4.1819139 4.1771488 4.1740379 4.1710062 4.1690764 4.1673441 4.1657295 4.1642723 4.1631308 4.1619101 4.1606894 4.159862 4.1588383 4.1580901] | 0.5 | 45 | 2843.146
182 | [4.1818743 4.1769128 4.1736445 4.1711636 4.1689191 4.1672258 4.1655326 4.164115 4.1627369 4.1617918 4.1606102 4.1595473 4.1586413 4.1576571] | 0.5 | 45 | 2841.406
183 | [4.1819925 4.177031 4.1737623 4.1712818 4.1689978 4.1674228 4.1657691 4.1643515 4.1631308 4.1619492 4.1606894 4.1599412 4.1588383 4.1579723] | 0.5 | 45 | 2840.392
184 | [4.181756 4.177031 4.1737232 4.1711636 4.1688404 4.1671863 4.1657295 4.1643119 4.1629338 4.1619101 4.1608467 4.1597047 4.1588383 4.1580114] | 0.5 | 45 | 2839.033
185 | [4.1817169 4.1769128 4.1735654 4.1708879 4.1687222 4.1669898 4.1654539 4.164115 4.1628156 4.1615553 4.1606498 4.1595078 4.1587205 4.1576176] | 0.5 | 45 | 2837.194
186 | [4.1818743 4.1769915 4.1737232 4.1710849 4.1689978 4.1669898 4.1654539 4.1641936 4.162776 4.1614766 4.1605711 4.1595078 4.1587205 4.1578541] | 0.5 | 45 | 2835.021
187 | [4.181756 4.1769128 4.1736836 4.1710453 4.1690373 4.1671863 4.1656508 4.1640759 4.1626973 4.1614766 4.1604137 4.1593504 4.1586413 4.1576967] | 0.5 | 45 | 2833.42
188 | [4.1816378 4.1769519 4.1736836 4.1708484 4.1689191 4.1669106 4.1653752 4.1641936 4.16254 4.1615162 4.1603742 4.1595864 4.1584449 4.1574998] | 0.5 | 45 | 2831.649
189 | [4.1818743 4.1768732 4.1734867 4.1707697 4.1686826 4.1669502 4.1652966 4.1636033 4.1625791 4.1613588 4.1603742 4.1592321 4.1584449 4.1573815] | 0.5 | 45 | 2830.097
190 | [4.1815987 4.1767945 4.1733294 4.170691 4.1686435 4.1667533 4.1652174 4.163682 4.1626973 4.1613979 4.1603346 4.1595078 4.1584053 4.1575785] | 0.5 | 45 | 2828.694
191 | [4.1816378 4.1768341 4.1734476 4.1708484 4.1685648 4.1667929 4.1650996 4.1636424 4.162343 4.1611619 4.1601772 4.1591535 4.1581688 4.157342 ] | 0.5 | 45 | 2827.61
192 | [4.1816773 4.176755 4.1734867 4.1708093 4.1686826 4.1666746 4.1652966 4.1637211 4.1624217 4.1610827 4.1602168 4.1592321 4.1581688 4.1572242] | 0.5 | 45 | 2825.658
193 | [4.1819139 4.176755 4.1732898 4.1706514 4.1685252 4.1665959 4.1652966 4.1639576 4.1622643 4.1611223 4.1603346 4.1593108 4.1583266 4.1570663] | 0.5 | 45 | 2823.888
194 | [4.181756 4.1767945 4.1735654 4.1709275 4.1685648 4.1670289 4.1651387 4.1637998 4.1624613 4.1614766 4.1602168 4.1590352 4.1582084 4.1574602] | 0.5 | 45 | 2822.268
195 | [4.18152 4.1765976 4.1732507 4.1704941 4.1684465 4.166635 4.1649814 4.1634064 4.1623826 4.1610041 4.1598229 4.1589961 4.1580114 4.1570272] | 0.5 | 45 | 2820.236
196 | [4.1815591 4.1765189 4.1733689 4.1707697 4.1684861 4.1667533 4.1650205 4.1635242 4.1622643 4.1608467 4.1600199 4.1588778 4.158051 4.1569877] | 0.5 | 45 | 2818.956
197 | [4.1813622 4.1764793 4.173172 4.1705337 4.1682496 4.1665173 4.1648631 4.1634851 4.1620674 4.1608467 4.1598229 4.1587205 4.1577358 4.1569481] | 0.5 | 45 | 2817.635
198 | [4.1815987 4.1766763 4.173172 4.1705337 4.1683679 4.1666746 4.1648631 4.1634851 4.162107 4.160965 4.1598229 4.1588383 4.1578541 4.1570663] | 0.5 | 45 | 2816.389
199 | [4.1816773 4.1767159 4.1732898 4.1707697 4.168407 4.1664381 4.1649418 4.1634455 4.1621461 4.160965 4.1599016 4.1588778 4.1579328 4.156909 ] | 0.5 | 45 | 2814.872
200 | [4.1814804 4.1765976 4.1730928 4.1704941 4.1685648 4.1662412 4.1649814 4.1633668 4.1619887 4.1606498 4.1597047 4.1587596 4.1578145 4.1570272] | 0.5 | 45 | 2813.209
201 | [4.1814804 4.1765585 4.1729751 4.1704154 4.1681709 4.166399 4.1647844 4.1633668 4.1619887 4.160965 4.159626 4.1586413 4.1577754 4.1568303] | 0.5 | 45 | 2811.77
202 | [4.1817169 4.1765585 4.1730142 4.1705728 4.1681709 4.1662807 4.1646662 4.1632094 4.1617918 4.1606894 4.1597834 4.1586022 4.1574206 4.1566334] | 0.5 | 45 | 2810.148
204 | [4.1814413 4.1764402 4.1729355 4.1702185 4.1682105 4.1660838 4.1645484 4.1630912 4.1618309 4.1604137 4.1594291 4.1584449 4.1573815 4.1565151] | 0.5 | 45 | 2807.809
205 | [4.1813231 4.1764402 4.1728568 4.1703367 4.1681314 4.1662807 4.1645088 4.1630516 4.1616344 4.1606498 4.1594687 4.1583657 4.1574206 4.1565938] | 0.5 | 45 | 2806.479
206 | [4.1813231 4.1762433 4.1728172 4.1700611 4.1679344 4.1660051 4.1643515 4.1628942 4.1615162 4.1603742 4.1592717 4.1581297 4.1572633 4.1562791] | 0.5 | 45 | 2804.815
207 | [4.1812444 4.1761646 4.1727386 4.1699824 4.167738 4.1658478 4.1642332 4.1626973 4.1613979 4.1602955 4.1590352 4.1580114 4.157145 4.1561999] | 0.5 | 45 | 2803.37
208 | [4.1810079 4.1760859 4.1726995 4.1701002 4.1677771 4.1658478 4.1640759 4.1628156 4.1612406 4.1601772 4.1589174 4.1578541 4.157145 4.1560822] | 0.5 | 45 | 2801.979
209 | [4.1811261 4.1762433 4.1726208 4.1700611 4.167738 4.1657295 4.1640759 4.1626582 4.1612797 4.160059 4.1587992 4.1578541 4.1569481 4.1560426] | 0.5 | 45 | 2800.357
210 | [4.1812444 4.176322 4.1726208 4.1699033 4.1676588 4.1659265 4.1640759 4.1627369 4.1613588 4.160059 4.1589565 4.1579723 4.1569877 4.1561213] | 0.5 | 45 | 2799.455
211 | [4.1812835 4.1760464 4.1726599 4.1699824 4.167738 4.1656508 4.1641545 4.1627369 4.1611619 4.1599803 4.1588383 4.1576176 4.1570272 4.1558456] | 0.5 | 45 | 2798.134
212 | [4.1810079 4.1762037 4.1727781 4.1701002 4.1676984 4.1657691 4.1639967 4.1624613 4.1613193 4.160059 4.1587596 4.1578541 4.1570663 4.1560035] | 0.5 | 45 | 2796.892
213 | [4.1812048 4.1762037 4.1725416 4.1700215 4.1676197 4.1657295 4.1640363 4.1625791 4.1611619 4.1599803 4.1587992 4.1577754 4.1567516 4.1560822] | 0.5 | 45 | 2795.549
214 | [4.1812048 4.176125 4.1725416 4.1699824 4.1676588 4.1657691 4.1639967 4.1626186 4.1611619 4.1599412 4.1588778 4.1577358 4.1568303 4.1558456] | 0.5 | 45 | 2794.463
215 | [4.1811261 4.1763616 4.1726995 4.1698642 4.1675014 4.1656899 4.1639967 4.1624613 4.1610436 4.1599016 4.1588383 4.1578541 4.1568694 4.1558456] | 0.5 | 45 | 2793.062
216 | [4.1811652 4.1762037 4.1727386 4.1699429 4.1675014 4.1655326 4.1638789 4.1624217 4.1610436 4.1597834 4.1586022 4.1576967 4.156476 4.155767 ] | 0.5 | 45 | 2791.049
217 | [4.1811261 4.1760859 4.1725812 4.1699033 4.1676984 4.1656508 4.1638789 4.1622643 4.1610827 4.1597834 4.1587992 4.1576571 4.1566725 4.1557274] | 0.5 | 45 | 2789.866
218 | [4.1810865 4.176125 4.1724238 4.1697459 4.1674228 4.1654539 4.163682 4.162343 4.160965 4.1598229 4.1585236 4.1574602 4.1565547 4.1555309] | 0.5 | 45 | 2788.319
219 | [4.1810865 4.1760464 4.1724238 4.1697459 4.1674228 4.1655326 4.1637211 4.1624613 4.160965 4.1595473 4.1585236 4.1574206 4.156476 4.1556487] | 0.5 | 45 | 2786.948
220 | [4.1810079 4.1759281 4.1723843 4.1695886 4.1673832 4.1652966 4.1636033 4.1621461 4.1606894 4.1594687 4.158287 4.1573029 4.1562395 4.155334 ] | 0.5 | 45 | 2781.817
221 | [4.1810474 4.1759677 4.1721873 4.1697459 4.1673045 4.1652966 4.1637998 4.1622643 4.1606894 4.1595864 4.158287 4.1573815 4.1563182 4.1552944] | 0.5 | 45 | 2780.558
222 | [4.1808896 4.1762037 4.1724238 4.1695886 4.1674228 4.1653357 4.1635637 4.1621461 4.1608071 4.1596656 4.1586022 4.157342 4.1562395 4.1552553] | 0.5 | 45 | 2779.538
223 | [4.1809688 4.1758103 4.1721087 4.1694703 4.1672258 4.1653357 4.1636033 4.1618705 4.1608467 4.1593895 4.1581297 4.1571059 4.1562395 4.1550975] | 0.5 | 45 | 2778.118
224 | [4.1808505 4.1758103 4.1723447 4.1695099 4.1672654 4.1653357 4.1635637 4.1618309 4.1605711 4.1593108 4.1582479 4.1571059 4.1561608 4.155334 ] | 0.5 | 45 | 2777.053
225 | [4.1809292 4.1759281 4.1723056 4.1695886 4.1672654 4.1651387 4.1636033 4.1619887 4.1605315 4.1593504 4.158051 4.1572242 4.1560426 4.1552157] | 0.5 | 45 | 2775.833
226 | [4.1807718 4.1756525 4.1722269 4.1693521 4.1669502 4.1651387 4.1633277 4.1617918 4.1602955 4.159193 4.1580901 4.1568303 4.1558852 4.1549401] | 0.5 | 45 | 2774.741
227 | [4.1806536 4.1757312 4.1721482 4.1693521 4.1671076 4.1650996 4.1632881 4.1618705 4.1604924 4.1591139 4.158051 4.1570272 4.1560035 4.1549401] | 0.5 | 45 | 2773.474
228 | [4.1807323 4.1757312 4.1721087 4.1693521 4.1669502 4.16506 4.1632094 4.1617522 4.1602168 4.1590748 4.1580114 4.1569877 4.1559243 4.1548615] | 0.5 | 45 | 2772.122
229 | [4.1806536 4.1756525 4.1719904 4.169116 4.1668715 4.164824 4.1630912 4.1615162 4.1600986 4.1589565 4.1576967 4.1566725 4.15557 4.1547036] | 0.5 | 45 | 2770.809
230 | [4.1808505 4.1755342 4.1719117 4.1692734 4.1666746 4.1646662 4.1631308 4.1614375 4.1600986 4.1588383 4.1577754 4.1566334 4.1556487 4.1547432] | 0.5 | 45 | 2769.834
231 | [4.1806931 4.1757312 4.1718721 4.1689978 4.1665959 4.1647449 4.1630516 4.1614375 4.1601381 4.1588778 4.1577754 4.1565938 4.1556883 4.1546645] | 0.5 | 45 | 2768.46
232 | [4.1804962 4.1754951 4.1719513 4.1688404 4.1664777 4.1644692 4.1630516 4.1613193 4.1599016 4.1587596 4.1575389 4.1563969 4.1553731 4.1543889] | 0.5 | 45 | 2767.246
233 | [4.1806536 4.1754951 4.17203 4.1689978 4.166635 4.1648631 4.1630125 4.1611223 4.1599803 4.1587596 4.1576571 4.1562791 4.1554127 4.1543889] | 0.5 | 45 | 2766.054
234 | [4.180614 4.1754556 4.1717935 4.1690373 4.1666746 4.1644692 4.162776 4.1613979 4.1599412 4.1585627 4.1574602 4.1561999 4.1551762 4.1543493] | 0.5 | 45 | 2764.754
235 | [4.1808505 4.1755342 4.1718721 4.1689978 4.166832 4.1644692 4.1628551 4.1613588 4.1597834 4.1586809 4.1574206 4.1563578 4.1552944 4.1543102] | 0.5 | 45 | 2763.807
236 | [4.1806536 4.1755738 4.1717935 4.1690764 4.1666746 4.1645484 4.1626973 4.1614766 4.1599412 4.1586413 4.1577358 4.1563969 4.1552944 4.1545067] | 0.5 | 45 | 2762.453
237 | [4.1805749 4.1755738 4.1717935 4.1688795 4.1665564 4.1645088 4.1628156 4.1612797 4.1597443 4.1585627 4.1573029 4.1561999 4.1552944 4.1542311] | 0.5 | 45 | 2761.439
238 | [4.1804566 4.1752982 4.1715965 4.1687222 4.166399 4.1643515 4.162776 4.1611223 4.1596656 4.1584449 4.1572242 4.1560822 4.1551762 4.154192 ] | 0.5 | 45 | 2760.156
239 | [4.1804171 4.1754165 4.1717148 4.1688008 4.1664777 4.1643906 4.1626973 4.1611619 4.1597834 4.1583266 4.1572633 4.1561213 4.1552157 4.1543102] | 0.5 | 45 | 2759.279
240 | [4.1805353 4.1754556 4.171833 4.1688795 4.1663203 4.1643515 4.1625791 4.1610436 4.1597834 4.1585627 4.1572242 4.1561213 4.1551762 4.1541133] | 0.5 | 45 | 2758.045
241 | [4.1804171 4.1755342 4.1717148 4.1688404 4.1662807 4.1643515 4.1627369 4.161201 4.159626 4.1583657 4.1570663 4.1561608 4.1551371 4.1540737] | 0.5 | 45 | 2756.489
242 | [4.180614 4.1754165 4.1716757 4.1686826 4.1665173 4.1644301 4.1626582 4.1610827 4.1596656 4.158484 4.1571846 4.1561213 4.1552157 4.1541133] | 0.5 | 45 | 2755.762
243 | [4.180378 4.1751409 4.1715574 4.1684861 4.166399 4.1641936 4.1624613 4.160965 4.1594291 4.158051 4.1569481 4.1559639 4.1548615 4.1539164] | 0.5 | 45 | 2754.387
244 | [4.1804171 4.1753378 4.1716757 4.1686826 4.1661625 4.1643119 4.1624217 4.160768 4.1593504 4.1582084 4.1568303 4.1559243 4.1548615 4.1539164] | 0.5 | 45 | 2753.273
245 | [4.1804171 4.1752195 4.1714787 4.1684861 4.1662021 4.1640759 4.1623034 4.1605711 4.1592321 4.1579723 4.1568694 4.155767 4.1546645 4.1537981] | 0.5 | 45 | 2752.317
246 | [4.1804171 4.17518 4.1714001 4.168407 4.1660447 4.164115 4.1622248 4.1606498 4.1591535 4.1579723 4.156909 4.1554518 4.1546249 4.1537585] | 0.5 | 45 | 2751.049
247 | [4.1802993 4.1751409 4.1712422 4.1684465 4.1660447 4.163918 4.1620674 4.1604924 4.1591139 4.1579328 4.1566725 4.1556096 4.1546645 4.1535225] | 0.5 | 45 | 2749.864
248 | [4.1803384 4.1749043 4.1713209 4.168407 4.1658478 4.163918 4.1621461 4.1602955 4.159193 4.1578541 4.1565938 4.1555309 4.1545858 4.1533651] | 0.5 | 45 | 2749.081
249 | [4.180378 4.174983 4.1712818 4.1686826 4.1660447 4.1637211 4.1622248 4.1605711 4.1589961 4.1578145 4.1567907 4.1554914 4.1543493 4.1535225] | 0.5 | 45 | 2748.151
250 | [4.180181 4.1750622 4.1713605 4.168407 4.1659265 4.1638393 4.1619492 4.1604137 4.1590748 4.1576176 4.1566334 4.1554914 4.1545067 4.1535621] | 0.5 | 45 | 2747.105
251 | [4.1804962 4.1751013 4.1713209 4.168407 4.1660051 4.163682 4.1619887 4.1603346 4.1590352 4.1576176 4.1564364 4.1553731 4.1542311 4.1535621] | 0.5 | 45 | 2746.025
252 | [4.180378 4.1751409 4.1714787 4.1686039 4.1660838 4.1638789 4.1622248 4.1605711 4.1591535 4.1578541 4.1565547 4.1555309 4.1546249 4.1533256] | 0.5 | 45 | 2745.064
253 | [4.180181 4.1746683 4.171124 4.1681314 4.1657691 4.1637998 4.1620674 4.1601381 4.1587992 4.1576967 4.1563578 4.1554127 4.1543493 4.1530895] | 0.5 | 45 | 2743.188
254 | [4.1799445 4.1747074 4.1708879 4.1679344 4.1658082 4.163682 4.1617131 4.160059 4.1587596 4.157145 4.1561608 4.1548615 4.1540346 4.1530104] | 0.5 | 45 | 2742.239
255 | [4.1802206 4.1751409 4.1711636 4.1681314 4.1656508 4.1636033 4.1619101 4.1601772 4.1588383 4.1575785 4.1561213 4.1550584 4.1540737 4.1532469] | 0.5 | 45 | 2741.61
256 | [4.1802993 4.1748652 4.1709666 4.1680136 4.165493 4.1634851 4.1617918 4.1601772 4.1588778 4.1573815 4.1560822 4.1551371 4.1541133 4.1528926] | 0.5 | 45 | 2740.566
257 | [4.1801023 4.1747074 4.1712031 4.1681314 4.1655326 4.1636424 4.1617918 4.1601381 4.1585627 4.157342 4.1560426 4.1551371 4.153995 4.1530499] | 0.5 | 45 | 2739.37
258 | [4.1802206 4.174983 4.1709666 4.1682496 4.1656508 4.1633277 4.1616735 4.1600986 4.1586809 4.1573029 4.1560426 4.1549401 4.1538377 4.1530499] | 0.5 | 45 | 2738.318
259 | [4.1801414 4.1748652 4.1710453 4.1681314 4.1656899 4.1636033 4.1616735 4.1602559 4.1585236 4.1569877 4.1560822 4.1548615 4.1538377 4.1530104] | 0.5 | 45 | 2736.948
260 | [4.1802597 4.1747074 4.171124 4.1682105 4.1656113 4.163682 4.1617522 4.1600986 4.1586022 4.1574602 4.1561608 4.1549792 4.1540346 4.1532073] | 0.5 | 45 | 2736.197
261 | [4.1801414 4.1749043 4.1712031 4.1680923 4.1656113 4.1635242 4.1616735 4.1600199 4.1585627 4.1574206 4.1560426 4.1549006 4.1539555 4.152853 ] | 0.5 | 45 | 2735.046
262 | [4.1798267 4.1746683 4.1709666 4.1678166 4.1654143 4.1632485 4.1615162 4.1599016 4.1584449 4.1571059 4.1557274 4.1547036 4.1537194 4.1528139] | 0.5 | 45 | 2733.72
263 | [4.1800237 4.174747 4.1709275 4.1678953 4.1653357 4.1632485 4.1615949 4.1599016 4.1584053 4.1569877 4.1560035 4.1547432 4.1536798 4.1528139] | 0.5 | 45 | 2732.753
264 | [4.1800237 4.1747861 4.1711636 4.167974 4.1654539 4.1632094 4.1613588 4.1599016 4.158287 4.1571059 4.1557274 4.1546249 4.1536798 4.1527743] | 0.5 | 45 | 2731.625
265 | [4.1798658 4.1745105 4.1709275 4.167738 4.165257 4.1632094 4.1613193 4.1595864 4.1582479 4.1567907 4.1556487 4.1545463 4.1534829 4.1525774] | 0.5 | 45 | 2730.39
266 | [4.1799054 4.1746287 4.1706514 4.1676984 4.1654143 4.1631699 4.1614375 4.1595864 4.1582479 4.1567121 4.155767 4.154428 4.1535225 4.1526957] | 0.5 | 45 | 2729.344
267 | [4.1799841 4.1747861 4.1708484 4.1679344 4.165493 4.1632094 4.1615553 4.1597443 4.158287 4.1569877 4.1558852 4.1544676 4.1537585 4.15242 ] | 0.5 | 45 | 2728.587
268 | [4.1797872 4.1746287 4.1708093 4.1678166 4.1653357 4.1631699 4.1613588 4.1597443 4.1581297 4.1569481 4.1558852 4.1547828 4.1536407 4.1526957] | 0.5 | 45 | 2727.459
269 | [4.1799445 4.1745501 4.1707306 4.1678953 4.1653357 4.1631699 4.1613193 4.1595864 4.1580114 4.1568694 4.15557 4.1545067 4.1533256 4.1526957] | 0.5 | 45 | 2726.252
270 | [4.1799054 4.1746287 4.1707697 4.1679344 4.1653357 4.1631308 4.1613979 4.1596656 4.1583266 4.1568303 4.1555309 4.1545858 4.1536407 4.152617 ] | 0.5 | 45 | 2725.548
271 | [4.1797085 4.1745896 4.1707306 4.1678557 4.16506 4.1632881 4.1613979 4.1595864 4.1583657 4.1566725 4.15557 4.1543493 4.1533651 4.1525774] | 0.5 | 45 | 2723.99
272 | [4.1798267 4.1744714 4.170691 4.1677771 4.16506 4.1630516 4.1611619 4.1595864 4.1582084 4.1568303 4.1554914 4.1545067 4.1534438 4.1525774] | 0.5 | 45 | 2722.625
273 | [4.1800628 4.1745105 4.1706123 4.167541 4.1650205 4.1629729 4.161201 4.1595473 4.1580901 4.1567516 4.1555309 4.1545463 4.1535225 4.1523018] | 0.5 | 45 | 2721.705
274 | [4.1799841 4.1745501 4.1707697 4.167738 4.1651783 4.1632094 4.1612406 4.1598229 4.1582084 4.1569481 4.155767 4.1545858 4.1537194 4.1524591] | 0.5 | 45 | 2721.047
275 | [4.1796298 4.1743927 4.1704941 4.1676588 4.1650205 4.1628551 4.161201 4.1593504 4.158051 4.1566725 4.1554127 4.1542311 4.1534042 4.1522622] | 0.5 | 45 | 2719.831
276 | [4.1796298 4.1745896 4.1706514 4.1674228 4.1648631 4.1626973 4.1608863 4.1594291 4.1576967 4.1566334 4.1552944 4.1542311 4.1530895 4.1521835] | 0.5 | 45 | 2718.711
277 | [4.1796689 4.1744714 4.170691 4.1676588 4.1649027 4.1628942 4.1608467 4.1594291 4.1580114 4.156476 4.1551762 4.1543493 4.1534438 4.1522622] | 0.5 | 45 | 2718.009
278 | [4.1798267 4.1743531 4.1706514 4.1676984 4.1649814 4.1629338 4.160965 4.1595473 4.1578541 4.1566334 4.1554518 4.1542311 4.1530895 4.15242 ] | 0.5 | 45 | 2716.904
279 | [4.1797872 4.1745105 4.1704941 4.1675801 4.1648631 4.1626582 4.160965 4.1592717 4.1578932 4.1565547 4.1552944 4.1541133 4.1530499 4.1521049] | 0.5 | 45 | 2715.269
280 | [4.1796298 4.1742744 4.1702971 4.1671863 4.1647844 4.1628551 4.1608467 4.1592321 4.1578932 4.1564364 4.1552944 4.1540737 4.1530104 4.1520658] | 0.5 | 45 | 2714.017
281 | [4.1798267 4.1744318 4.1705728 4.1674619 4.1648631 4.1628156 4.1609254 4.1592321 4.1577358 4.156476 4.1551762 4.1541524 4.1530104 4.1523414] | 0.5 | 45 | 2713.142
282 | [4.1797085 4.1743135 4.1703367 4.1673045 4.1647844 4.1626973 4.1608863 4.1591535 4.1577754 4.1563969 4.1550584 4.153995 4.1530104 4.1519475] | 0.5 | 45 | 2712.033
283 | [4.1796298 4.1741958 4.1704941 4.1672654 4.1647844 4.1627369 4.160965 4.1591139 4.1576176 4.1563578 4.1549792 4.1539164 4.1530499 4.1519079] | 0.5 | 45 | 2711.047
284 | [4.1795115 4.1741171 4.170455 4.1673045 4.164824 4.1624613 4.1608071 4.1589961 4.1574602 4.1562395 4.1550975 4.1539555 4.1529317 4.1517897] | 0.5 | 45 | 2710.121
285 | [4.1795511 4.1742744 4.1705337 4.1674228 4.1649418 4.16254 4.1608071 4.1589961 4.1576571 4.1562791 4.1552157 4.1540346 4.1530104 4.1519475] | 0.5 | 45 | 2708.915
286 | [4.1795902 4.1742349 4.170455 4.1673045 4.1647058 4.1626582 4.160768 4.1591139 4.1576571 4.1563182 4.1549401 4.153995 4.1529317 4.1520262] | 0.5 | 45 | 2707.957
287 | [4.1797481 4.1741562 4.1703367 4.1671472 4.1647449 4.1625791 4.160768 4.1590352 4.1577358 4.1563969 4.1550975 4.1538377 4.1528926 4.1519866] | 0.5 | 45 | 2706.58
288 | [4.1794329 4.1740379 4.1699429 4.1669898 4.1644301 4.1623034 4.1604528 4.1587992 4.1574206 4.1559639 4.1547828 4.1535225 4.1527348 4.1515932] | 0.5 | 45 | 2705.312
289 | [4.1796689 4.1741171 4.1700611 4.1671076 4.1645484 4.1625004 4.1604137 4.1588383 4.157342 4.1561608 4.1549006 4.1539555 4.1525774 4.1517897] | 0.5 | 45 | 2704.334
290 | [4.1795115 4.1741171 4.1700611 4.1671076 4.1645484 4.1621857 4.1604528 4.1587205 4.1572242 4.1559639 4.1547432 4.1537194 4.152617 4.1515141] | 0.5 | 45 | 2702.981
291 | [4.1795115 4.1739988 4.1701398 4.1669898 4.1645875 4.1624613 4.1604924 4.1589174 4.1573029 4.1558456 4.1547432 4.1535621 4.1524591 4.1517506] | 0.5 | 45 | 2702.163
292 | [4.1792359 4.1741171 4.1699824 4.1671076 4.1646271 4.1622248 4.1603742 4.1586809 4.157145 4.1559243 4.1548219 4.1536798 4.1526561 4.151475 ] | 0.5 | 45 | 2701.035
293 | [4.1791964 4.1738806 4.1700215 4.1667533 4.1642332 4.1621461 4.1603742 4.158484 4.1572633 4.1559243 4.1545858 4.1535621 4.1522231 4.1513963] | 0.5 | 45 | 2700.045
294 | [4.1794329 4.1738415 4.1699429 4.1669502 4.1643515 4.1622248 4.1603346 4.1586809 4.1571059 4.1558852 4.1546645 4.1535621 4.15242 4.1514354] | 0.5 | 45 | 2699.198
295 | [4.1793542 4.1738806 4.1700611 4.1669106 4.1644301 4.1622248 4.1602559 4.1586022 4.1571846 4.1558456 4.1545067 4.1535621 4.1525378 4.1515141] | 0.5 | 45 | 2698.104
296 | [4.1794329 4.1739593 4.1699429 4.1670289 4.1643119 4.162343 4.1602955 4.1586022 4.1573029 4.1558065 4.1547036 4.1535621 4.1524987 4.1515932] | 0.5 | 45 | 2697.584
297 | [4.1792755 4.1738019 4.1700215 4.1669502 4.1642723 4.1621461 4.1604528 4.1587596 4.1572633 4.1556883 4.1547036 4.1535225 4.1523805 4.1515141] | 0.5 | 45 | 2696.323
298 | [4.1794329 4.1739988 4.1700611 4.1669502 4.1643515 4.1622643 4.1602168 4.1585627 4.1569481 4.1558852 4.1545858 4.1535225 4.15242 4.1515536] | 0.5 | 45 | 2695.229
299 | [4.1792359 4.1736445 4.1698642 4.1665173 4.1640363 4.1620674 4.1599803 4.1584053 4.157145 4.1554518 4.1543889 4.1532073 4.1522231 4.151278 ] | 0.5 | 45 | 2694
300 | [4.1790786 4.1735654 4.1697068 4.1665959 4.1639576 4.1620674 4.1602559 4.1583657 4.1569481 4.155767 4.1543889 4.1531682 4.1521444 4.1511993] | 0.5 | 45 | 2693.532
301 | [4.179039 4.1738019 4.1697459 4.1667137 4.1638789 4.1617918 4.1601772 4.1582479 4.1566725 4.1554914 4.1543493 4.1532073 4.1521835 4.1514354] | 0.5 | 45 | 2692.569
302 | [4.1794329 4.1738019 4.1699429 4.1667137 4.164115 4.1619492 4.1602955 4.1586413 4.1570272 4.1556487 4.1545067 4.1532865 4.1521835 4.1514354] | 0.5 | 45 | 2691.636
303 | [4.1792755 4.1736445 4.1697855 4.1667533 4.1641545 4.1618705 4.1601381 4.158484 4.156909 4.1556487 4.1543493 4.1532469 4.1522622 4.1513171] | 0.5 | 45 | 2690.651
304 | [4.1791573 4.1738415 4.1697459 4.166635 4.1640363 4.1618705 4.160059 4.1582479 4.1567516 4.1556096 4.154192 4.1532469 4.1523414 4.1510811] | 0.5 | 45 | 2689.355
305 | [4.1793933 4.1737623 4.1699824 4.1666746 4.1640759 4.1623034 4.1602559 4.1584053 4.1570272 4.1558065 4.1545067 4.1532865 4.1521835 4.1513963] | 0.5 | 45 | 2688.747
306 | [4.1793146 4.1735654 4.1696277 4.1666746 4.1640363 4.1619887 4.160059 4.1582084 4.1568303 4.1555309 4.1542706 4.1532073 4.1522622 4.1511207] | 0.5 | 45 | 2687.86
307 | [4.1791964 4.1736836 4.1697459 4.1666746 4.1640363 4.1619492 4.1601772 4.1583657 4.156909 4.1556096 4.1544676 4.1532865 4.1522622 4.1512384] | 0.5 | 45 | 2687.221
308 | [4.1792359 4.1737232 4.1697459 4.166832 4.1642723 4.162107 4.1601381 4.1582479 4.1569481 4.1557274 4.154428 4.1532073 4.1521049 4.1513963] | 0.5 | 45 | 2686.294
309 | [4.1793933 4.1736445 4.1697459 4.1665959 4.1639967 4.1619101 4.1599016 4.1583266 4.1567516 4.1554518 4.1542706 4.1532469 4.1521049 4.1512384] | 0.5 | 45 | 2685.207
310 | [4.1791964 4.1736445 4.1696672 4.166635 4.1642723 4.1619101 4.1600986 4.1583657 4.1568303 4.1553731 4.1542311 4.1531682 4.1521444 4.1512384] | 0.5 | 45 | 2684.601
311 | [4.1789603 4.1735263 4.169549 4.1663203 4.163918 4.1617918 4.1598229 4.1579723 4.1568303 4.1554914 4.153995 4.1528926 4.1519475 4.1508055] | 0.5 | 45 | 2683.32
312 | [4.1789207 4.173605 4.1696672 4.1667137 4.1640363 4.1617131 4.160059 4.1582084 4.1565938 4.1553731 4.1541524 4.1530895 4.1520658 4.1510811] | 0.5 | 45 | 2682.853
313 | [4.1789999 4.173408 4.1694307 4.166399 4.1638789 4.1615553 4.1597047 4.1579723 4.1565547 4.1552944 4.1539555 4.1529713 4.1519866 4.1508451] | 0.5 | 45 | 2682.024
314 | [4.1789999 4.173408 4.1695099 4.1665173 4.163918 4.1616735 4.1599412 4.1580114 4.1567121 4.1552944 4.1541524 4.1529317 4.1518688 4.1508842] | 0.5 | 45 | 2681.567
315 | [4.179039 4.1736836 4.169549 4.1664381 4.1639576 4.1617918 4.159862 4.1582084 4.1565938 4.1552944 4.1540737 4.1528926 4.1518688 4.1510811] | 0.5 | 45 | 2680.66
316 | [4.1789999 4.1734867 4.1695886 4.1664777 4.1638789 4.1616344 4.1599016 4.1582479 4.1567516 4.1551762 4.1539164 4.1530104 4.1519866 4.1509628] | 0.5 | 45 | 2679.947
317 | [4.179039 4.1733689 4.1694703 4.1663594 4.1637607 4.1617131 4.1597834 4.1580901 4.1564364 4.1550584 4.1537194 4.1527348 4.1515536 4.1509237] | 0.5 | 45 | 2679.06
318 | [4.1789603 4.1734476 4.169313 4.1662021 4.1636424 4.1614375 4.1595864 4.1580114 4.1563969 4.1549006 4.1536798 4.1526957 4.1518292 4.1506481] | 0.5 | 45 | 2678.149
319 | [4.1791964 4.173408 4.1694307 4.1664381 4.1638789 4.1615553 4.1597834 4.1581297 4.1565547 4.1551762 4.1539555 4.1529317 4.1520262 4.1512384] | 0.5 | 45 | 2677.568
320 | [4.179039 4.1732507 4.1696277 4.1664777 4.1637211 4.1615949 4.1595078 4.1581688 4.1564364 4.1550975 4.1540737 4.1529317 4.1519475 4.1508842] | 0.5 | 45 | 2676.667
321 | [4.1787238 4.1733689 4.169313 4.1662021 4.1635242 4.1613588 4.1595864 4.1578932 4.1563578 4.1550188 4.1537585 4.152617 4.1516719 4.1506085] | 0.5 | 45 | 2675.489
322 | [4.178803 4.173408 4.1694703 4.1663594 4.1636424 4.1614375 4.1595473 4.1578541 4.1565151 4.1550975 4.1538377 4.152617 4.1518292 4.1508055] | 0.5 | 45 | 2675.03
323 | [4.178803 4.173172 4.169116 4.1659265 4.1633668 4.1611223 4.1593504 4.1576967 4.1559639 4.1547036 4.1536407 4.1523414 4.1513567 4.1504903] | 0.5 | 45 | 2674.055
324 | [4.1788816 4.1732507 4.1691947 4.1660447 4.1634851 4.1612406 4.1593108 4.1576571 4.1563182 4.1547828 4.1536798 4.1524591 4.1515536 4.150569 ] | 0.5 | 45 | 2673.179
325 | [4.1788421 4.1732898 4.1692734 4.1662021 4.163682 4.1615553 4.1595078 4.1578145 4.1563578 4.1550584 4.1538377 4.1528926 4.151711 4.1506872] | 0.5 | 45 | 2672.477
326 | [4.1787238 4.1732507 4.1693916 4.1660838 4.1636033 4.161201 4.1595078 4.1577754 4.1563182 4.1549401 4.1538768 4.1526957 4.151475 4.1507268] | 0.5 | 45 | 2671.587
327 | [4.1787238 4.1732111 4.169313 4.1662412 4.163682 4.1612797 4.1593895 4.1576967 4.1561608 4.1550188 4.1536798 4.1527743 4.1516323 4.150569 ] | 0.5 | 45 | 2671.027
328 | [4.1787634 4.1730537 4.1691551 4.1660051 4.1635242 4.1613193 4.1593504 4.1575785 4.1562395 4.1547828 4.1534829 4.15242 4.1515141 4.1504903] | 0.5 | 45 | 2670.1
329 | [4.1789207 4.1732507 4.1690764 4.1662807 4.1635242 4.1613588 4.1594291 4.1578932 4.1562791 4.1549006 4.1538768 4.1526561 4.1515932 4.1506481] | 0.5 | 45 | 2669.498
330 | [4.1788421 4.1732898 4.1692734 4.1661234 4.1635637 4.1614375 4.1595078 4.1578541 4.1562791 4.1548615 4.1536798 4.152617 4.1515536 4.1506085] | 0.5 | 45 | 2668.561
331 | [4.1787634 4.1730142 4.1690373 4.1659265 4.1633668 4.1610436 4.1593504 4.1575785 4.1560426 4.1549006 4.1535225 4.1523018 4.1513963 4.1504903] | 0.5 | 45 | 2667.43
332 | [4.178803 4.173172 4.1691947 4.1659656 4.1632881 4.1612406 4.1593895 4.1575389 4.1561608 4.1547828 4.1535225 4.1523805 4.1513171 4.1505299] | 0.5 | 45 | 2666.863
333 | [4.1786847 4.1731324 4.1691551 4.1661625 4.1636424 4.1612406 4.1594687 4.1577358 4.1561999 4.1548219 4.1537585 4.1524987 4.1516323 4.1506085] | 0.5 | 45 | 2666.455
334 | [4.1787634 4.173172 4.1692734 4.1660447 4.1635242 4.1611619 4.1592717 4.1576571 4.1559639 4.1547828 4.1535621 4.1523018 4.1512384 4.1503725] | 0.5 | 45 | 2665.476
335 | [4.1787634 4.1732898 4.1692343 4.1660447 4.1634851 4.1613588 4.1593895 4.1577754 4.1561999 4.1548219 4.1536012 4.1524591 4.1514354 4.1502934] | 0.5 | 45 | 2664.845
336 | [4.1786451 4.1728568 4.1688008 4.1657295 4.1631308 4.1609254 4.1591139 4.1574998 4.1559243 4.1544676 4.1532073 4.1521444 4.1509628 4.1502147] | 0.5 | 45 | 2663.481
337 | [4.178606 4.1730928 4.1689587 4.1659656 4.1634064 4.1610041 4.1592321 4.1574998 4.1561608 4.1547828 4.1537194 4.1523018 4.1512384 4.1503329] | 0.5 | 45 | 2662.994
338 | [4.1785665 4.1732507 4.1689587 4.1660447 4.1634455 4.1610041 4.1591139 4.1576967 4.1561999 4.1549006 4.1536407 4.1524987 4.151278 4.1502934] | 0.5 | 45 | 2662.294
339 | [4.1785274 4.1728172 4.1688008 4.1657691 4.1632094 4.1611223 4.1592321 4.1575785 4.1560426 4.1546249 4.1532865 4.1523018 4.1511598 4.1504116] | 0.5 | 45 | 2661.502
340 | [4.1784482 4.1727386 4.1688008 4.1656508 4.1632485 4.1608863 4.1589961 4.1573029 4.1559639 4.1546645 4.1533651 4.1522231 4.1511207 4.1502147] | 0.5 | 45 | 2660.571
341 | [4.1785665 4.1728172 4.1690764 4.1657691 4.1631308 4.160965 4.1590352 4.157342 4.1559243 4.1545858 4.1531682 4.1521835 4.1511598 4.1502542] | 0.5 | 45 | 2659.793
342 | [4.178606 4.1728172 4.1689978 4.1659656 4.1632485 4.1610041 4.1590352 4.1574602 4.1559639 4.1547432 4.1533256 4.15242 4.1511993 4.1502147] | 0.5 | 45 | 2659.217
343 | [4.1784091 4.1728964 4.1690764 4.1658478 4.1634455 4.1611223 4.1592717 4.1574206 4.1559639 4.1546249 4.1534042 4.1521444 4.1511598 4.1502147] | 0.5 | 45 | 2658.582
344 | [4.1784482 4.1728172 4.1690764 4.1658478 4.1632094 4.161201 4.1590352 4.1576176 4.1560035 4.154428 4.1533256 4.1523414 4.1512384 4.1502147] | 0.5 | 45 | 2657.698
345 | [4.1785665 4.1730537 4.1689978 4.1659265 4.1633668 4.1610827 4.1592321 4.1575785 4.1560822 4.1546645 4.1534438 4.1523805 4.1515141 4.1503329] | 0.5 | 45 | 2657.362
346 | [4.1785274 4.1729751 4.1687222 4.1657295 4.1631308 4.1609254 4.1591535 4.1574206 4.1558456 4.1545463 4.1534438 4.1520658 4.1509628 4.1501756] | 0.5 | 45 | 2656.263
347 | [4.1783695 4.1730142 4.1690373 4.1658869 4.1632485 4.1608863 4.1591535 4.1574602 4.1558852 4.1544676 4.1534042 4.1521049 4.1513171 4.1500964] | 0.5 | 45 | 2655.34
348 | [4.1784878 4.1729751 4.1689191 4.1657295 4.1631699 4.160965 4.1591139 4.1574602 4.1558852 4.1547036 4.1532469 4.1523018 4.1511598 4.1502934] | 0.5 | 45 | 2654.492
349 | [4.1784878 4.1728964 4.1688404 4.1658869 4.1632094 4.1610827 4.1591139 4.1574206 4.1559243 4.1544676 4.1532469 4.1522622 4.1511598 4.1501756] | 0.5 | 45 | 2653.802
350 | [4.1782122 4.1727781 4.1684465 4.1656113 4.1630125 4.160768 4.1587596 4.1570272 4.15557 4.1543493 4.1529713 4.1518292 4.1507659 4.1498604] | 0.5 | 45 | 2652.888
351 | [4.1783695 4.1727386 4.1687617 4.1656113 4.1628156 4.1606894 4.1589174 4.1571846 4.1557274 4.1543889 4.1531286 4.1519079 4.1509628 4.1499391] | 0.5 | 45 | 2652.219
352 | [4.1782122 4.1726995 4.1688404 4.1656508 4.1630516 4.1608467 4.1588383 4.157145 4.1556487 4.154428 4.1530499 4.1519866 4.1509628 4.1501756] | 0.5 | 45 | 2651.661
353 | [4.1785274 4.1728568 4.1688008 4.1657295 4.1630516 4.1609254 4.1590352 4.1572633 4.1558852 4.1545858 4.1532469 4.1522622 4.1510811 4.1500964] | 0.5 | 45 | 2651.155
354 | [4.1785274 4.1730142 4.1688404 4.165493 4.1629729 4.1609254 4.1589174 4.1572242 4.1558456 4.1545858 4.1534042 4.1522231 4.1511598 4.150136 ] | 0.5 | 45 | 2649.537
355 | [4.1782122 4.1727781 4.169116 4.1656899 4.1631699 4.1608467 4.1591139 4.1574206 4.1557274 4.1545067 4.1532073 4.1519866 4.1510415 4.1500964] | 0.5 | 45 | 2648.951
356 | [4.1783304 4.1727781 4.1686826 4.1656899 4.1630125 4.1608467 4.1588778 4.1573815 4.1558852 4.1543493 4.1533256 4.1519866 4.1508842 4.1501756] | 0.5 | 45 | 2648.226
357 | [4.1782908 4.1726995 4.1686039 4.1655326 4.1629729 4.160768 4.1588383 4.1571059 4.1558852 4.1543889 4.1532073 4.1521049 4.1510024 4.1501756] | 0.5 | 45 | 2647.548
358 | [4.1782517 4.1724629 4.1685252 4.1655722 4.1629729 4.1606102 4.1588778 4.157145 4.1556883 4.1541524 4.1528926 4.1518292 4.1509628 4.1500177] | 0.5 | 45 | 2646.751
359 | [4.1780939 4.1726208 4.1686826 4.1653752 4.1629729 4.1606894 4.1587992 4.1571059 4.155767 4.1542311 4.1530895 4.1519079 4.1509628 4.1499391] | 0.5 | 45 | 2646.161
360 | [4.1781335 4.1726995 4.1687222 4.1654539 4.1628551 4.160768 4.1588778 4.1572242 4.1556487 4.1542311 4.1530104 4.1518688 4.1510024 4.1499786] | 0.5 | 45 | 2645.251
361 | [4.1784482 4.1726599 4.1686826 4.1653752 4.1630516 4.1606102 4.1587992 4.1568694 4.1556487 4.154428 4.1530499 4.1519475 4.1508451 4.1502147] | 0.5 | 45 | 2644.414
362 | [4.1781726 4.1725812 4.1687222 4.1656113 4.1629338 4.1607285 4.1587992 4.1569481 4.1554914 4.1540346 4.1529713 4.1519866 4.1508055 4.1499391] | 0.5 | 45 | 2643.818
363 | [4.1784091 4.1726995 4.1686826 4.1653752 4.1629729 4.1608071 4.1589174 4.1570272 4.1556883 4.154192 4.1530104 4.1517897 4.1509628 4.1498604] | 0.5 | 45 | 2642.877
364 | [4.1781726 4.1723447 4.168407 4.1653357 4.1625004 4.1605315 4.1586022 4.1568303 4.1553731 4.153995 4.1528926 4.151711 4.1506481 4.1498604] | 0.5 | 45 | 2641.898
365 | [4.1778183 4.1724238 4.1682496 4.1652174 4.1626582 4.1603346 4.1583657 4.156909 4.1551762 4.1539555 4.1526561 4.1514354 4.1505299 4.1495061] | 0.5 | 45 | 2640.973
366 | [4.1780548 4.1725025 4.1686435 4.1652966 4.1628942 4.1604924 4.1586022 4.1568303 4.1553731 4.153995 4.1528926 4.1517506 4.1506085 4.1496243] | 0.5 | 45 | 2640.515
367 | [4.1779366 4.1724238 4.1685252 4.1652966 4.1626186 4.1605711 4.1585236 4.1567121 4.1553731 4.154192 4.1527743 4.1516323 4.1507268 4.149703 ] | 0.5 | 45 | 2639.683
368 | [4.1779757 4.1724238 4.1682105 4.1652174 4.1626186 4.1603346 4.1584053 4.1566725 4.1551762 4.1540346 4.1526561 4.1515932 4.150569 4.1496243] | 0.5 | 45 | 2638.454
369 | [4.1780152 4.1722269 4.1683679 4.1650205 4.1624217 4.1601772 4.158287 4.1566334 4.1552553 4.1536798 4.1525378 4.1513171 4.150569 4.1494274] | 0.5 | 45 | 2637.652
370 | [4.1779366 4.172266 4.1683283 4.1651783 4.1625791 4.1606102 4.158484 4.1568694 4.1552553 4.153995 4.152617 4.1518292 4.1504903 4.1496243] | 0.5 | 45 | 2636.847
371 | [4.1780939 4.1724629 4.1683679 4.1650996 4.16254 4.1602955 4.1584449 4.1567516 4.1553731 4.1539164 4.152853 4.151711 4.150569 4.1496634] | 0.5 | 45 | 2636.046
372 | [4.1777792 4.1721873 4.1683283 4.1649814 4.16254 4.1603346 4.1584053 4.1566725 4.1551762 4.1538377 4.1524591 4.1513567 4.150136 4.1494274] | 0.5 | 45 | 2635.196
373 | [4.1779366 4.1722269 4.1680923 4.1650996 4.1624613 4.1601772 4.1584449 4.1567121 4.1550584 4.1538377 4.1525378 4.151278 4.1504512 4.1495848] | 0.5 | 45 | 2634.184
374 | [4.1777792 4.1721482 4.1680527 4.1648631 4.1622248 4.1600199 4.1581297 4.156476 4.1550975 4.1536407 4.15242 4.1511598 4.1500573 4.1493092] | 0.5 | 45 | 2632.891
375 | [4.1777792 4.172266 4.1682892 4.164824 4.1623034 4.1600986 4.1582479 4.156476 4.1549792 4.1537981 4.152617 4.1513171 4.1504116 4.1493878] | 0.5 | 45 | 2632.344
376 | [4.1777 4.1721482 4.167974 4.1647844 4.1622643 4.1601772 4.1581297 4.1563182 4.1549401 4.1536407 4.1525378 4.1512384 4.1502542 4.1493092] | 0.5 | 45 | 2631.72
377 | [4.1777396 4.1721482 4.1679344 4.1648631 4.1621857 4.1600199 4.1582084 4.1565938 4.1549006 4.1535621 4.1522231 4.1511207 4.1502934 4.1491518] | 0.5 | 45 | 2630.468
378 | [4.1777396 4.1721873 4.167974 4.1649814 4.1624613 4.1601381 4.1580901 4.1564364 4.1550584 4.1537585 4.1525378 4.151278 4.1502542 4.1494274] | 0.5 | 45 | 2630.108
379 | [4.1777 4.1719117 4.167974 4.1647844 4.1623034 4.159862 4.1580901 4.1563182 4.1549006 4.1536012 4.1522231 4.1510415 4.150136 4.1490335] | 0.5 | 45 | 2628.76
380 | [4.1778579 4.1721087 4.167974 4.1649027 4.1623034 4.1599412 4.1580114 4.1563969 4.1547828 4.1534829 4.1523018 4.1511598 4.1500964 4.1491518] | 0.5 | 45 | 2627.686
381 | [4.1776609 4.1721482 4.1680136 4.1649418 4.1621857 4.1599803 4.1579723 4.1562395 4.1548615 4.1534829 4.1521444 4.1511207 4.1500177 4.1491909] | 0.5 | 45 | 2627.023
382 | [4.1777396 4.17203 4.1679344 4.164824 4.1622248 4.160059 4.1581297 4.1563578 4.1549401 4.1535225 4.1522231 4.1513171 4.1500177 4.1493483] | 0.5 | 45 | 2625.928
383 | [4.1777 4.1721482 4.1680136 4.1649814 4.1621857 4.1599412 4.1580114 4.1565547 4.1548615 4.1535225 4.1523018 4.1511598 4.1502542 4.1493092] | 0.5 | 45 | 2624.994
384 | [4.1776214 4.1719117 4.1678166 4.1645484 4.1620674 4.1598229 4.1579328 4.1561608 4.1546249 4.1532469 4.1519866 4.1509237 4.1499 4.1489549] | 0.5 | 45 | 2623.807
385 | [4.1776609 4.1719904 4.1681314 4.164824 4.162107 4.1599412 4.1581297 4.1562791 4.1547828 4.1534042 4.1522622 4.1510024 4.1500573 4.1491122] | 0.5 | 45 | 2623.264
386 | [4.1775427 4.1719117 4.1678166 4.1646271 4.162107 4.1599412 4.1578541 4.1560822 4.1546249 4.1532469 4.1520658 4.1509237 4.149703 4.1491909] | 0.5 | 45 | 2622.195
387 | [4.177464 4.1719117 4.1678953 4.1645088 4.1619492 4.1598229 4.1578541 4.1561999 4.1545858 4.1531682 4.1521049 4.1509237 4.1499391 4.1487579] | 0.5 | 45 | 2620.782
388 | [4.1777 4.17203 4.167738 4.1647844 4.162107 4.1597443 4.1577754 4.1560426 4.1547036 4.1531682 4.1519866 4.1508451 4.1498208 4.1488366] | 0.5 | 45 | 2619.867
389 | [4.1777 4.1721087 4.1678166 4.1646662 4.1621857 4.1597834 4.1580114 4.1561608 4.1547432 4.1533651 4.1521049 4.1509237 4.1499391 4.1490726] | 0.5 | 45 | 2618.842
390 | [4.1775031 4.1718721 4.1678166 4.1646271 4.1618705 4.1597047 4.1577358 4.1560426 4.1545858 4.1533256 4.1520262 4.1508055 4.1496243 4.1488757] | 0.5 | 45 | 2617.919
391 | [4.1775031 4.1716757 4.1676588 4.1645484 4.1618705 4.1596656 4.1577358 4.1560822 4.1543889 4.1532469 4.1518688 4.1506872 4.1497421 4.1487184] | 0.5 | 45 | 2617.122
392 | [4.1776609 4.1717935 4.1677771 4.1645875 4.1618705 4.159862 4.1578932 4.1560426 4.1545463 4.1533651 4.1520658 4.1507268 4.1498604 4.1488366] | 0.5 | 45 | 2616.378
393 | [4.1773458 4.1718721 4.1678166 4.1647058 4.1619101 4.1598229 4.1576967 4.1561213 4.1546249 4.1530499 4.1518688 4.1508055 4.1498208 4.1487579] | 0.5 | 45 | 2614.869
394 | [4.1776609 4.1719117 4.1679344 4.1644692 4.1618705 4.159626 4.1579328 4.1560426 4.154428 4.1532469 4.1518688 4.1508055 4.1498208 4.1486397] | 0.5 | 45 | 2613.709
395 | [4.1774244 4.1717544 4.1676984 4.1646271 4.1619887 4.159862 4.1576967 4.1560035 4.1544676 4.1531682 4.1519475 4.1509628 4.1499786 4.1487579] | 0.5 | 45 | 2612.997
396 | [4.177464 4.1717148 4.1676197 4.1646662 4.1617131 4.159626 4.1576967 4.1562395 4.1546249 4.1533651 4.1519079 4.1508451 4.1496243 4.1486001] | 0.5 | 45 | 2612.26
397 | [4.1775823 4.1718721 4.167738 4.1644301 4.1619887 4.1595473 4.1576176 4.1559243 4.1545067 4.1531286 4.1519079 4.1506872 4.1495848 4.148797 ] | 0.5 | 45 | 2611.722
398 | [4.1773853 4.1715178 4.1674619 4.1641936 4.1617522 4.1593108 4.1574998 4.1559243 4.1543493 4.1528926 4.151711 4.1504512 4.1495061 4.1485214] | 0.5 | 45 | 2610.473
399 | [4.1773458 4.1715178 4.1676984 4.1642723 4.1616344 4.1595078 4.1573815 4.1556883 4.1543102 4.1529713 4.1518292 4.1504903 4.1495848 4.1485214] | 0.5 | 45 | 2608.934
400 | [4.177464 4.1716757 4.167541 4.1643515 4.1615553 4.1595078 4.1575389 4.1560426 4.1542706 4.1530104 4.1519079 4.1507659 4.1495848 4.148561 ] | 0.5 | 45 | 2607.835
401 | [4.1775427 4.1716361 4.1674228 4.1645875 4.1617918 4.1595864 4.1574998 4.1558065 4.1543889 4.152853 4.1516323 4.1509237 4.1495061 4.1486001] | 0.5 | 45 | 2607.138
402 | [4.1773853 4.1719117 4.1675014 4.1642723 4.1616344 4.1594291 4.1575785 4.1558065 4.154192 4.1528926 4.1518688 4.1504512 4.1495452 4.148561 ] | 0.5 | 45 | 2606.321
403 | [4.177464 4.1715965 4.1675801 4.1640363 4.1615949 4.1593895 4.1575389 4.1557274 4.1540737 4.1528926 4.1515932 4.1504116 4.1494665 4.1485214] | 0.5 | 45 | 2605.243
404 | [4.1771884 4.1714392 4.1673045 4.1642332 4.1614375 4.1593504 4.1573815 4.15557 4.1541133 4.1528139 4.1515932 4.1502934 4.1493092 4.1481671] | 0.5 | 45 | 2604.325
405 | [4.1773067 4.1714392 4.1676984 4.164115 4.1613588 4.1592717 4.1573815 4.1555309 4.1541133 4.1526561 4.1514354 4.1503329 4.1491518 4.1482458] | 0.5 | 45 | 2603.406
406 | [4.1773853 4.1714392 4.1675014 4.164115 4.1615553 4.1591139 4.1574602 4.1554914 4.1541524 4.1528926 4.1513171 4.1501756 4.1492305 4.1481671] | 0.5 | 45 | 2601.856
407 | [4.177031 4.1716757 4.1672654 4.1642723 4.1613193 4.1594291 4.1574206 4.1556096 4.153995 4.1527348 4.1515536 4.150136 4.1490335 4.1482458] | 0.5 | 45 | 2601.141
408 | [4.1773067 4.1715574 4.1673441 4.1642723 4.1617522 4.1593108 4.1574602 4.15557 4.1539555 4.1526957 4.1515932 4.1502934 4.1493483 4.1484823] | 0.5 | 45 | 2600.377
409 | [4.1771884 4.1715965 4.1675014 4.1640363 4.1613193 4.1590748 4.1573029 4.15557 4.154192 4.1524987 4.1513963 4.1502934 4.1493483 4.1483641] | 0.5 | 45 | 2599.379
410 | [4.1771488 4.1713605 4.1674228 4.1640363 4.1613979 4.1590352 4.157342 4.1554914 4.1541524 4.1526957 4.1512384 4.1500964 4.1490726 4.1482854] | 0.5 | 45 | 2598.46
411 | [4.1771884 4.1715574 4.1673441 4.1642332 4.1613588 4.1591535 4.1572633 4.1555309 4.1539164 4.1525378 4.1513963 4.1502542 4.1491518 4.1480885] | 0.5 | 45 | 2597.878
412 | [4.1769128 4.1714787 4.1671076 4.1639967 4.1613193 4.1590748 4.1570663 4.1554914 4.153995 4.1525774 4.151278 4.1500177 4.1489549 4.1480489] | 0.5 | 45 | 2596.485
413 | [4.1771884 4.1713605 4.1673832 4.1639967 4.1613588 4.1594291 4.1571846 4.1554518 4.1537981 4.1524987 4.1511207 4.1502147 4.1491909 4.1479702] | 0.5 | 45 | 2595.26
414 | [4.1772671 4.1715178 4.1673832 4.1640759 4.1613588 4.159193 4.1573029 4.15557 4.1539164 4.1525378 4.1515141 4.1504116 4.1491122 4.1482067] | 0.5 | 45 | 2594.186
415 | [4.1771097 4.1713605 4.1673045 4.1640759 4.1612797 4.1590352 4.156909 4.1552944 4.1538377 4.152617 4.1513171 4.1501756 4.1491518 4.1479311] | 0.5 | 45 | 2593.039
416 | [4.1767945 4.1712031 4.1669502 4.1638789 4.1611619 4.1588778 4.1569877 4.1552553 4.1537194 4.1520262 4.1509628 4.1497817 4.1486397 4.1477733] | 0.5 | 45 | 2591.832
417 | [4.1770701 4.1711636 4.1672654 4.163918 4.1613979 4.1591535 4.1569481 4.1551371 4.1536407 4.1524591 4.1511207 4.1501756 4.1487184 4.1478915] | 0.5 | 45 | 2591.36
418 | [4.1769915 4.1712031 4.1672258 4.1638789 4.1611223 4.1590748 4.1570663 4.1554127 4.1538768 4.1523414 4.1511598 4.1499786 4.1490335 4.1481276] | 0.5 | 45 | 2590.07
419 | [4.1768732 4.1712031 4.1670289 4.1639576 4.1612406 4.1589174 4.1570272 4.155334 4.1538377 4.1523805 4.1510811 4.1498208 4.1487579 4.1477733] | 0.5 | 45 | 2589.035
420 | [4.1769915 4.1713209 4.1671472 4.163918 4.1612406 4.1591139 4.1570663 4.1553731 4.1537585 4.1523805 4.1511207 4.1498604 4.1489549 4.1480885] | 0.5 | 45 | 2587.709
421 | [4.1769915 4.1712031 4.1671076 4.1637998 4.1611223 4.1589174 4.1570663 4.1552553 4.1536012 4.1522231 4.1511598 4.1500177 4.1487579 4.1479311] | 0.5 | 45 | 2587.072
422 | [4.1768732 4.1711636 4.1669106 4.1638393 4.1611619 4.1589565 4.1569481 4.1549792 4.1536798 4.1522231 4.1510811 4.1498208 4.1487579 4.1478915] | 0.5 | 45 | 2585.576
423 | [4.1769128 4.1709275 4.1668715 4.1636424 4.160965 4.1586809 4.1567121 4.1547828 4.1533651 4.1519866 4.150569 4.1496243 4.1484823 4.1475372] | 0.5 | 45 | 2584.191
424 | [4.176755 4.1712422 4.1669106 4.1637998 4.160965 4.1587992 4.1567121 4.1550975 4.1532865 4.1522231 4.1509237 4.149703 4.1487579 4.1476159] | 0.5 | 45 | 2583.625
425 | [4.1769128 4.1711636 4.1669106 4.1638393 4.1610436 4.1589174 4.1568694 4.1552157 4.1536407 4.1521444 4.1510024 4.1499 4.1486001 4.147655 ] | 0.5 | 45 | 2582.452
426 | [4.176755 4.1708879 4.1667533 4.1636033 4.160965 4.1587205 4.1567516 4.1549792 4.1533651 4.1519079 4.1507659 4.1496243 4.1486397 4.147655 ] | 0.5 | 45 | 2581.062
427 | [4.1768732 4.1710849 4.1669898 4.1634064 4.1607285 4.158484 4.1569877 4.1549792 4.1534438 4.1519866 4.1507659 4.1494665 4.1485214 4.1475372] | 0.5 | 45 | 2579.894
428 | [4.1768341 4.1712031 4.1667137 4.1636424 4.160965 4.1586022 4.156476 4.1549401 4.1532865 4.1520262 4.1504903 4.1495848 4.1484823 4.1474586] | 0.5 | 45 | 2578.555
429 | [4.1767159 4.1709666 4.1667533 4.1636424 4.160965 4.1587205 4.1568694 4.1549006 4.1534829 4.1520262 4.1508055 4.1495848 4.1485214 4.1476159] | 0.5 | 45 | 2577.292
430 | [4.1766372 4.1709666 4.1670685 4.1635637 4.160965 4.1586413 4.1565547 4.1548219 4.1533256 4.1519475 4.1507268 4.1495848 4.1484823 4.1475372] | 0.5 | 45 | 2576.225
431 | [4.1767159 4.1708484 4.1667137 4.1634064 4.1608467 4.1585236 4.1565547 4.1547036 4.1531682 4.1519079 4.1506481 4.1493878 4.1484036 4.1473403] | 0.5 | 45 | 2574.936
432 | [4.1766763 4.1708879 4.1669106 4.1634455 4.1608863 4.1585236 4.1565547 4.1549006 4.1532865 4.151711 4.1504116 4.1493878 4.1484036 4.1472616] | 0.5 | 45 | 2573.827
433 | [4.1766763 4.1710849 4.1666746 4.163682 4.1608863 4.1586809 4.1567516 4.1549792 4.1532865 4.1519475 4.1506872 4.1495848 4.1483641 4.1474586] | 0.5 | 45 | 2573.09
434 | [4.1765585 4.1707306 4.166635 4.1632881 4.1604924 4.158287 4.1563578 4.1547036 4.1531286 4.1515141 4.1504512 4.1492305 4.1479702 4.1471434] | 0.5 | 45 | 2570.969
435 | [4.1766372 4.1707697 4.1665959 4.1632485 4.1606102 4.1584449 4.1562791 4.1547828 4.1530104 4.1516323 4.1503329 4.1493483 4.1480885 4.1471434] | 0.5 | 45 | 2570.439
436 | [4.1767159 4.1707306 4.1665173 4.1632881 4.1606102 4.1582479 4.156476 4.1547036 4.1531286 4.151475 4.1503725 4.1493483 4.1481276 4.1471434] | 0.5 | 45 | 2569.238
437 | [4.1765976 4.1708879 4.1665173 4.1632881 4.1606102 4.1582479 4.156476 4.1545067 4.1532469 4.151711 4.1504116 4.1492696 4.1482067 4.147222 ] | 0.5 | 45 | 2568.415
438 | [4.1766372 4.1706123 4.166635 4.1634064 4.160768 4.1582479 4.1563182 4.1546249 4.1530499 4.1516719 4.1503329 4.1490726 4.1483245 4.1470251] | 0.5 | 45 | 2567.148
439 | [4.1765189 4.1707306 4.1664777 4.1631308 4.1605315 4.1582479 4.1565151 4.1545067 4.1528926 4.1516323 4.1503329 4.1490335 4.1480885 4.1471829] | 0.5 | 45 | 2565.609
440 | [4.1764793 4.1706514 4.1665173 4.1630125 4.1604924 4.1583266 4.1561213 4.1544676 4.152853 4.151475 4.1503329 4.1489549 4.1480098 4.1471038] | 0.5 | 45 | 2564.914
441 | [4.1764793 4.1704941 4.1665173 4.1634064 4.1605711 4.1582084 4.1561608 4.1545858 4.1529713 4.1515932 4.1503329 4.1490726 4.1481276 4.1468678] | 0.5 | 45 | 2564.21
442 | [4.1764402 4.1704154 4.1664777 4.1631699 4.1604924 4.1582084 4.1563578 4.1543889 4.1529713 4.1515536 4.1501756 4.148994 4.1480489 4.1470647] | 0.5 | 45 | 2563.132
443 | [4.1762829 4.1704154 4.1661234 4.1628942 4.1603346 4.1578932 4.1558852 4.1541133 4.1525378 4.1510811 4.1497817 4.1486793 4.1476159 4.1468282] | 0.5 | 45 | 2561.311
444 | [4.1763616 4.1706123 4.1663594 4.1631699 4.1604528 4.1581688 4.1562395 4.1543889 4.1529713 4.1515141 4.1503329 4.1490726 4.1480098 4.1470647] | 0.5 | 45 | 2560.501
445 | [4.1764402 4.1706514 4.1664381 4.1631699 4.1604137 4.1581688 4.1561999 4.1543102 4.1528139 4.151475 4.150136 4.1490726 4.1480885 4.1471829] | 0.5 | 45 | 2559.214
446 | [4.1762829 4.170455 4.1662412 4.1631308 4.1602168 4.1578932 4.1558065 4.1543889 4.1525774 4.151278 4.1498604 4.1489549 4.1476159 4.1468282] | 0.5 | 45 | 2557.789
447 | [4.176322 4.1705728 4.1662021 4.1628156 4.1603346 4.1582479 4.1560426 4.1543102 4.1527348 4.1511207 4.1500177 4.1488757 4.1479702 4.1468678] | 0.5 | 45 | 2557.033
448 | [4.1763616 4.170455 4.1662807 4.1630125 4.1602955 4.1580901 4.1560822 4.154192 4.1527743 4.1511993 4.150136 4.1486793 4.1477733 4.1467495] | 0.5 | 45 | 2556.059
449 | [4.1762829 4.1704154 4.1662412 4.1628551 4.1601381 4.1578932 4.1560035 4.154192 4.152617 4.1511993 4.1499 4.1486397 4.1477733 4.1465526] | 0.5 | 45 | 2555.063
450 | [4.1762829 4.1704154 4.1661625 4.1630125 4.1602955 4.1580901 4.1560035 4.1543102 4.1527348 4.1513171 4.1499391 4.1488366 4.1478519 4.1467104] | 0.5 | 45 | 2554.025
451 | [4.1764793 4.1705728 4.1662807 4.1630516 4.1604137 4.1580901 4.1558852 4.1543102 4.1526957 4.1513171 4.1499786 4.1487579 4.1476946 4.1466708] | 0.5 | 45 | 2552.97
452 | [4.1762037 4.1703758 4.1660447 4.1628551 4.160059 4.1576967 4.1558065 4.1540346 4.1524987 4.1510415 4.1497817 4.1487579 4.1475372 4.1466708] | 0.5 | 45 | 2551.498
453 | [4.1759677 4.1701002 4.1658869 4.1627369 4.160059 4.1576571 4.155767 4.1541524 4.15242 4.1508842 4.1497817 4.1483641 4.147419 4.1463952] | 0.5 | 45 | 2549.969
454 | [4.1762037 4.1701002 4.1661234 4.1626582 4.1599412 4.1576967 4.1557274 4.1537194 4.1524591 4.1510811 4.1495452 4.1486001 4.1473403 4.1461587] | 0.5 | 45 | 2548.984
455 | [4.1760464 4.170258 4.1660838 4.1628551 4.1599803 4.1578541 4.1558065 4.1540346 4.15242 4.1510024 4.1499786 4.1487184 4.147655 4.1465921] | 0.5 | 45 | 2548.251
456 | [4.1761646 4.1702185 4.1660447 4.1628551 4.1600986 4.1578145 4.1558065 4.153995 4.1523805 4.1510811 4.1496634 4.1486397 4.147655 4.1465135] | 0.5 | 45 | 2547.374
457 | [4.1759281 4.170258 4.1659656 4.1626973 4.159862 4.1576967 4.1558065 4.1539555 4.1523018 4.1508451 4.1495452 4.1484823 4.1473794 4.1465135] | 0.5 | 45 | 2546.017
458 | [4.1760859 4.1701002 4.1658869 4.16254 4.159862 4.1576176 4.1556883 4.1537585 4.1521835 4.1508055 4.1494665 4.1483641 4.1473403 4.1462379] | 0.5 | 45 | 2544.265
459 | [4.1760859 4.1703367 4.1658478 4.1626186 4.1599016 4.1578145 4.1554127 4.1537981 4.1521444 4.1508055 4.1493092 4.1481671 4.1469464 4.146277 ] | 0.5 | 45 | 2543.202
460 | [4.1760068 4.1700215 4.1658869 4.1625004 4.1597834 4.1574998 4.1554518 4.1539164 4.1523018 4.1508451 4.1495061 4.1484427 4.1472616 4.146277 ] | 0.5 | 45 | 2542.081
461 | [4.1759677 4.1701398 4.1659656 4.1627369 4.1599803 4.1576571 4.1558065 4.1539555 4.1522231 4.1508451 4.1496243 4.1482067 4.147419 4.1461983] | 0.5 | 45 | 2541.296
462 | [4.1757312 4.1699824 4.1655326 4.1622643 4.1595473 4.157342 4.1555309 4.1536407 4.1521049 4.1505299 4.1495848 4.1482067 4.1471434 4.1462379] | 0.5 | 45 | 2539.828
463 | [4.1761646 4.1701002 4.1659265 4.1625791 4.1600199 4.1574602 4.1556487 4.1537585 4.1521835 4.1506872 4.1495061 4.1483641 4.1473794 4.1463165] | 0.5 | 45 | 2539.163
464 | [4.1759281 4.1701002 4.1658082 4.1624613 4.1598229 4.1574602 4.1554518 4.1537194 4.1519475 4.1508451 4.1495061 4.1484036 4.1471038 4.1463165] | 0.5 | 45 | 2537.839
465 | [4.1759677 4.1699033 4.1657691 4.1625004 4.1597047 4.1575785 4.155334 4.1536407 4.1521049 4.1508842 4.1493878 4.1484036 4.147222 4.1461983] | 0.5 | 45 | 2536.688
466 | [4.1758494 4.1699429 4.1658478 4.1624217 4.1598229 4.1574206 4.1555309 4.1537194 4.1521835 4.1508055 4.1493878 4.1483641 4.1471829 4.1461983] | 0.5 | 45 | 2535.578
467 | [4.1759677 4.1700611 4.1658478 4.1625004 4.1597443 4.1574998 4.1554518 4.1536407 4.1522231 4.1506481 4.1494274 4.1482854 4.1471434 4.1460409] | 0.5 | 45 | 2534.378
468 | [4.1756921 4.1698642 4.1658869 4.1624613 4.1595473 4.1572633 4.1555309 4.1534829 4.1519866 4.1504903 4.1493092 4.1481671 4.146986 4.14608 ] | 0.5 | 45 | 2533.188
469 | [4.1756525 4.1697855 4.1653357 4.1621461 4.1595473 4.1570663 4.1552157 4.1534438 4.1518292 4.1503329 4.1490726 4.1480885 4.1466708 4.1459227] | 0.5 | 45 | 2531.984
470 | [4.1758103 4.1699824 4.1657691 4.1623034 4.1594291 4.1572242 4.1552553 4.1534438 4.1517897 4.1503725 4.1493483 4.1480885 4.1469464 4.145844 ] | 0.5 | 45 | 2531.153
471 | [4.1756921 4.1699429 4.1656508 4.1623826 4.1596656 4.157145 4.1552553 4.1537585 4.1519475 4.1503725 4.1493483 4.1479311 4.1469069 4.1459622] | 0.5 | 45 | 2529.681
472 | [4.1757312 4.1697459 4.1657295 4.1622643 4.1596656 4.157342 4.1550188 4.1531682 4.1519079 4.1504512 4.1491518 4.1478915 4.1468678 4.1458044] | 0.5 | 45 | 2528.343
473 | [4.1757312 4.1696672 4.1654143 4.1621461 4.1593895 4.1572242 4.1550975 4.1530895 4.151711 4.1503329 4.1488757 4.1478128 4.1467495 4.1456075] | 0.5 | 45 | 2526.898
474 | [4.1759281 4.1698642 4.1657295 4.16254 4.1595473 4.1572242 4.1554127 4.1536798 4.1518688 4.1505299 4.1492305 4.1480489 4.1468678 4.1459622] | 0.5 | 45 | 2526.129
475 | [4.1757708 4.1696672 4.1656899 4.1624217 4.1595078 4.157342 4.1549792 4.1533651 4.1519475 4.1503725 4.1491909 4.1479702 4.146986 4.1459622] | 0.5 | 45 | 2525.132
476 | [4.1757312 4.1694703 4.1654143 4.1619101 4.1593108 4.1572242 4.1552157 4.1532469 4.1517506 4.1502147 4.1490335 4.1476159 4.1465921 4.1457653] | 0.5 | 45 | 2524.111
477 | [4.1755342 4.1697068 4.1653752 4.1619887 4.1592717 4.1570272 4.1550584 4.1531286 4.1515141 4.1500964 4.1489549 4.147655 4.1465921 4.1457257] | 0.5 | 45 | 2522.71
478 | [4.175889 4.1698642 4.1656899 4.1624613 4.1596656 4.157145 4.1551371 4.1532865 4.1517506 4.1501756 4.1491909 4.1479702 4.1468282 4.1460013] | 0.5 | 45 | 2522.116
479 | [4.1757312 4.1700215 4.1656899 4.1620278 4.1593108 4.1571846 4.1549792 4.1532469 4.1518292 4.1502934 4.1489153 4.1479311 4.1464739 4.1457257] | 0.5 | 45 | 2520.586
480 | [4.1754951 4.1698246 4.1654539 4.1622248 4.1595078 4.1572633 4.1552553 4.1535225 4.1518292 4.1502147 4.1490335 4.1478128 4.1467891 4.1457257] | 0.5 | 45 | 2519.219
481 | [4.1756525 4.1695099 4.1654539 4.1621461 4.1593895 4.1570272 4.1549401 4.1532073 4.151475 4.1502542 4.1488757 4.147655 4.1464739 4.1456075] | 0.5 | 45 | 2517.743
482 | [4.1756525 4.1696672 4.1653752 4.1621857 4.1595078 4.157145 4.1552944 4.1533256 4.151711 4.1504512 4.1488366 4.1477342 4.1468282 4.145647 ] | 0.5 | 45 | 2517.567
483 | [4.1757312 4.1697459 4.1653357 4.1620278 4.1593108 4.1570272 4.1549792 4.1532469 4.1515141 4.1502147 4.1488366 4.1476946 4.1465921 4.1456861] | 0.5 | 45 | 2516.271
484 | [4.1755342 4.1698642 4.165493 4.1621857 4.1593108 4.1569481 4.1550584 4.1532073 4.1516323 4.1503329 4.1489549 4.1476946 4.1465921 4.1456075] | 0.5 | 45 | 2514.642
485 | [4.1755738 4.1696277 4.1655326 4.162107 4.1592717 4.1571846 4.1550975 4.1534829 4.1516323 4.1504116 4.1490335 4.1480098 4.1467891 4.145844 ] | 0.5 | 45 | 2513.333
486 | [4.1756525 4.169549 4.1654143 4.1619101 4.1593108 4.156909 4.1549792 4.1532469 4.1516719 4.1500177 4.1486397 4.1476159 4.1466312 4.1455684] | 0.5 | 45 | 2511.678
487 | [4.1755342 4.1696672 4.1654539 4.162107 4.1593108 4.1570663 4.1548615 4.1530499 4.1515141 4.1502542 4.1487579 4.1478915 4.1466312 4.1456075] | 0.5 | 45 | 2510.903
488 | [4.1752195 4.1693521 4.1650996 4.1618705 4.1589961 4.1568303 4.1547432 4.1528926 4.1512384 4.1498604 4.1484427 4.1474586 4.1463165 4.1452928] | 0.5 | 45 | 2509.305
489 | [4.1754556 4.169549 4.1651387 4.1620674 4.1591535 4.1568303 4.1549006 4.1529317 4.151278 4.1499391 4.1486397 4.1474586 4.1465526 4.1454105] | 0.5 | 45 | 2508.594
490 | [4.1754556 4.169549 4.165493 4.1618309 4.1592321 4.1568303 4.1549401 4.1528926 4.1513171 4.1500573 4.1485214 4.1475763 4.1464739 4.1453714] | 0.5 | 45 | 2507.441
491 | [4.1756525 4.169549 4.165257 4.162107 4.1592321 4.1568694 4.1548219 4.1528926 4.1515141 4.1499786 4.1487579 4.1475372 4.1465921 4.1455288] | 0.5 | 45 | 2506.023
492 | [4.1754165 4.1696277 4.165257 4.1617918 4.159193 4.1568694 4.1549792 4.1530895 4.1515141 4.1499391 4.1489153 4.1474977 4.1463952 4.1454105] | 0.5 | 45 | 2505.007
493 | [4.1754556 4.1692734 4.1651783 4.1617918 4.1591139 4.1567516 4.1546645 4.1527743 4.1513963 4.1499786 4.1486397 4.1475372 4.146277 4.1452532] | 0.5 | 45 | 2503.39
494 | [4.1752586 4.1695099 4.1652174 4.1617522 4.1589565 4.1566334 4.1547036 4.1529317 4.1513567 4.1498208 4.1484823 4.147419 4.146277 4.1452532] | 0.5 | 45 | 2502.943
495 | [4.1751409 4.1691947 4.1647844 4.1615553 4.1587992 4.1566334 4.1543889 4.1525378 4.1511207 4.1496243 4.1482854 4.1471829 4.1461196 4.1450171] | 0.5 | 45 | 2501.363
496 | [4.1752982 4.1694307 4.1650205 4.1618309 4.1593108 4.1566334 4.1547036 4.1528926 4.151475 4.1497817 4.1484427 4.147419 4.14608 4.1452532] | 0.5 | 45 | 2501.136
1 | [4.1865649 4.1830993 4.1805396 4.1788073 4.1771531 4.1759715 4.1750264 4.1742783 4.173491 4.1731362 4.1726246 4.1720729 4.1714039 4.1710887] | 0.5 | 45 | 3360.737
2 | [4.1867223 4.1830206 4.1805792 4.178689 4.1772318 4.1761293 4.1752629 4.1743965 4.1735697 4.1732545 4.1727033 4.1722698 4.1715612 4.1712856] | 0.5 | 45 | 3360.906
3 | [4.1869192 4.1830602 4.1805396 4.1788464 4.1773896 4.1763263 4.1753416 4.1745148 4.1738844 4.1732149 4.1728606 4.172349 4.1719942 4.1717186] | 0.5 | 45 | 3356.628
4 | [4.1868405 4.1832571 4.1806974 4.1787677 4.1775861 4.1764836 4.175499 4.1747508 4.1739635 4.1734514 4.1729789 4.1724668 4.1719551 4.1716795] | 0.5 | 45 | 3351.173
5 | [4.1867223 4.1830602 4.1806974 4.1788464 4.1774683 4.1765623 4.175499 4.1747904 4.1738844 4.1732941 4.1729393 4.1724668 4.1721125 4.1715612] | 0.5 | 45 | 3346.711
6 | [4.1865253 4.1829419 4.1804218 4.1787281 4.17735 4.1761684 4.175302 4.1745148 4.1737666 4.1730971 4.1726637 4.172349 4.1719942 4.1715612] | 0.5 | 45 | 3342.833
7 | [4.1867223 4.1829023 4.1806579 4.1789646 4.1775861 4.1762476 4.1754203 4.174633 4.1740026 4.1735301 4.1728606 4.1724277 4.1721911 4.1717973] | 0.5 | 45 | 3338.79
8 | [4.1866436 4.1827846 4.1806188 4.1786494 4.17735 4.176208 4.1751447 4.1744361 4.173727 4.1732545 4.1727424 4.1724277 4.1720338 4.1716003] | 0.5 | 45 | 3334.538
9 | [4.1866832 4.1828237 4.1805005 4.178689 4.177547 4.1762867 4.1754599 4.174633 4.1738844 4.173491 4.1729002 4.1725063 4.1720729 4.1716795] | 0.5 | 45 | 3330.417
10 | [4.1866436 4.1829023 4.1804609 4.1786103 4.1773896 4.1761293 4.1753812 4.1744752 4.173924 4.1732545 4.1728215 4.1723881 4.1719155 4.1715217] | 0.5 | 45 | 3325.983
11 | [4.1865253 4.1827846 4.1804218 4.1784921 4.1770744 4.1759715 4.1750264 4.1743965 4.1737666 4.1730576 4.1726246 4.1723094 4.1718764 4.1713247] | 0.5 | 45 | 3321.384
12 | [4.1865649 4.1828237 4.1802249 4.1785312 4.1769958 4.1761293 4.1751056 4.1742783 4.1737666 4.1730576 4.1726637 4.1721125 4.1717582 4.1714039] | 0.5 | 45 | 3317.61
13 | [4.1864467 4.182745 4.1801066 4.1784134 4.1769958 4.1758537 4.1750264 4.1742783 4.1735697 4.1729393 4.1724277 4.1719942 4.1716399 4.1713643] | 0.5 | 45 | 3313.378
14 | [4.1865649 4.1827059 4.1800671 4.1784134 4.1768775 4.1757355 4.1749086 4.1741209 4.1734514 4.1728215 4.1723881 4.1717973 4.1714826 4.1710491] | 0.5 | 45 | 3308.982
15 | [4.1853442 4.1812487 4.1784921 4.176641 4.1749086 4.1736875 4.172585 4.1716795 4.1710887 4.170301 4.1694741 4.168962 4.1683712 4.1679778] | 0.5 | 45 | 3299.99
16 | [4.1863284 4.1825876 4.1799493 4.1781378 4.1768379 4.1756172 4.174633 4.1740026 4.1732545 4.1727424 4.172152 4.1717582 4.1711674 4.1710887] | 0.5 | 45 | 3299.126
17 | [4.1862893 4.1824694 4.1799097 4.1781378 4.1766019 4.1753416 4.174633 4.1736875 4.1730576 4.1725063 4.1718764 4.1714039 4.1711278 4.1706553] | 0.5 | 45 | 3293.487
18 | [4.1861315 4.1823907 4.1799097 4.1781378 4.176641 4.1753812 4.1744361 4.173491 4.1731362 4.1725459 4.1718369 4.1714039 4.1709704 4.1706948] | 0.5 | 45 | 3288.168
19 | [4.1859741 4.1823907 4.1799884 4.1780982 4.1764441 4.1753812 4.1744752 4.1736088 4.1729393 4.1723094 4.1718369 4.1716003 4.171207 4.1705766] | 0.5 | 45 | 3282.495
20 | [4.1861711 4.1823907 4.1797523 4.1778622 4.1764441 4.1752234 4.1743178 4.1736088 4.1730185 4.1721911 4.1715612 4.1715217 4.1708918 4.1705766] | 0.5 | 45 | 3276.556
21 | [4.1860924 4.1824694 4.1797128 4.1778622 4.1763263 4.1752234 4.1742392 4.1733727 4.1727033 4.172152 4.1715217 4.1710887 4.1708522 4.1703405] | 0.5 | 45 | 3270.297
22 | [4.185935 4.1821938 4.1795158 4.1773896 4.1761293 4.1748295 4.1738844 4.1729002 4.172349 4.1716399 4.1711278 4.1704979 4.1701827 4.1699071] | 0.5 | 45 | 3263.947
23 | [4.185935 4.1819572 4.1791615 4.1773105 4.1756959 4.1744752 4.1736088 4.1727819 4.1718764 4.1713247 4.1708522 4.1703405 4.1699071 4.1694741] | 0.5 | 45 | 3256.577
24 | [4.1859741 4.1820755 4.1792798 4.1774287 4.1756959 4.1745539 4.173491 4.1725459 4.1719155 4.1712461 4.1708918 4.1703405 4.1696315 4.1694741] | 0.5 | 45 | 3250.269
25 | [4.1858559 4.1818786 4.1792798 4.1772318 4.1755781 4.1742392 4.1733332 4.1721911 4.1716003 4.1710887 4.1703405 4.169868 4.1694345 4.1688833] | 0.5 | 45 | 3243.668
26 | [4.185935 4.1818786 4.1793189 4.1773105 4.1756568 4.1742783 4.1733332 4.172349 4.1715612 4.1708918 4.1702619 4.1695924 4.1693168 4.1687651] | 0.5 | 45 | 3237.687
27 | [4.1860137 4.1818786 4.1792006 4.1769562 4.1754203 4.1740422 4.1730576 4.1719942 4.1712461 4.1705766 4.1700253 4.1691589 4.1688833 4.168529 ] | 0.5 | 45 | 3231.369
28 | [4.1857381 4.1817212 4.1789646 4.1770744 4.175302 4.1740422 4.1728606 4.1718369 4.1710491 4.1703796 4.1697102 4.1691198 4.1686077 4.1681747] | 0.5 | 45 | 3225.739
29 | [4.1858954 4.1816425 4.1790042 4.1770349 4.1753812 4.1740026 4.1729002 4.1718764 4.1711278 4.1701436 4.1696711 4.1690407 4.1686077 4.1681747] | 0.5 | 45 | 3219.923
30 | [4.185935 4.1817999 4.1789646 4.1770744 4.1753812 4.1740422 4.1728215 4.1720729 4.1710491 4.1703796 4.1697497 4.1691985 4.1684108 4.1680565] | 0.5 | 45 | 3214.38
31 | [4.1856589 4.1816425 4.1790433 4.1769958 4.1751842 4.1738057 4.1727424 4.1716795 4.1708522 4.170301 4.1693954 4.1687651 4.1684108 4.1677413] | 0.5 | 45 | 3208.702
32 | [4.1855803 4.1816425 4.1788464 4.1767592 4.175302 4.1738057 4.172585 4.1716795 4.1708522 4.1701827 4.1692772 4.1688046 4.1681352 4.1675053] | 0.5 | 45 | 3203.093
33 | [4.1856985 4.181603 4.1790433 4.1767201 4.1754203 4.1738844 4.1727033 4.1716003 4.1708131 4.1699858 4.1692772 4.1686473 4.1681352 4.167623 ] | 0.5 | 45 | 3197.526
34 | [4.1856589 4.1816816 4.1789646 4.1770349 4.1751056 4.1738453 4.1727424 4.1716795 4.1709313 4.1700649 4.1693168 4.1687651 4.1682534 4.1677022] | 0.5 | 45 | 3192.106
35 | [4.1856198 4.1814847 4.1788859 4.1766806 4.175066 4.1738057 4.1727033 4.1716795 4.1705375 4.1699858 4.1691985 4.1684895 4.1682534 4.1674657] | 0.5 | 45 | 3186.957
36 | [4.1856198 4.1817212 4.1788859 4.1767592 4.175066 4.1736088 4.1727424 4.1716399 4.1706948 4.1700253 4.1691589 4.168726 4.1679778 4.1675053] | 0.5 | 45 | 3182.06
37 | [4.1853442 4.1813273 4.1785312 4.1766806 4.1749086 4.1735697 4.172349 4.1714826 4.1704979 4.1697497 4.1688046 4.1684504 4.1677413 4.1671505] | 0.5 | 45 | 3176.743
38 | [4.1856198 4.1817212 4.1788464 4.1765623 4.1749086 4.173727 4.1726246 4.1713643 4.1707344 4.1699858 4.1691589 4.1684895 4.1679778 4.1672688] | 0.5 | 45 | 3172.408
39 | [4.1855016 4.1812487 4.1786103 4.1763654 4.1747508 4.1731758 4.1722307 4.1711674 4.1702619 4.1695528 4.1686864 4.1680956 4.167623 4.1671114] | 0.5 | 45 | 3167.732
40 | [4.1852655 4.18117 4.1786103 4.1763263 4.1747904 4.1733332 4.1722307 4.1710887 4.1703796 4.1694741 4.1687651 4.1682925 4.1675053 4.1670327] | 0.5 | 45 | 3162.99
41 | [4.1854625 4.1811304 4.1783347 4.1763654 4.1748295 4.1734118 4.1722698 4.171207 4.1702223 4.1695924 4.168726 4.1680956 4.1675053 4.1668358] | 0.5 | 45 | 3158.047
42 | [4.1854229 4.1812091 4.1783347 4.1762476 4.1745148 4.1732149 4.1720338 4.1711674 4.1703796 4.1691589 4.168726 4.1680565 4.1675053 4.1667175] | 0.5 | 45 | 3153.467
43 | [4.1854229 4.1813273 4.1782951 4.1761684 4.1746721 4.1731362 4.1723094 4.17101 4.1701827 4.1693954 4.1686864 4.1679778 4.1675839 4.1667566] | 0.5 | 45 | 3149.244
44 | [4.1851864 4.1812091 4.1783738 4.1761293 4.1746721 4.1730576 4.1721911 4.1712461 4.1701436 4.1693168 4.1685681 4.16782 4.1671505 4.1667175] | 0.5 | 45 | 3144.562
45 | [4.1853442 4.1809731 4.1782556 4.1763263 4.1746721 4.1730576 4.1719155 4.1709704 4.1699467 4.1692772 4.168529 4.1678596 4.1672688 4.1666389] | 0.5 | 45 | 3140.22
46 | [4.1854229 4.1813273 4.1781769 4.1762867 4.1745148 4.1732941 4.1719942 4.1709704 4.170104 4.1692772 4.1685681 4.1680169 4.1675444 4.1665602] | 0.5 | 45 | 3136.187
47 | [4.1851864 4.18117 4.1782951 4.1761684 4.1745539 4.1731758 4.1719942 4.1710887 4.1701827 4.1693559 4.168529 4.1679778 4.1673083 4.1667175] | 0.5 | 45 | 3132.315
48 | [4.1852655 4.1810517 4.1783347 4.1759324 4.1741996 4.1729393 4.1717973 4.1709313 4.170104 4.1691589 4.1683321 4.167623 4.1671114 4.1667566] | 0.5 | 45 | 3128.304
49 | [4.1851077 4.1810913 4.1780586 4.1760111 4.1742783 4.1730971 4.1717186 4.1706948 4.1699467 4.1692772 4.1681747 4.1677413 4.1669536 4.1662841] | 0.5 | 45 | 3124.103
50 | [4.1851473 4.1809335 4.1780586 4.1760507 4.1745148 4.1729002 4.1717186 4.1707735 4.1698284 4.168962 4.1682534 4.1675839 4.1670718 4.1664419] | 0.5 | 45 | 3120.642
51 | [4.185029 4.1809731 4.1781378 4.1759715 4.1741605 4.1726637 4.171443 4.1706948 4.1698284 4.168962 4.1683712 4.1675444 4.1670718 4.1663237] | 0.5 | 45 | 3116.681
52 | [4.1853442 4.1807761 4.1782556 4.1760898 4.1741605 4.1728606 4.1716399 4.1706948 4.1697893 4.1689229 4.1682925 4.1675444 4.1669145 4.1662054] | 0.5 | 45 | 3113.131
53 | [4.1852655 4.1811304 4.1781378 4.176208 4.1742783 4.1731362 4.1717582 4.1706948 4.1697497 4.1690016 4.1683712 4.1677022 4.1671505 4.1664023] | 0.5 | 45 | 3109.891
54 | [4.1850686 4.1807761 4.1779013 4.1757751 4.1738057 4.1725459 4.1712856 4.1702619 4.1693559 4.1683321 4.1676626 4.1671505 4.1664023 4.1657329] | 0.5 | 45 | 3105.514
55 | [4.1848321 4.1807365 4.1779408 4.1756172 4.1738057 4.1725459 4.1713247 4.170301 4.1693954 4.1684108 4.1677413 4.1671505 4.1665206 4.1659298] | 0.5 | 45 | 3102.537
56 | [4.1849895 4.1805792 4.177783 4.1756172 4.1737666 4.1725063 4.171443 4.1702619 4.1694741 4.1686473 4.16782 4.1673083 4.166678 4.1658511] | 0.5 | 45 | 3099.39
57 | [4.1846747 4.1806188 4.1775861 4.175499 4.1737666 4.1723094 4.17101 4.1702619 4.1692772 4.1683712 4.167623 4.1669536 4.1663237 4.1658511] | 0.5 | 45 | 3095.881
58 | [4.185029 4.1806188 4.1776257 4.1755781 4.173924 4.1723881 4.1713247 4.1701436 4.1692376 4.1682925 4.1676626 4.1668749 4.166481 4.1656542] | 0.5 | 45 | 3092.63
59 | [4.1849108 4.1805396 4.1777043 4.175499 4.1736875 4.172349 4.1710887 4.1699071 4.1691198 4.1681352 4.1675444 4.1669536 4.1663237 4.1656151] | 0.5 | 45 | 3089.624
60 | [4.1848321 4.1804609 4.1773896 4.1753416 4.1734514 4.1720338 4.1708522 4.1699467 4.1688046 4.1680565 4.1675053 4.1667175 4.1659694 4.1656151] | 0.5 | 45 | 3086.529
61 | [4.1846747 4.1803823 4.1775074 4.1751056 4.1734118 4.1719155 4.1706161 4.1697497 4.1686864 4.16782 4.1671505 4.166481 4.1659298 4.165339 ] | 0.5 | 45 | 3083.044
62 | [4.1848321 4.1806579 4.1774683 4.1753812 4.1735697 4.1721125 4.1709313 4.169868 4.1690016 4.1681747 4.1672688 4.1665993 4.166245 4.1655359] | 0.5 | 45 | 3080.242
63 | [4.1846352 4.1803427 4.1774287 4.1751056 4.1734118 4.1719942 4.1707735 4.1696711 4.1688442 4.1680565 4.1672688 4.1665993 4.1658511 4.1652999] | 0.5 | 45 | 3076.803
64 | [4.1847138 4.1805792 4.1775074 4.1754599 4.1736484 4.1721125 4.1708918 4.1699071 4.1688442 4.1681352 4.1673083 4.1667962 4.166048 4.1654181] | 0.5 | 45 | 3073.616
65 | [4.1846352 4.1804609 4.1775861 4.1752234 4.1735301 4.1719942 4.1708131 4.1695924 4.1688833 4.1678987 4.1671114 4.1664023 4.1657724 4.1652212] | 0.5 | 45 | 3070.55
66 | [4.1846747 4.1803427 4.1774683 4.1751056 4.1733727 4.1717973 4.1705375 4.1695924 4.1686473 4.16782 4.1671505 4.1662841 4.1656151 4.1653786] | 0.5 | 45 | 3067.661
67 | [4.1844778 4.1803036 4.1773896 4.1751056 4.1731362 4.1717582 4.1704979 4.1694345 4.1686864 4.1677413 4.1668358 4.1661267 4.1656542 4.1648664] | 0.5 | 45 | 3064.797
68 | [4.1843596 4.1801853 4.1773105 4.1751056 4.1734118 4.1717582 4.1705766 4.1695132 4.1685681 4.1676626 4.1669145 4.1663237 4.1656151 4.1650634] | 0.5 | 45 | 3061.379
69 | [4.1847534 4.1801066 4.1772318 4.1749477 4.1732149 4.1718369 4.1704192 4.1693168 4.1684895 4.1675444 4.1669536 4.1661663 4.1656151 4.1648664] | 0.5 | 45 | 3058.429
70 | [4.1845565 4.180264 4.1772318 4.1750264 4.1730971 4.1717186 4.1705375 4.1693168 4.1684108 4.1677413 4.1670718 4.1662054 4.1654968 4.1647878] | 0.5 | 45 | 3054.865
71 | [4.1845961 4.1803036 4.1771531 4.1750264 4.1732941 4.1716399 4.1704583 4.1693954 4.1684504 4.167623 4.1667566 4.1662054 4.1654572 4.1649456] | 0.5 | 45 | 3051.466
72 | [4.1845961 4.1801457 4.1771531 4.1748691 4.1731362 4.1716399 4.1704192 4.1692772 4.1684108 4.1675053 4.1668358 4.166048 4.165339 4.1649456] | 0.5 | 45 | 3048.128
73 | [4.1844382 4.1800671 4.1771927 4.1747117 4.1728606 4.1716003 4.1702619 4.1691589 4.1681747 4.1672688 4.1667566 4.1658511 4.165339 4.1646304] | 0.5 | 45 | 3044.452
74 | [4.1843991 4.1801066 4.1770349 4.1747508 4.1730576 4.1716399 4.1703405 4.1692376 4.1681747 4.1674657 4.1666389 4.1658115 4.1652999 4.1645908] | 0.5 | 45 | 3040.78
75 | [4.1843991 4.180028 4.1769166 4.1746721 4.1730185 4.171443 4.170301 4.1691985 4.1681352 4.1672297 4.1665993 4.1659298 4.1651816 4.1647091] | 0.5 | 45 | 3038.342
76 | [4.1846352 4.1801066 4.1770744 4.1747904 4.1730185 4.1715612 4.1702223 4.1691589 4.1682138 4.1672297 4.166678 4.1656938 4.164906 4.1644731] | 0.5 | 45 | 3033.911
77 | [4.1844778 4.1799884 4.1770349 4.1748295 4.1729002 4.1712461 4.1701827 4.1691198 4.1682534 4.1673083 4.166481 4.1658115 4.1652212 4.1647487] | 0.5 | 45 | 3030.848
78 | [4.1845169 4.1799493 4.1769166 4.1747117 4.1729002 4.1714826 4.170301 4.1691198 4.1680169 4.1670718 4.1664419 4.1657724 4.165103 4.1644731] | 0.5 | 45 | 3027.858
79 | [4.1844778 4.1799097 4.1768775 4.1747508 4.1728215 4.1714039 4.1701436 4.1689229 4.1679778 4.1670718 4.1663632 4.1656542 4.1649847 4.1645122] | 0.5 | 45 | 3024.819
80 | [4.1844382 4.1798701 4.1768775 4.174633 4.1729789 4.1713643 4.1700649 4.1690407 4.1680565 4.1670718 4.1662841 4.1655755 4.164906 4.164197 ] | 0.5 | 45 | 3022.294
81 | [4.1842413 4.1798701 4.1766806 4.1744361 4.1725459 4.1709313 4.1697497 4.168529 4.1677022 4.1668749 4.1660085 4.165339 4.1645517 4.1639609] | 0.5 | 45 | 3018.463
82 | [4.1842413 4.1797523 4.1768379 4.174633 4.1727424 4.1710491 4.1699467 4.1686077 4.1677022 4.1667962 4.166048 4.165339 4.1647878 4.1640396] | 0.5 | 45 | 3014.511
83 | [4.1841626 4.1798701 4.1768775 4.1744752 4.1726246 4.1711674 4.1699467 4.1686473 4.1676626 4.1667962 4.1660085 4.1652212 4.1646304 4.1641183] | 0.5 | 45 | 3010.813
84 | [4.1843204 4.1798701 4.1769958 4.1744752 4.1727033 4.1712856 4.1697497 4.168726 4.16782 4.1667566 4.1661663 4.1652999 4.1646304 4.1639609] | 0.5 | 45 | 3007.4
85 | [4.1843204 4.1797128 4.1767592 4.1743965 4.1727033 4.1709704 4.1695132 4.1686864 4.1675839 4.166678 4.1658115 4.1651816 4.1643939 4.1638427] | 0.5 | 45 | 3004.372
86 | [4.1842022 4.1795945 4.176641 4.1744361 4.1724668 4.1709313 4.1697102 4.1685681 4.1675053 4.1665993 4.1658907 4.1651421 4.1644335 4.1637244] | 0.5 | 45 | 3001.257
87 | [4.1842022 4.1796732 4.176641 4.1743178 4.1725459 4.1708918 4.1696711 4.168529 4.1675444 4.1665993 4.1657724 4.1649847 4.1644731 4.1638427] | 0.5 | 45 | 2998.221
88 | [4.1841235 4.1795158 4.1765232 4.1742783 4.1723881 4.1706553 4.1695924 4.1683712 4.1674261 4.1664419 4.1654572 4.1647878 4.1643152 4.1635671] | 0.5 | 45 | 2994.475
89 | [4.1841626 4.1796732 4.1767201 4.1744361 4.1725459 4.1711278 4.1697497 4.1683712 4.167387 4.1667566 4.1658907 4.165103 4.1643939 4.1638036] | 0.5 | 45 | 2992.32
90 | [4.1839266 4.1795158 4.176405 4.1742392 4.1722698 4.1704979 4.1692772 4.1681352 4.1670327 4.1661663 4.1654181 4.1647487 4.1639609 4.1632915] | 0.5 | 45 | 2989.16
91 | [4.1842022 4.1795158 4.176405 4.1740026 4.1724277 4.1708131 4.1695132 4.1682534 4.1671505 4.1664419 4.1656542 4.1648664 4.1640792 4.1636066] | 0.5 | 45 | 2986.356
92 | [4.1841626 4.1797523 4.1767988 4.1743178 4.172349 4.1707735 4.1695924 4.1682138 4.1674261 4.1664419 4.1655755 4.164906 4.1639609 4.1634884] | 0.5 | 45 | 2983.257
93 | [4.1840053 4.1796341 4.1767201 4.1741209 4.1723094 4.1706948 4.1691198 4.1681352 4.1670718 4.1662054 4.1654968 4.1645517 4.1639214 4.163331 ] | 0.5 | 45 | 2979.667
94 | [4.1839266 4.1794372 4.1763654 4.1740813 4.1720729 4.1706161 4.1693954 4.1682138 4.1669536 4.1660085 4.1651421 4.1646304 4.1638427 4.1632519] | 0.5 | 45 | 2976.445
95 | [4.1837687 4.1793976 4.1763654 4.1740422 4.1720729 4.1703796 4.1692376 4.1680169 4.1669536 4.166048 4.1653786 4.1646304 4.1638036 4.1632128] | 0.5 | 45 | 2973.031164
96 | [4.183887 4.1793189 4.1763654 4.1738844 4.1719942 4.1706161 4.168962 4.1679382 4.1668749 4.166048 4.1652212 4.1646695 4.163764 4.1632128] | 0.5 | 45 | 2969.819
97 | [4.1839266 4.1793189 4.1762476 4.1736875 4.1719551 4.1703796 4.168962 4.1679778 4.1669145 4.1658511 4.1651816 4.1643939 4.1636457 4.1629372] | 0.5 | 45 | 2967.089
98 | [4.1838083 4.1794767 4.1760507 4.1739635 4.1720338 4.1703405 4.1690407 4.1677413 4.1667962 4.1658115 4.1651816 4.1641579 4.1636853 4.1628976] | 0.5 | 45 | 2964.118
99 | [4.1836901 4.1793585 4.1760898 4.1738057 4.1717973 4.1701436 4.1688046 4.1675839 4.1667566 4.1657329 4.1648664 4.1640005 4.163331 4.1626616] | 0.5 | 45 | 2962.046
100 | [4.1835718 4.1790433 4.1758928 4.1735697 4.1716795 4.1701827 4.1685681 4.1675839 4.166481 4.1655755 4.1645908 4.1640396 4.1633701 4.162425 ] | 0.5 | 45 | 2958.428
101 | [4.1837296 4.1791615 4.1759715 4.1736875 4.1717582 4.1700253 4.1686864 4.1675839 4.1662841 4.1655755 4.1646695 4.1638427 4.1630158 4.1626616] | 0.5 | 45 | 2955.821
102 | [4.1837296 4.1791615 4.1758537 4.1733332 4.1716399 4.1700649 4.1685681 4.1674261 4.1664419 4.1655359 4.1645517 4.1638036 4.1629372 4.1622281] | 0.5 | 45 | 2952.609
103 | [4.1835718 4.1790042 4.1759715 4.1734514 4.171443 4.1699071 4.1684895 4.1672688 4.1662841 4.1652603 4.1643939 4.1636066 4.1628976 4.1621494] | 0.5 | 45 | 2949.589
104 | [4.1835327 4.178925 4.1758537 4.1735301 4.1713247 4.1697893 4.1684504 4.1673083 4.1662841 4.1652212 4.1644335 4.1634097 4.1627402 4.1622281] | 0.5 | 45 | 2947.303
105 | [4.1834931 4.1790433 4.1757751 4.1732941 4.1714039 4.1696711 4.1684504 4.1672688 4.1660876 4.1652212 4.1642365 4.1635275 4.1628189 4.1619525] | 0.5 | 45 | 2944.767
106 | [4.1835327 4.1787281 4.1756172 4.1731362 4.1711278 4.1695528 4.1680956 4.1669536 4.1658115 4.1648273 4.1641183 4.1632128 4.1625824 4.1616769] | 0.5 | 45 | 2941.724
107 | [4.183651 4.1789646 4.1756959 4.1732545 4.1712461 4.1696315 4.1683712 4.1670327 4.1661267 4.1648273 4.1640792 4.1632128 4.1628189 4.1619129] | 0.5 | 45 | 2938.513
108 | [4.1836114 4.1790433 4.1757751 4.1731362 4.1711278 4.1694741 4.1680956 4.1669536 4.1656938 4.1647487 4.1639214 4.1631732 4.1625037 4.1616769] | 0.5 | 45 | 2935.517
109 | [4.1833749 4.1787677 4.1755781 4.1730971 4.17101 4.1694741 4.1681352 4.1668358 4.1656938 4.1647878 4.1638427 4.1629372 4.1623859 4.1615982] | 0.5 | 45 | 2933.202
110 | [4.183454 4.178925 4.1756172 4.1732545 4.1713643 4.1694741 4.1680169 4.1669536 4.1657724 4.1648273 4.1640005 4.1630549 4.162425 4.1617556] | 0.5 | 45 | 2930.1
111 | [4.1835327 4.1788464 4.1756172 4.1731362 4.1711674 4.1694345 4.1681352 4.1667962 4.1657329 4.1645908 4.163764 4.1631732 4.162425 4.1615195] | 0.5 | 45 | 2927.972
112 | [4.1832571 4.1786103 4.1754599 4.1729789 4.17101 4.1692772 4.1680169 4.1667175 4.1656542 4.1645908 4.1635671 4.1628976 4.1621494 4.1614013] | 0.5 | 45 | 2924.88
113 | [4.1832571 4.1785707 4.175302 4.1727819 4.1709704 4.1691589 4.1676626 4.1664419 4.1653786 4.1643939 4.1635671 4.1627007 4.1618738 4.161283 ] | 0.5 | 45 | 2922.352
114 | [4.1834145 4.178689 4.175499 4.1729393 4.1708131 4.1693559 4.167623 4.1665993 4.1654181 4.1645122 4.1635275 4.1625824 4.1618738 4.1610074] | 0.5 | 45 | 2920.456
115 | [4.1835327 4.178925 4.1754203 4.1728215 4.1708131 4.1691589 4.1677022 4.1664419 4.165339 4.1643548 4.1635671 4.162622 4.1618342 4.1610861] | 0.5 | 45 | 2918.049
116 | [4.1832571 4.1787281 4.1753416 4.1729393 4.1707735 4.1691985 4.1675839 4.1662054 4.1651421 4.1642761 4.1632915 4.1623859 4.1615982 4.16085 ] | 0.5 | 45 | 2915.522
117 | [4.1831784 4.1784525 4.1752234 4.1727424 4.1706161 4.1688442 4.1674657 4.166245 4.1651421 4.1638823 4.1630945 4.1622281 4.1614404 4.16085 ] | 0.5 | 45 | 2913.284
118 | [4.1830993 4.1787677 4.1753812 4.1727424 4.1705375 4.1688442 4.1674261 4.1660876 4.1648664 4.1640396 4.1630549 4.162189 4.1613226 4.1606135] | 0.5 | 45 | 2911.115
119 | [4.1831784 4.1784134 4.1753416 4.1726246 4.1706553 4.1688833 4.1673474 4.166048 4.1650243 4.1640792 4.1629763 4.1621099 4.1612439 4.1605349] | 0.5 | 45 | 2908.358
120 | [4.1830993 4.1782556 4.1753416 4.172585 4.1703796 4.1686473 4.1673474 4.1660085 4.1646695 4.1638427 4.162622 4.1619129 4.1609287 4.1603775] | 0.5 | 45 | 2905.925
121 | [4.1830206 4.1783347 4.1751842 4.1724277 4.1706948 4.1687651 4.1673083 4.1658511 4.1647878 4.1636457 4.162622 4.1617951 4.1610861 4.1602983] | 0.5 | 45 | 2904.457
122 | [4.1830993 4.1782556 4.1752629 4.1727424 4.1706553 4.1688833 4.1673474 4.1659694 4.1649456 4.1639214 4.1629763 4.1621494 4.1612043 4.1603775] | 0.5 | 45 | 2902.633
123 | [4.1832571 4.1785312 4.1751842 4.172585 4.1706948 4.1690803 4.1673474 4.1658511 4.1647878 4.1638823 4.1628976 4.1618738 4.1611648 4.1604166] | 0.5 | 45 | 2900.813
124 | [4.1829815 4.1783347 4.1751056 4.1724668 4.170301 4.1686473 4.1671901 4.1657724 4.1646695 4.1634488 4.162622 4.1615982 4.1609287 4.1602592] | 0.5 | 45 | 2898.472
125 | [4.1830602 4.1784525 4.1750264 4.1726637 4.1706948 4.1687651 4.1672297 4.1659298 4.1649456 4.1638427 4.1629372 4.1616769 4.1608891 4.1601806] | 0.5 | 45 | 2896.071
126 | [4.1830602 4.1784921 4.1751447 4.1727819 4.1706553 4.1689229 4.167387 4.1657724 4.1647091 4.1636457 4.1628585 4.1617165 4.1610074 4.1605744] | 0.5 | 45 | 2894.609
127 | [4.1829815 4.1784525 4.1752234 4.1726637 4.1704979 4.1686473 4.1672297 4.1658907 4.1646304 4.1636457 4.162622 4.1617556 4.1607714 4.1602983] | 0.5 | 45 | 2892.957
128 | [4.1830993 4.1782951 4.1751447 4.1726637 4.1704192 4.1686864 4.1672688 4.1658511 4.1647878 4.1636853 4.162622 4.1616373 4.1609287 4.160141 ] | 0.5 | 45 | 2891.434
129 | [4.1829815 4.1783738 4.1750264 4.1724277 4.1703405 4.168726 4.1671901 4.1657724 4.1645517 4.1635671 4.1624646 4.1616373 4.1608105 4.1601806] | 0.5 | 45 | 2889.204
130 | [4.1828237 4.1783738 4.1749086 4.1724668 4.1704192 4.1686473 4.1671114 4.1658511 4.1646304 4.1634884 4.1625433 4.1617951 4.1608105 4.1599836] | 0.5 | 45 | 2887.491
131 | [4.1830602 4.1783347 4.1749477 4.1723094 4.1703405 4.1684108 4.1669931 4.1655755 4.1645908 4.1632128 4.1623068 4.1613226 4.1606922 4.1598258] | 0.5 | 45 | 2885.196
132 | [4.1829815 4.1781769 4.1749873 4.1725459 4.1704192 4.1686864 4.1669536 4.1656542 4.1645122 4.1633701 4.162425 4.1615586 4.1606922 4.1597867] | 0.5 | 45 | 2883.573
133 | [4.1829023 4.1781769 4.1749086 4.1724277 4.1703796 4.1686077 4.1669536 4.1656542 4.1644335 4.1632519 4.1623859 4.1613226 4.1605349 4.1597867] | 0.5 | 45 | 2882.692
134 | [4.1828632 4.1782165 4.1749477 4.1722698 4.1700253 4.1682925 4.1667962 4.1655359 4.1641183 4.1632915 4.1621099 4.1612043 4.1603775 4.159708 ] | 0.5 | 45 | 2880.439
135 | [4.182548 4.1779408 4.1747508 4.1720729 4.1699858 4.1682925 4.166678 4.165339 4.1641579 4.1630549 4.1619525 4.1611648 4.1602592 4.1594715] | 0.5 | 45 | 2878.619
136 | [4.1829419 4.1782165 4.1746721 4.1721911 4.1701436 4.1681747 4.166678 4.1652999 4.1641579 4.1629763 4.1620708 4.1610074 4.1601806 4.1594715] | 0.5 | 45 | 2876.989
137 | [4.1828237 4.1780586 4.1749086 4.1722307 4.1699467 4.1683321 4.1667962 4.1655359 4.164197 4.1632128 4.1620312 4.1612439 4.1602197 4.1595111] | 0.5 | 45 | 2875.336
138 | [4.1828632 4.1782165 4.1749477 4.172152 4.1700649 4.1682534 4.1667962 4.1654572 4.164197 4.1629763 4.1619525 4.161047 4.1600623 4.1593928] | 0.5 | 45 | 2873.973
139 | [4.182745 4.1779408 4.1747508 4.1719551 4.1700649 4.1682138 4.1665206 4.1652603 4.164197 4.1629763 4.1617951 4.1610074 4.1600227 4.1592746] | 0.5 | 45 | 2872.466
140 | [4.1827059 4.1780982 4.1747117 4.1722307 4.1699858 4.1682138 4.1667962 4.1652603 4.1641183 4.1629763 4.1618738 4.1609678 4.1601019 4.1591568] | 0.5 | 45 | 2871.517
141 | [4.1825876 4.1778622 4.1745148 4.1718369 4.1697893 4.1679382 4.1663237 4.1651816 4.1638427 4.1626616 4.1616373 4.1607318 4.1596684 4.158802 ] | 0.5 | 45 | 2869.334
142 | [4.1826267 4.1780586 4.1745539 4.1722307 4.1701827 4.1682138 4.166481 4.1652999 4.1640396 4.1627402 4.1617951 4.1608105 4.1599836 4.158999 ] | 0.5 | 45 | 2868.114
143 | [4.182745 4.1780195 4.1745934 4.1720338 4.1697497 4.1681747 4.1663632 4.1650634 4.1638427 4.1626616 4.1615982 4.1606531 4.1597471 4.1587629] | 0.5 | 45 | 2866.581
144 | [4.1827846 4.1780195 4.1747117 4.1720338 4.1699071 4.1679778 4.166481 4.1652999 4.1638823 4.1627007 4.1617951 4.1606531 4.1597867 4.1590776] | 0.5 | 45 | 2865.074
145 | [4.1826267 4.1778226 4.1746721 4.1719155 4.1699467 4.1679778 4.1664023 4.1651421 4.163764 4.1625433 4.1615982 4.1606922 4.1598258 4.1588807] | 0.5 | 45 | 2864.457
146 | [4.1824694 4.1776257 4.1743965 4.1716003 4.1695924 4.1677413 4.1662841 4.1648273 4.1634097 4.1623859 4.1611257 4.1603379 4.1593533 4.1585264] | 0.5 | 45 | 2862.797
147 | [4.1826267 4.1780195 4.174633 4.1719551 4.1697102 4.1678596 4.1662841 4.1649456 4.1636457 4.1622281 4.1611648 4.1603775 4.1592355 4.1590776] | 0.5 | 45 | 2855.749
148 | [4.1824694 4.177783 4.1744752 4.1718764 4.1695528 4.1677413 4.1662054 4.1647878 4.1635275 4.162425 4.1612439 4.1603379 4.1593142 4.1585264] | 0.5 | 45 | 2860.365
149 | [4.1824298 4.1777043 4.1743569 4.1717186 4.1697102 4.16782 4.1661663 4.1648664 4.1634488 4.162189 4.161283 4.1602592 4.1593533 4.1584477] | 0.5 | 45 | 2859.258
150 | [4.182548 4.1778622 4.1744752 4.1717973 4.1695924 4.1678987 4.166245 4.1650634 4.1635275 4.1623859 4.1613226 4.1601806 4.1594715 4.1586051] | 0.5 | 45 | 2857.879
151 | [4.182548 4.1777043 4.1743965 4.1717186 4.1697102 4.1677809 4.1662841 4.1647487 4.1636066 4.1623464 4.1612043 4.1602592 4.1593928 4.1584082] | 0.5 | 45 | 2856.97
152 | [4.1824298 4.1776257 4.1743965 4.1716399 4.1696315 4.1676626 4.1660876 4.1648273 4.1634097 4.1622281 4.1610074 4.1601806 4.1591959 4.1582904] | 0.5 | 45 | 2856.089
153 | [4.1825876 4.1777439 4.1742783 4.1717582 4.1695132 4.1677022 4.1660085 4.1646695 4.163331 4.162189 4.1610861 4.1599441 4.1591568 4.1583295] | 0.5 | 45 | 2855.245
154 | [4.1823511 4.1777439 4.1742783 4.1714039 4.1692772 4.1675053 4.1658115 4.1644731 4.1632128 4.1619129 4.1607714 4.1596684 4.158802 4.1580148] | 0.5 | 45 | 2853.872
155 | [4.1824298 4.177547 4.1741605 4.1717582 4.1692376 4.1673474 4.1659694 4.1644731 4.1630945 4.1619129 4.1608891 4.1598654 4.1587234 4.1578965] | 0.5 | 45 | 2852.962
156 | [4.1822724 4.1775861 4.1742392 4.1716399 4.1690803 4.1674657 4.1657329 4.1644731 4.1631341 4.1618738 4.1606922 4.1597471 4.1587629 4.1579752] | 0.5 | 45 | 2851.897
157 | [4.1822724 4.1771927 4.1738844 4.1715217 4.1690803 4.1671114 4.1655755 4.164197 4.1627793 4.1615982 4.1604562 4.1594715 4.1586051 4.1577783] | 0.5 | 45 | 2851.308
158 | [4.1820364 4.1773896 4.1737666 4.1711674 4.1690407 4.1672297 4.1655359 4.1638427 4.1628189 4.1615195 4.1604166 4.1593533 4.1586051 4.1574631] | 0.5 | 45 | 2850.384
159 | [4.182312 4.1774287 4.1740422 4.1714039 4.1691198 4.1673083 4.1655359 4.1641579 4.1628585 4.1616769 4.1602983 4.1593533 4.1585264 4.1575422] | 0.5 | 45 | 2849.914
160 | [4.1822333 4.1772714 4.1740026 4.1712856 4.1691985 4.1673474 4.1658511 4.1641579 4.1628585 4.1617556 4.1603775 4.1595111 4.1586447 4.1576996] | 0.5 | 45 | 2849.534
161 | [4.1822724 4.17735 4.1741209 4.1715217 4.1690016 4.1672688 4.1655755 4.164197 4.1630158 4.1615982 4.1604953 4.1595111 4.1584873 4.1574631] | 0.5 | 45 | 2849.068
162 | [4.1823511 4.1773896 4.1741996 4.1714039 4.1693954 4.1673083 4.1656542 4.1640792 4.1628976 4.1618738 4.1604953 4.1596293 4.1584477 4.15766 ] | 0.5 | 45 | 2847.912
163 | [4.1821542 4.1773105 4.1739635 4.1713643 4.1691589 4.1671505 4.1655359 4.1641183 4.1627402 4.1614013 4.1603379 4.1595111 4.1583691 4.1573453] | 0.5 | 45 | 2847.255
164 | [4.1823907 4.1773896 4.173924 4.171207 4.1691198 4.1671505 4.1654181 4.1639609 4.1625824 4.1613617 4.1603379 4.1591959 4.1582904 4.1573844] | 0.5 | 45 | 2847.114
165 | [4.1821542 4.1771927 4.173924 4.1712461 4.168962 4.1671114 4.165339 4.1638823 4.1625037 4.161283 4.160141 4.1590776 4.1582112 4.157227 ] | 0.5 | 45 | 2846.622
166 | [4.1821542 4.17735 4.1737666 4.1711278 4.1691198 4.1671505 4.165339 4.1639609 4.1625824 4.1613617 4.1601019 4.158999 4.1579752 4.1573453] | 0.5 | 45 | 2845.836
167 | [4.1823511 4.177547 4.1741605 4.1712856 4.1690803 4.1671901 4.1655359 4.1639609 4.1625824 4.1615195 4.1602592 4.1595111 4.1582112 4.1573844] | 0.5 | 45 | 2845.887
168 | [4.1819968 4.1772714 4.1738057 4.17101 4.168962 4.1669145 4.1652603 4.1639214 4.1625824 4.1613617 4.1600623 4.1589203 4.1580539 4.1573057] | 0.5 | 45 | 2844.534
169 | [4.1822333 4.1773896 4.173924 4.17101 4.168962 4.1669536 4.1652212 4.1640005 4.162622 4.161283 4.1602983 4.1589203 4.1582508 4.157227 ] | 0.5 | 45 | 2843.878
170 | [4.1818395 4.17735 4.1737666 4.17101 4.1686864 4.1667962 4.1651816 4.1638427 4.1623068 4.1609678 4.1599836 4.1589599 4.1580148 4.1570692] | 0.5 | 45 | 2843.075
171 | [4.1821151 4.17735 4.1736088 4.1709704 4.1686077 4.1669145 4.1650634 4.1634488 4.1625037 4.1609287 4.1599836 4.1590776 4.1578569 4.1568727] | 0.5 | 45 | 2842.57
172 | [4.1820755 4.1773105 4.173924 4.1710887 4.1688833 4.1669536 4.165339 4.1637244 4.1625433 4.1608891 4.1600227 4.1590385 4.1581721 4.1570692] | 0.5 | 45 | 2841.94
173 | [4.1822724 4.1773105 4.1738453 4.171207 4.1687651 4.1669536 4.1652603 4.1638427 4.1627007 4.1613226 4.1602197 4.158999 4.1582508 4.1572661] | 0.5 | 45 | 2841.147
174 | [4.1821542 4.1772714 4.1735301 4.1708918 4.1686473 4.166678 4.1650243 4.1638036 4.1623859 4.1611257 4.1599836 4.1588807 4.1577387 4.1568332] | 0.5 | 45 | 2840.368
175 | [4.1819181 4.1771135 4.1735697 4.1706948 4.1688046 4.1666389 4.1649847 4.1635275 4.1621099 4.1611648 4.1597867 4.1588807 4.1579356 4.1568332] | 0.5 | 45 | 2839.696
176 | [4.1819572 4.1769562 4.1735697 4.1707344 4.1685681 4.1665602 4.1650243 4.1634488 4.1619525 4.1608891 4.1596684 4.1587234 4.15766 4.1569118] | 0.5 | 45 | 2839.207
177 | [4.1820364 4.1769958 4.1735697 4.1708131 4.1684504 4.1667566 4.164906 4.1636066 4.1621099 4.1608105 4.1597471 4.1586051 4.1576996 4.1567149] | 0.5 | 45 | 2838.787
178 | [4.1818786 4.1770349 4.1733727 4.1706553 4.168529 4.1664419 4.1648273 4.1635671 4.1620312 4.1607714 4.1595898 4.1586838 4.1574631 4.1566362] | 0.5 | 45 | 2837.646
179 | [4.1820755 4.1769166 4.173491 4.1706948 4.1685681 4.166481 4.164906 4.1632915 4.1621494 4.1609287 4.1597471 4.1588416 4.1575422 4.1568332] | 0.5 | 45 | 2836.745
180 | [4.1818395 4.1769562 4.1733332 4.1706553 4.1684108 4.1664419 4.1650634 4.163331 4.1619921 4.1607714 4.1599836 4.1587234 4.15766 4.1567149] | 0.5 | 45 | 2835.627
181 | [4.1819968 4.1768379 4.1734514 4.1706161 4.1684895 4.1665993 4.1647878 4.1635275 4.1619129 4.1609678 4.1595898 4.158802 4.1576209 4.1567936] | 0.5 | 45 | 2835.136
182 | [4.1818786 4.1770744 4.1732149 4.1705766 4.1682925 4.1664419 4.1647091 4.1632128 4.1619129 4.1606531 4.1595111 4.1583295 4.1575027 4.156518 ] | 0.5 | 45 | 2833.948
183 | [4.1817212 4.1767988 4.1733332 4.1706161 4.1682925 4.166481 4.1646695 4.1631732 4.1620312 4.1607318 4.159708 4.1585264 4.1574631 4.1565967] | 0.5 | 45 | 2833.235
184 | [4.1817603 4.1767592 4.1731758 4.1703796 4.1680565 4.166481 4.1645122 4.1631732 4.1619921 4.1606531 4.1594715 4.1583691 4.1574631 4.1564789] | 0.5 | 45 | 2832.474
185 | [4.1817999 4.1768775 4.1732545 4.1705375 4.1682925 4.166245 4.1646304 4.1632128 4.1619525 4.1607714 4.1594715 4.1584082 4.157424 4.1565576] | 0.5 | 45 | 2832.217
186 | [4.1818395 4.1767592 4.1731758 4.1703405 4.1680956 4.1662841 4.1645122 4.1631341 4.1619129 4.1606135 4.1594715 4.1583295 4.1574631 4.1564002] | 0.5 | 45 | 2831.442
187 | [4.1817603 4.1765623 4.1728606 4.1702619 4.1680169 4.1660876 4.1642761 4.1629763 4.1614799 4.1602197 4.1591568 4.1579752 4.1571875 4.1560454] | 0.5 | 45 | 2829.445
188 | [4.1817999 4.1767592 4.1730971 4.170301 4.1680956 4.166245 4.1645122 4.1629372 4.1617556 4.1604562 4.1592746 4.1582112 4.1572661 4.1562819] | 0.5 | 45 | 2828.764
189 | [4.1815639 4.1767592 4.1733332 4.1703405 4.1681352 4.1661267 4.1647091 4.1630945 4.1618342 4.1604953 4.1592746 4.1581326 4.157227 4.1562819] | 0.5 | 45 | 2827.688
190 | [4.181603 4.1766806 4.1730971 4.1705375 4.1680169 4.1661663 4.1644731 4.1630549 4.1617556 4.1602983 4.1591959 4.1580935 4.1571875 4.1562424] | 0.5 | 45 | 2826.81
191 | [4.1817603 4.1766019 4.1731362 4.1700649 4.16782 4.1657329 4.1643548 4.1627402 4.1614404 4.1601019 4.1590385 4.1579356 4.1569118 4.1561241] | 0.5 | 45 | 2826.23
192 | [4.1815639 4.1763654 4.1727424 4.1699467 4.1677809 4.1657724 4.1639214 4.1627793 4.1612439 4.1598654 4.1589599 4.1576996 4.1566362 4.1559277] | 0.5 | 45 | 2824.767
193 | [4.181406 4.1767988 4.1728606 4.1701827 4.1678596 4.1660085 4.1641183 4.1627007 4.1613617 4.1600623 4.1590776 4.1579752 4.1569905 4.1560063] | 0.5 | 45 | 2824.196
194 | [4.1814847 4.1766806 4.1731758 4.170104 4.1677809 4.1658511 4.1642365 4.162622 4.1613226 4.1600227 4.1590776 4.1580935 4.1568727 4.1558881] | 0.5 | 45 | 2822.869
195 | [4.1815639 4.1764836 4.1730971 4.1701827 4.1682534 4.1659694 4.1643939 4.1628976 4.1614799 4.1602197 4.158999 4.1580148 4.1571088 4.1561241] | 0.5 | 45 | 2821.881
196 | [4.1815639 4.1763654 4.1728215 4.170301 4.1677809 4.1658907 4.1642365 4.1626616 4.1611257 4.1601019 4.1587234 4.1579356 4.1569118 4.1559277] | 0.5 | 45 | 2820.842
197 | [4.1816425 4.1765623 4.1729002 4.1700649 4.1677413 4.166048 4.164197 4.1627793 4.1612439 4.159905 4.1588416 4.1576996 4.1567936 4.1559668] | 0.5 | 45 | 2820.09
198 | [4.1814847 4.1762476 4.1727424 4.1699467 4.1677022 4.1658115 4.1639609 4.1625824 4.1612439 4.159905 4.1588807 4.1576996 4.1567149 4.1558485] | 0.5 | 45 | 2819.482
199 | [4.1813273 4.1763654 4.1728606 4.1699467 4.1677022 4.1658115 4.1638823 4.1625824 4.1611257 4.1599441 4.1586051 4.1577387 4.1567149 4.1556911] | 0.5 | 45 | 2818.535
200 | [4.1817212 4.1765232 4.1729393 4.1702619 4.1677022 4.1659694 4.1643939 4.162622 4.161283 4.1600623 4.1589203 4.1580148 4.1568332 4.1559668] | 0.5 | 45 | 2817.663
201 | [4.181406 4.1764441 4.1729393 4.1700649 4.1678987 4.1658907 4.1640396 4.162622 4.1612439 4.1599441 4.158802 4.15766 4.1567545 4.1558485] | 0.5 | 45 | 2816.607
202 | [4.1812091 4.176405 4.1728606 4.1699071 4.16782 4.1657329 4.1640005 4.1624646 4.1611648 4.159905 4.1588416 4.1576209 4.1567149 4.1557307] | 0.5 | 45 | 2815.544
203 | [4.1814847 4.176405 4.1726637 4.1699467 4.16782 4.1656938 4.1639214 4.1625433 4.1611257 4.1599836 4.1587629 4.15766 4.1565967 4.1557698] | 0.5 | 45 | 2814.866
204 | [4.1812487 4.1760111 4.172349 4.1694741 4.1672688 4.1651421 4.1636066 4.1619921 4.1606531 4.1593533 4.1581721 4.1570692 4.1561637 4.1551399] | 0.5 | 45 | 2813.277
205 | [4.1814456 4.1762867 4.1726637 4.1699467 4.1675444 4.1654181 4.1639214 4.1623464 4.1608891 4.1594324 4.1584082 4.1573453 4.1563606 4.1554155] | 0.5 | 45 | 2813.052
206 | [4.181406 4.1762867 4.1724277 4.169868 4.1674261 4.1654181 4.1637244 4.1622281 4.1607318 4.1597471 4.1584873 4.1573057 4.1562819 4.1554546] | 0.5 | 45 | 2811.616
207 | [4.1810517 4.1758537 4.1721125 4.1694345 4.1669931 4.1651421 4.163331 4.1617951 4.1604166 4.1590385 4.1580148 4.1568727 4.1558485 4.1548247] | 0.5 | 45 | 2810.36
208 | [4.1809731 4.1758142 4.1722698 4.1695132 4.1671505 4.1649847 4.1632519 4.1617951 4.1603775 4.1591959 4.1578965 4.1569118 4.1558881 4.1549821] | 0.5 | 45 | 2809.663
209 | [4.1808548 4.1756959 4.1721911 4.1693954 4.1669145 4.1649456 4.1631732 4.1617951 4.1602983 4.1591172 4.1579356 4.1569118 4.1558094 4.1548643] | 0.5 | 45 | 2808.97
210 | [4.18117 4.1760898 4.172585 4.1695924 4.1673474 4.1654572 4.1635275 4.1619525 4.1607318 4.1594324 4.1582112 4.1573057 4.1560454 4.1553369] | 0.5 | 45 | 2808.746
211 | [4.18117 4.1758928 4.1723881 4.1695132 4.1671901 4.1650243 4.1634097 4.1619129 4.1605349 4.1592746 4.1581326 4.1570692 4.1560454 4.1550612] | 0.5 | 45 | 2807.631
212 | [4.18117 4.1759324 4.1722307 4.1695528 4.1669931 4.165103 4.1633701 4.1618342 4.1604562 4.1592746 4.1580539 4.1567936 4.1560063 4.1548247] | 0.5 | 45 | 2806.575
213 | [4.1809335 4.1760111 4.1723094 4.1694741 4.1671114 4.1650634 4.1635275 4.1617165 4.1603775 4.1592355 4.1580148 4.1568332 4.1559277 4.1549034] | 0.5 | 45 | 2805.411
214 | [4.1810517 4.1758928 4.172349 4.1693559 4.1671505 4.165103 4.1632128 4.1618738 4.1604953 4.1591568 4.1578965 4.1569118 4.1558094 4.1548247] | 0.5 | 45 | 2805.261
215 | [4.18117 4.1759324 4.1723094 4.1693559 4.1669536 4.1649847 4.1632519 4.1617951 4.1604953 4.1590776 4.1580539 4.1568332 4.1558881 4.1548247] | 0.5 | 45 | 2804.477
216 | [4.1810517 4.1758142 4.1721911 4.1691985 4.1667962 4.1648664 4.1631732 4.1616373 4.1601806 4.1589599 4.1577783 4.1565967 4.1554155 4.1545491] | 0.5 | 45 | 2802.642
217 | [4.18117 4.1758537 4.1724668 4.1693954 4.1670327 4.1652212 4.163331 4.1618342 4.1602983 4.1590776 4.1580148 4.1567936 4.1558881 4.1549034] | 0.5 | 45 | 2801.977
218 | [4.1812878 4.1761684 4.1724277 4.1695528 4.1670327 4.165103 4.1634884 4.1619129 4.1603775 4.1592746 4.1580148 4.1568727 4.1558094 4.154943 ] | 0.5 | 45 | 2800.896
219 | [4.1812878 4.1758928 4.172152 4.1694741 4.1670327 4.165103 4.1632915 4.1616373 4.1603379 4.1591172 4.1579752 4.1568727 4.1557307 4.154943 ] | 0.5 | 45 | 2799.788
221 | [4.1810122 4.1758928 4.1721911 4.1692772 4.1668749 4.1647878 4.1631732 4.1615195 4.1600623 4.1588416 4.157424 4.1564002 4.1554942 4.1547461] | 0.5 | 45 | 2794.759
222 | [4.1809731 4.1760898 4.1724277 4.1696711 4.1669931 4.1649847 4.1632519 4.1614404 4.1600227 4.1587629 4.1576996 4.1565576 4.1556125 4.1547065] | 0.5 | 45 | 2793.964
223 | [4.1810913 4.1757751 4.1719551 4.1693168 4.1669145 4.1647091 4.1630158 4.1612043 4.1598258 4.1586051 4.1573844 4.1564393 4.155376 4.1543522] | 0.5 | 45 | 2792.852
224 | [4.1809335 4.1757355 4.172152 4.1690803 4.1667566 4.1646695 4.1630549 4.1614404 4.1599836 4.158566 4.157424 4.1564002 4.1552582 4.1544704] | 0.5 | 45 | 2792.157
225 | [4.1806579 4.1756959 4.1719942 4.1690016 4.1666389 4.1647091 4.1628976 4.1611257 4.1598258 4.1584477 4.1572661 4.156085 4.1551399 4.1539979] | 0.5 | 45 | 2790.832
226 | [4.1809731 4.1758537 4.1721125 4.1691198 4.1665993 4.1646695 4.1628189 4.1612043 4.1597867 4.1587234 4.1573453 4.1562033 4.1552186 4.1541948] | 0.5 | 45 | 2789.797
227 | [4.1807761 4.1757355 4.1717186 4.1690803 4.1667566 4.1646695 4.1628976 4.1613226 4.159708 4.1584082 4.1572661 4.1562819 4.1552186 4.1542735] | 0.5 | 45 | 2789.026
228 | [4.1808548 4.1758142 4.1719155 4.1691198 4.1667566 4.1647091 4.1628585 4.161283 4.159905 4.1585264 4.1573057 4.1563606 4.155179 4.1542735] | 0.5 | 45 | 2787.809
229 | [4.1810517 4.1757751 4.172152 4.1692376 4.1669145 4.1647091 4.1630549 4.1613617 4.159905 4.1585264 4.1575813 4.1562424 4.155376 4.1543522] | 0.5 | 45 | 2786.742
230 | [4.1808548 4.1756568 4.1719551 4.1693168 4.1668358 4.1646304 4.1628189 4.1612439 4.1599441 4.1584873 4.1573453 4.1561241 4.1551003 4.1542735] | 0.5 | 45 | 2785.882
231 | [4.1807761 4.1755781 4.1718369 4.1688046 4.1666389 4.1644335 4.1625433 4.1610861 4.1596293 4.1581721 4.1568727 4.1558881 4.1548643 4.1539192] | 0.5 | 45 | 2784.625
232 | [4.1806579 4.1757751 4.1718764 4.1688833 4.1665602 4.1645517 4.162622 4.1610861 4.1596684 4.1583691 4.1569514 4.1560454 4.154943 4.1539583] | 0.5 | 45 | 2783.432
233 | [4.1809731 4.175499 4.1719942 4.1690407 4.1665206 4.1645908 4.1627793 4.1613226 4.1598654 4.1583691 4.157227 4.1561241 4.1551003 4.154037 ] | 0.5 | 45 | 2782.999
234 | [4.1806579 4.1756172 4.1719551 4.1688046 4.1665206 4.1644731 4.1625037 4.1608891 4.1595898 4.1581721 4.1571875 4.1559277 4.1547461 4.1537614] | 0.5 | 45 | 2781.869
235 | [4.1809731 4.1756568 4.1720729 4.168962 4.166678 4.1647878 4.1628189 4.1610074 4.1595111 4.1584873 4.1571875 4.156085 4.154943 4.1539583] | 0.5 | 45 | 2781.052
236 | [4.1806974 4.1754599 4.1717973 4.1691198 4.1664023 4.1645517 4.162622 4.1613226 4.1593928 4.1582508 4.1568332 4.1559277 4.1549821 4.1539583] | 0.5 | 45 | 2779.906
237 | [4.1807365 4.1756568 4.1717582 4.168962 4.1664023 4.1645122 4.1626616 4.1610074 4.1594715 4.1582508 4.1569514 4.1558485 4.154943 4.1537223] | 0.5 | 45 | 2778.976
238 | [4.1808548 4.175499 4.1717973 4.168962 4.1664419 4.1644731 4.1625037 4.1609678 4.1597471 4.1582112 4.1570301 4.1558881 4.1547856 4.1539583] | 0.5 | 45 | 2778.081
239 | [4.1807365 4.175499 4.1719155 4.1688442 4.1663632 4.1644335 4.1625037 4.16085 4.1594324 4.1581721 4.1569118 4.1556911 4.1549821 4.1538401] | 0.5 | 45 | 2777.256
240 | [4.1808548 4.1755781 4.1718369 4.1689229 4.1665602 4.1645122 4.1625824 4.1609287 4.1595898 4.1582112 4.1569905 4.1558881 4.1549034 4.1539583] | 0.5 | 45 | 2776.833
241 | [4.1806974 4.1755385 4.1717973 4.1688046 4.1664419 4.1643939 4.162622 4.1608105 4.1595502 4.1581326 4.1571088 4.1556911 4.1547461 4.1539192] | 0.5 | 45 | 2774.999
242 | [4.1808152 4.1755385 4.1718764 4.168962 4.1665206 4.1645517 4.1626616 4.1610074 4.1594715 4.1580935 4.1570692 4.1560063 4.1549821 4.1537614] | 0.5 | 45 | 2774.316
243 | [4.1807761 4.1755781 4.1717186 4.1687651 4.1663237 4.1645122 4.1623068 4.1610074 4.1594324 4.1580539 4.1569905 4.1556911 4.1547856 4.1537614] | 0.5 | 45 | 2773.316
244 | [4.1806579 4.175499 4.1718369 4.168726 4.1665206 4.1642365 4.1625037 4.1606922 4.1591172 4.1580935 4.1567545 4.1557307 4.1545887 4.1536827] | 0.5 | 45 | 2772.326
245 | [4.1806579 4.1752629 4.1715217 4.1686473 4.166245 4.1641183 4.1622281 4.1606531 4.1592746 4.1578178 4.1564789 4.1554942 4.1544704 4.1534858] | 0.5 | 45 | 2771.268
246 | [4.1804218 4.1752629 4.171443 4.1683321 4.1658511 4.1639214 4.1620708 4.1602983 4.1589599 4.1577783 4.156321 4.1552973 4.1543522 4.1532888] | 0.5 | 45 | 2770.312
247 | [4.1805792 4.1753416 4.1717582 4.1687651 4.166481 4.1642761 4.162425 4.1606135 4.1591568 4.1578569 4.1568727 4.1556125 4.1545095 4.1535254] | 0.5 | 45 | 2769.559
248 | [4.1805792 4.1754203 4.1713247 4.1684108 4.166245 4.1640396 4.162189 4.1606922 4.1589203 4.1577783 4.1566362 4.155179 4.1544704 4.1532497] | 0.5 | 45 | 2768.634
249 | [4.1805792 4.175302 4.1714826 4.1686864 4.1661663 4.1640792 4.1622677 4.1607714 4.1589599 4.1577783 4.1565967 4.1554155 4.1544704 4.1534858] | 0.5 | 45 | 2767.845
250 | [4.1803427 4.1753812 4.1715612 4.168529 4.1662054 4.1640396 4.1621099 4.1606531 4.1590385 4.1577783 4.1565576 4.1552973 4.1543522 4.1532888] | 0.5 | 45 | 2767.103
251 | [4.1806579 4.1752629 4.1716399 4.1686077 4.1660876 4.1641183 4.162189 4.1605744 4.1590776 4.1578965 4.1565576 4.1555729 4.1543131 4.1535645] | 0.5 | 45 | 2765.756
252 | [4.1804609 4.1751842 4.171443 4.1684895 4.1661663 4.164197 4.1623068 4.1606135 4.1593533 4.15766 4.1566362 4.155376 4.1543522 4.1533284] | 0.5 | 45 | 2764.86
253 | [4.1806188 4.1750264 4.1715217 4.1684895 4.1659694 4.1640005 4.162189 4.1604562 4.1589203 4.1578178 4.1564789 4.1554942 4.1541553 4.1533675] | 0.5 | 45 | 2763.688
254 | [4.1805005 4.1754203 4.1717582 4.1684895 4.166048 4.1641183 4.1623464 4.1604562 4.1590776 4.1577783 4.1566362 4.1554546 4.1545095 4.1534467] | 0.5 | 45 | 2762.998
255 | [4.1805792 4.1753812 4.1716003 4.1685681 4.166048 4.1640005 4.1621494 4.1604562 4.1589599 4.1575813 4.1564393 4.1554155 4.1542735 4.1533284] | 0.5 | 45 | 2762.051
256 | [4.1803823 4.175066 4.1714039 4.1684504 4.1658511 4.1638427 4.1620312 4.160141 4.1586447 4.1573453 4.1563606 4.1552186 4.1541553 4.1530528] | 0.5 | 45 | 2760.717
257 | [4.1804609 4.1750264 4.1712856 4.168529 4.1658907 4.1636853 4.1618342 4.1604953 4.1588416 4.1574631 4.1562424 4.155179 4.1539979 4.1531315] | 0.5 | 45 | 2759.703
258 | [4.1805396 4.175066 4.1712856 4.1682138 4.1658115 4.1639609 4.1620708 4.1604562 4.1589203 4.1574631 4.1562819 4.1552582 4.154037 4.1532888] | 0.5 | 45 | 2758.942
259 | [4.1805005 4.1752234 4.1715612 4.1683712 4.1658907 4.1639609 4.1619129 4.1604166 4.1589203 4.1575813 4.1562819 4.1552582 4.1542339 4.1533675] | 0.5 | 45 | 2757.96
260 | [4.1805005 4.175302 4.1712856 4.1684108 4.1658511 4.1636457 4.1619921 4.1603775 4.1588807 4.1575422 4.1562033 4.155179 4.1539583 4.1531315] | 0.5 | 45 | 2757.264
261 | [4.1801853 4.1749873 4.1710491 4.1681352 4.1657724 4.1635671 4.1617951 4.1598654 4.1584873 4.1573453 4.1559668 4.1548643 4.1538401 4.1529741] | 0.5 | 45 | 2755.977
262 | [4.1803427 4.1751056 4.1711674 4.1684895 4.1658115 4.1636457 4.1618738 4.1605349 4.1589203 4.1574631 4.1564393 4.1549034 4.1539583 4.1529346] | 0.5 | 45 | 2755.603
263 | [4.1801853 4.175066 4.1711674 4.1680956 4.1656151 4.1634488 4.1615586 4.160141 4.1586051 4.1573453 4.156085 4.1547461 4.153801 4.1528559] | 0.5 | 45 | 2753.978
264 | [4.1804609 4.1747117 4.1710887 4.1682925 4.1658511 4.1636457 4.1614799 4.1601019 4.1586838 4.157227 4.1559277 4.1547461 4.1538401 4.1528559] | 0.5 | 45 | 2753.005
265 | [4.1804218 4.1751056 4.1714826 4.1683712 4.1658115 4.1638036 4.1617951 4.1602197 4.1586838 4.1573844 4.1560063 4.1550612 4.1539192 4.1529346] | 0.5 | 45 | 2752.19
266 | [4.180264 4.1749873 4.1713247 4.1684504 4.1658907 4.1636457 4.1618738 4.1602592 4.1587629 4.1572661 4.1561637 4.1549034 4.1539583 4.1530919] | 0.5 | 45 | 2751.33
267 | [4.1803427 4.1749873 4.1711674 4.1682534 4.1656151 4.1635275 4.1616769 4.1601806 4.1584477 4.1571875 4.156085 4.154943 4.1539192 4.1529741] | 0.5 | 45 | 2750.784
268 | [4.1802249 4.175066 4.1710887 4.1680956 4.1654968 4.1634488 4.1615982 4.159905 4.1583691 4.1569118 4.1558094 4.1548247 4.1536827 4.1527376] | 0.5 | 45 | 2749.758
269 | [4.1801853 4.1746721 4.1710491 4.1678987 4.1656542 4.1634884 4.1615195 4.1599836 4.1584477 4.1571484 4.1556125 4.1547065 4.1535645 4.1526589] | 0.5 | 45 | 2748.954
270 | [4.180264 4.1749477 4.1711674 4.1682138 4.165339 4.1633701 4.1614799 4.1601019 4.1584082 4.1571088 4.1559277 4.1547461 4.1536827 4.1526589] | 0.5 | 45 | 2748.055
271 | [4.1801457 4.175066 4.1712461 4.1682534 4.1655359 4.1634488 4.1615586 4.1600227 4.1582904 4.1570692 4.1557307 4.1547065 4.153801 4.1526985] | 0.5 | 45 | 2746.984
272 | [4.1803036 4.1749086 4.1710887 4.1682138 4.1654572 4.1633701 4.1615586 4.1599441 4.1584082 4.1569514 4.1556516 4.1546674 4.1537614 4.1526985] | 0.5 | 45 | 2746.33
273 | [4.1802249 4.1748295 4.1709704 4.1678987 4.1657329 4.1636853 4.1618342 4.1598654 4.1585264 4.1570301 4.1558881 4.1547856 4.1537223 4.1527772] | 0.5 | 45 | 2745.064
274 | [4.1803036 4.1748691 4.1708918 4.1680956 4.1654968 4.1634097 4.1614404 4.1600227 4.1583691 4.1570692 4.1559277 4.1546278 4.1535254 4.1525407] | 0.5 | 45 | 2744.585
275 | [4.1801066 4.1747508 4.1709313 4.1680169 4.1656151 4.1632128 4.1615195 4.159905 4.1584082 4.1569514 4.1556516 4.1547461 4.1535645 4.152462 ] | 0.5 | 45 | 2743.699
276 | [4.1802249 4.1748295 4.1710491 4.1679778 4.1654181 4.1632915 4.1614799 4.1596684 4.1584082 4.1570301 4.1557698 4.1546278 4.153604 4.1525407] | 0.5 | 45 | 2742.69
277 | [4.1801066 4.1747508 4.1708522 4.1679382 4.1654572 4.1632915 4.1615586 4.1597867 4.1583691 4.1568727 4.1557698 4.1545887 4.1534467 4.152462 ] | 0.5 | 45 | 2741.867
278 | [4.1799884 4.1746721 4.1710887 4.1678987 4.1652999 4.1632128 4.1614013 4.1597471 4.1582508 4.1568332 4.1556125 4.1543918 4.1534071 4.152462 ] | 0.5 | 45 | 2740.928
279 | [4.180028 4.1748691 4.17101 4.1680169 4.165339 4.1633701 4.1614799 4.1597471 4.1580935 4.1568727 4.1557698 4.1544704 4.1533284 4.152462 ] | 0.5 | 45 | 2739.886
280 | [4.1801457 4.1746721 4.17101 4.1678987 4.1652212 4.1630945 4.1614404 4.1597867 4.1583691 4.1569118 4.1556516 4.1543131 4.1532102 4.1525803] | 0.5 | 45 | 2738.917
281 | [4.1799493 4.1746721 4.17101 4.1677809 4.1654968 4.1629763 4.1612043 4.1597471 4.1581721 4.1565967 4.1555729 4.1544704 4.1534467 4.1523046] | 0.5 | 45 | 2738.327
282 | [4.1798701 4.1746721 4.1704583 4.1677413 4.165339 4.1630549 4.1612043 4.1593533 4.1581326 4.1565576 4.1554942 4.1543522 4.1532497 4.1521077] | 0.5 | 45 | 2737.117
283 | [4.1797915 4.174633 4.1709704 4.1678987 4.1653786 4.1632128 4.1612043 4.1596293 4.1579356 4.1568332 4.1554942 4.1541948 4.1532497 4.152029 ] | 0.5 | 45 | 2736.464
284 | [4.1799493 4.1745539 4.1708522 4.1674261 4.1651421 4.1629763 4.161283 4.1596293 4.1580935 4.1565967 4.1554942 4.1542735 4.1531711 4.1521077] | 0.5 | 45 | 2735.628
285 | [4.1799493 4.1746721 4.1708918 4.1677413 4.1652212 4.1629763 4.1610861 4.1595111 4.1580935 4.1567149 4.1554942 4.1543131 4.1534071 4.1521077] | 0.5 | 45 | 2734.724
286 | [4.1799097 4.1745539 4.1707735 4.1677022 4.1650634 4.1631341 4.1610861 4.1592746 4.1578965 4.1566362 4.155376 4.1542339 4.1532888 4.1522651] | 0.5 | 45 | 2733.852
287 | [4.1797915 4.1744361 4.1707344 4.167623 4.1649456 4.1628189 4.1611257 4.1594324 4.1580148 4.1564002 4.1552582 4.1541948 4.1529741 4.152029 ] | 0.5 | 45 | 2733.036
288 | [4.1797915 4.1745148 4.1705766 4.1676626 4.1648664 4.1628585 4.1610074 4.1593142 4.1578178 4.156518 4.1552973 4.1540766 4.1529741 4.1520681] | 0.5 | 45 | 2732.063
289 | [4.1799884 4.1744361 4.1706161 4.167387 4.1651421 4.1628976 4.1608891 4.1592746 4.1576996 4.1564002 4.1552582 4.1542735 4.1531315 4.1519499] | 0.5 | 45 | 2731.427
290 | [4.1799097 4.1744361 4.1707344 4.167623 4.1649847 4.1626616 4.1609678 4.1593533 4.1579356 4.156518 4.1551003 4.1539583 4.1531315 4.152029 ] | 0.5 | 45 | 2730.503
291 | [4.1799493 4.1746721 4.1706948 4.1677022 4.1649847 4.1630549 4.1610861 4.1593928 4.1579752 4.1565576 4.1552973 4.1541162 4.1531315 4.1523046] | 0.5 | 45 | 2729.691
292 | [4.1796341 4.1742783 4.1704583 4.1675053 4.1649847 4.1628976 4.1607318 4.1594324 4.1577783 4.1563606 4.1549034 4.1538796 4.1528163 4.1517925] | 0.5 | 45 | 2728.323
293 | [4.180028 4.1743178 4.1705766 4.1675444 4.1647487 4.1628585 4.1608891 4.1591568 4.1577387 4.156321 4.1551003 4.1538401 4.1530528 4.1519895] | 0.5 | 45 | 2728.073
294 | [4.1797128 4.1743178 4.1705766 4.1673083 4.1647487 4.162425 4.1606922 4.158999 4.1574631 4.1562033 4.1549034 4.1537614 4.1525803 4.1518712] | 0.5 | 45 | 2726.855
295 | [4.1798701 4.1742783 4.1705766 4.1672297 4.1647487 4.1625433 4.1609287 4.1591172 4.1576996 4.1563606 4.1551003 4.1539583 4.1527376 4.1517529] | 0.5 | 45 | 2726.346
296 | [4.1797523 4.1742392 4.1703796 4.1675053 4.1647487 4.1624646 4.1608891 4.1590385 4.1574631 4.1564002 4.154943 4.1536827 4.1527772 4.1517529] | 0.5 | 45 | 2725.536
297 | [4.1797523 4.1742783 4.1703796 4.1673474 4.1648273 4.162622 4.1607318 4.1589599 4.15766 4.1562033 4.1550612 4.153801 4.1529346 4.1519108] | 0.5 | 45 | 2724.863
298 | [4.1798701 4.1744752 4.1704979 4.167387 4.1650243 4.1627007 4.1607714 4.1591568 4.15766 4.156321 4.154943 4.1539979 4.152895 4.1515956] | 0.5 | 45 | 2723.715
299 | [4.1797523 4.1745934 4.1705766 4.167387 4.1649456 4.1627007 4.1608105 4.1591172 4.1578569 4.156321 4.1548247 4.1541553 4.1529346 4.1519895] | 0.5 | 45 | 2723.187
300 | [4.1797523 4.1743178 4.1704583 4.1675053 4.1647487 4.1625824 4.1608105 4.1589203 4.1575027 4.1561637 4.1548643 4.1539192 4.1527772 4.1516743] | 0.5 | 45 | 2722.061
301 | [4.1797915 4.1741605 4.1705375 4.1671901 4.1648664 4.1624646 4.1606531 4.1589599 4.1574631 4.1561637 4.1547856 4.1536827 4.1525407 4.1516352] | 0.5 | 45 | 2721.28
302 | [4.179831 4.1744361 4.1704583 4.1673083 4.1647878 4.1627007 4.1607714 4.1591959 4.1576209 4.1562424 4.1550217 4.153801 4.1527376 4.1518712] | 0.5 | 45 | 2720.502
303 | [4.1797523 4.1743965 4.1702223 4.1673474 4.1646304 4.1625433 4.1605349 4.1591568 4.1573844 4.1561637 4.154943 4.153801 4.1528163 4.1517138] | 0.5 | 45 | 2719.292
304 | [4.1797915 4.1744361 4.1703405 4.1675053 4.1650243 4.1625433 4.1609287 4.1590776 4.1575813 4.1562819 4.154943 4.1537614 4.1526194 4.1515565] | 0.5 | 45 | 2718.594
305 | [4.1796341 4.1742392 4.1704583 4.1672297 4.1646695 4.1624646 4.1607318 4.1589599 4.157424 4.156085 4.154943 4.1538401 4.1526589 4.1519499] | 0.5 | 45 | 2717.938
306 | [4.1796341 4.1741209 4.1704192 4.1671505 4.1647487 4.1623068 4.1606531 4.1587234 4.1574631 4.1558485 4.1545887 4.1534467 4.152462 4.15132 ] | 0.5 | 45 | 2717.196
307 | [4.1795945 4.1742783 4.1702223 4.1674657 4.1645517 4.1625824 4.1604953 4.1589203 4.1573057 4.1559277 4.1548247 4.1535645 4.152462 4.1513987] | 0.5 | 45 | 2716.633
308 | [4.1793189 4.173924 4.1701436 4.1669145 4.1643939 4.1622677 4.1602983 4.1587234 4.1570301 4.1558094 4.1545491 4.1534071 4.1522255 4.1512413] | 0.5 | 45 | 2715.299
309 | [4.1796341 4.1740422 4.170104 4.1671901 4.1645517 4.1622281 4.1605349 4.158802 4.1573453 4.1558094 4.1546278 4.1534071 4.1523833 4.1513987] | 0.5 | 45 | 2714.968
310 | [4.1795554 4.1739635 4.1701436 4.1669145 4.1643548 4.162189 4.1602983 4.1587234 4.157227 4.1556911 4.1545491 4.1532888 4.1523438 4.1514382] | 0.5 | 45 | 2713.868
311 | [4.1795554 4.1741605 4.1702619 4.1671505 4.1645517 4.1623859 4.1603379 4.1588416 4.1573453 4.1559668 4.1546674 4.1534467 4.1525407 4.1516743] | 0.5 | 45 | 2713.592
312 | [4.1795554 4.173924 4.1699467 4.1667962 4.1643548 4.162189 4.1600227 4.1583691 4.1569118 4.1556516 4.1543918 4.1531711 4.1521864 4.1511626] | 0.5 | 45 | 2712.653
313 | [4.1793585 4.1738453 4.169868 4.1666389 4.164197 4.1619921 4.1600623 4.1580935 4.1567936 4.1554546 4.1538796 4.152895 4.1519499 4.1509657] | 0.5 | 45 | 2711.415
314 | [4.1792798 4.1736875 4.1697497 4.1668358 4.1640005 4.1622281 4.1600227 4.1582904 4.1567545 4.1553369 4.1543131 4.152895 4.1519895 4.150887 ] | 0.5 | 45 | 2711.155
315 | [4.1792402 4.1739635 4.1699467 4.1667566 4.1643939 4.1620312 4.1599441 4.1584873 4.1567149 4.1554942 4.1542339 4.1531315 4.1521864 4.1512413] | 0.5 | 45 | 2710.315
316 | [4.1795158 4.1738453 4.1700649 4.1669931 4.1641183 4.1619525 4.1600623 4.1583295 4.1568332 4.1554942 4.1541948 4.1529741 4.1521864 4.1510444] | 0.5 | 45 | 2709.429
317 | [4.1791615 4.173924 4.1698284 4.1667962 4.1641579 4.1618342 4.1600623 4.1583691 4.1568332 4.1554155 4.1542339 4.1529741 4.152029 4.151123 ] | 0.5 | 45 | 2708.616
318 | [4.1794372 4.1737666 4.1699071 4.1669145 4.1643152 4.1620312 4.1601019 4.1584082 4.1568727 4.1553369 4.1543522 4.1530132 4.1519895 4.1510444] | 0.5 | 45 | 2707.96
319 | [4.1793585 4.173727 4.1697497 4.166481 4.1640005 4.1617951 4.159905 4.1583691 4.1567936 4.1552582 4.1539192 4.1528559 4.1517925 4.1510048] | 0.5 | 45 | 2707.134
320 | [4.1793189 4.173727 4.169868 4.1665602 4.1640005 4.1617556 4.1599441 4.1581721 4.1566758 4.155376 4.1541553 4.1527376 4.1517925 4.1510444] | 0.5 | 45 | 2706.585
321 | [4.1792402 4.173924 4.1699071 4.1667175 4.1641183 4.1618738 4.1601019 4.1583295 4.1567545 4.1554546 4.1541948 4.1530528 4.152029 4.1509261] | 0.5 | 45 | 2705.837
322 | [4.1790829 4.1737666 4.1695924 4.1666389 4.1640396 4.1616373 4.1597867 4.1580148 4.1564393 4.1551003 4.1538796 4.1529346 4.1517925 4.1507292] | 0.5 | 45 | 2704.857
323 | [4.1793189 4.1736088 4.1697102 4.1665206 4.1640792 4.1618342 4.1598654 4.1582112 4.1566362 4.155179 4.1541162 4.152895 4.1517529 4.1508474] | 0.5 | 45 | 2704.426
324 | [4.1792402 4.1736484 4.1697893 4.166678 4.1642365 4.1618342 4.1599441 4.1581721 4.1567149 4.1552186 4.1539979 4.152895 4.1519499 4.1508079] | 0.5 | 45 | 2703.622
325 | [4.1792798 4.1736484 4.1697893 4.166678 4.1641183 4.1619921 4.159708 4.1581326 4.1567149 4.1552582 4.1539979 4.1529741 4.1518321 4.1508079] | 0.5 | 45 | 2702.69
326 | [4.1792006 4.1737666 4.1698284 4.1665602 4.164197 4.1617951 4.1598654 4.1582904 4.156518 4.1552973 4.1539583 4.1529346 4.1519499 4.1510444] | 0.5 | 45 | 2701.994
327 | [4.1792402 4.1735697 4.169868 4.1667566 4.164197 4.1617165 4.1600227 4.1580935 4.1565967 4.1553369 4.154037 4.1528163 4.1519499 4.1508079] | 0.5 | 45 | 2701.44
328 | [4.1792006 4.1735697 4.1693559 4.1664419 4.1636457 4.1614404 4.1595502 4.1580148 4.1564789 4.1552973 4.1537614 4.1526589 4.1516352 4.1505718] | 0.5 | 45 | 2700.468
329 | [4.1790042 4.1735697 4.1693954 4.1664023 4.1637244 4.1614799 4.1596293 4.1579752 4.1565576 4.1551399 4.153801 4.1526985 4.1515169 4.1505322] | 0.5 | 45 | 2699.61
330 | [4.1790042 4.1735697 4.1697102 4.1664023 4.1639609 4.1615586 4.1598258 4.1579752 4.156518 4.1551399 4.1539583 4.1527376 4.1518321 4.1506901] | 0.5 | 45 | 2699.113
331 | [4.1792006 4.1738453 4.1697102 4.1665602 4.1640396 4.1616769 4.1596684 4.1580148 4.1566362 4.1551003 4.1539192 4.1527376 4.1517138 4.1505718] | 0.5 | 45 | 2698.706
332 | [4.178925 4.1734514 4.1695924 4.1663237 4.1639609 4.1615586 4.159708 4.1580148 4.1564002 4.1551003 4.1538401 4.1526985 4.1516352 4.1506901] | 0.5 | 45 | 2698.078
333 | [4.1792798 4.1736484 4.1694345 4.1665602 4.163764 4.1617556 4.1596684 4.1579356 4.156518 4.1551003 4.1539583 4.1526194 4.1516743 4.1506505] | 0.5 | 45 | 2697.509
334 | [4.1792006 4.173491 4.1693559 4.166245 4.1636066 4.1614799 4.1595898 4.1577783 4.1562819 4.1549034 4.153801 4.152462 4.1514382 4.1505322] | 0.5 | 45 | 2696.418
335 | [4.178925 4.1736088 4.1693954 4.1663632 4.1638036 4.1614799 4.1595898 4.1575422 4.156321 4.1548643 4.1536827 4.1525016 4.1514382 4.1503353] | 0.5 | 45 | 2695.495
336 | [4.1790829 4.1734514 4.1697102 4.1665993 4.1638036 4.1614013 4.1598258 4.1579752 4.1562819 4.1550217 4.153801 4.1527772 4.1516743 4.1506901] | 0.5 | 45 | 2694.962
337 | [4.1791615 4.173491 4.1694345 4.1663237 4.1636853 4.1614013 4.1595111 4.1577387 4.1562819 4.1549034 4.153604 4.1525407 4.1515956 4.1504931] | 0.5 | 45 | 2694.477
338 | [4.178925 4.1732149 4.1693168 4.1661663 4.1635275 4.161283 4.1591568 4.1577783 4.1562424 4.1547065 4.1532888 4.1523833 4.1513596 4.1504145] | 0.5 | 45 | 2693.855
339 | [4.1792402 4.1735301 4.1695132 4.1664419 4.1638427 4.1616373 4.1597867 4.1578569 4.1564393 4.1551399 4.1536436 4.1527772 4.1515565 4.1507688] | 0.5 | 45 | 2693.653
340 | [4.1788073 4.1735301 4.1693954 4.1660085 4.1634488 4.1613226 4.1593142 4.1576209 4.156085 4.1546278 4.1534467 4.1524224 4.151123 4.1502962] | 0.5 | 45 | 2692.494
341 | [4.1789646 4.1732941 4.1693559 4.1661663 4.1634488 4.1612043 4.1592746 4.1575422 4.1560454 4.1546278 4.153604 4.1523438 4.1513987 4.1503749] | 0.5 | 45 | 2691.832
342 | [4.1788859 4.1734118 4.1694741 4.1662841 4.1636457 4.1612439 4.1595502 4.1576996 4.1561637 4.1548247 4.1534071 4.1523438 4.1514773 4.1504145] | 0.5 | 45 | 2691.148
343 | [4.1790433 4.1734118 4.1692376 4.1662841 4.1637244 4.1614799 4.1595111 4.1578178 4.1562033 4.1548247 4.1537614 4.1525407 4.1515956 4.1504931] | 0.5 | 45 | 2690.831
344 | [4.1791615 4.173491 4.1693954 4.1661663 4.1635671 4.1614013 4.1594324 4.1575027 4.1561241 4.1548247 4.1535254 4.152462 4.1512413 4.1503353] | 0.5 | 45 | 2689.938
345 | [4.178925 4.1735301 4.1692376 4.166245 4.1636066 4.1612439 4.1592746 4.1575813 4.1560454 4.1545491 4.1536436 4.1525407 4.15132 4.1503353] | 0.5 | 45 | 2689.485
346 | [4.1787677 4.1731362 4.1692376 4.1659298 4.163331 4.1611257 4.1591172 4.1574631 4.1558485 4.1545887 4.1532888 4.1521468 4.1510444 4.1501384] | 0.5 | 45 | 2688.703
347 | [4.1787677 4.1732545 4.1690016 4.1659694 4.1632519 4.161047 4.1591959 4.1573453 4.1560063 4.1544309 4.1534467 4.1521468 4.1510839 4.1500993] | 0.5 | 45 | 2687.88
348 | [4.178925 4.173491 4.1692376 4.1660876 4.1635671 4.1614013 4.1592355 4.1575027 4.156321 4.1548247 4.1535254 4.1523438 4.1513987 4.1502962] | 0.5 | 45 | 2687.551
349 | [4.1787281 4.1731362 4.1691985 4.1660876 4.1632519 4.1613617 4.1591568 4.1576209 4.1560063 4.1548643 4.1535254 4.1521864 4.15132 4.1504145] | 0.5 | 45 | 2686.992
350 | [4.1790042 4.1731758 4.1690803 4.1658907 4.1634488 4.1612439 4.1591172 4.1575027 4.1560063 4.1544704 4.1533284 4.1521468 4.1512413 4.150178 ] | 0.5 | 45 | 2686.515
351 | [4.178689 4.1732149 4.1690407 4.1658115 4.1632128 4.1609678 4.1590385 4.157227 4.1557698 4.1543918 4.1533284 4.152029 4.151123 4.1501384] | 0.5 | 45 | 2685.722
352 | [4.1787281 4.1730576 4.1689229 4.1658115 4.1630549 4.1611257 4.1589599 4.1572661 4.1558094 4.1543131 4.1531315 4.152029 4.1509657 4.1500206] | 0.5 | 45 | 2685.208
353 | [4.1785707 4.1729789 4.168962 4.1656542 4.1631732 4.1609678 4.1588416 4.1573057 4.1556911 4.1542339 4.1531315 4.1518712 4.1510048 4.1500206] | 0.5 | 45 | 2684.657
354 | [4.1786494 4.1732941 4.1691589 4.1658115 4.1633701 4.1610861 4.1591568 4.1576209 4.1559277 4.1545491 4.1533284 4.1523438 4.1512413 4.1501384] | 0.5 | 45 | 2683.681
355 | [4.178689 4.1730576 4.1691198 4.1659298 4.1634488 4.1609678 4.1591959 4.1572661 4.1556911 4.1545491 4.1531711 4.1522255 4.151123 4.1500993] | 0.5 | 45 | 2683.124
356 | [4.1788859 4.1733332 4.1693168 4.1660876 4.1632915 4.1612043 4.1590385 4.1574631 4.1561637 4.1545491 4.1534467 4.1523438 4.1510839 4.1502962] | 0.5 | 45 | 2682.701
357 | [4.1787677 4.1732941 4.1688833 4.1658115 4.1632915 4.1610861 4.1591172 4.1573453 4.1559277 4.1545491 4.1532102 4.1521468 4.1510444 4.1502566] | 0.5 | 45 | 2682.4
358 | [4.1786103 4.1730971 4.1690803 4.1656542 4.1630158 4.1611648 4.158999 4.1572661 4.1557307 4.1545095 4.1532497 4.1519895 4.1510048 4.1500206] | 0.5 | 45 | 2681.942
359 | [4.1785707 4.1729789 4.1690803 4.1657724 4.1632128 4.1607714 4.1588416 4.157227 4.1557698 4.1543522 4.1530528 4.1519108 4.1510444 4.1502175] | 0.5 | 45 | 2681.312
360 | [4.1786103 4.1730971 4.1688442 4.1657329 4.1631732 4.1610861 4.1591172 4.1573057 4.1559277 4.1543918 4.1530919 4.1522255 4.1509261 4.1500597] | 0.5 | 45 | 2680.794
361 | [4.1786103 4.1729393 4.1688442 4.1654968 4.1631732 4.1608891 4.1589203 4.1572661 4.1555729 4.1541948 4.1530528 4.1517529 4.1506901 4.1499419] | 0.5 | 45 | 2679.732
362 | [4.1786103 4.1730971 4.168962 4.1656938 4.1630945 4.1609678 4.1590385 4.1571875 4.1557307 4.1545095 4.1529741 4.152029 4.151123 4.1499419] | 0.5 | 45 | 2679.733
363 | [4.1785312 4.1729393 4.1690016 4.1657724 4.1632128 4.16085 4.1590776 4.1574631 4.1559668 4.1545095 4.1531711 4.1520681 4.1509261 4.1499419] | 0.5 | 45 | 2679.274
364 | [4.1785707 4.1730185 4.1691985 4.1656542 4.1632128 4.1608105 4.1588807 4.1573057 4.1558094 4.1542735 4.1531711 4.1519108 4.1508474 4.1498628] | 0.5 | 45 | 2678.78
365 | [4.1784525 4.1729789 4.1688442 4.1654572 4.1627793 4.1607714 4.1588416 4.157227 4.1556516 4.154037 4.152895 4.1517529 4.1506109 4.1497841] | 0.5 | 45 | 2677.956
366 | [4.1784525 4.1729393 4.1686864 4.1655755 4.1628585 4.1606531 4.1587234 4.1570692 4.155376 4.1542339 4.1528559 4.1517138 4.1507292 4.149745 ] | 0.5 | 45 | 2677.446
367 | [4.1784525 4.1727424 4.168726 4.1656542 4.1629763 4.1607318 4.1586447 4.1570301 4.1555338 4.154037 4.1526985 4.1518321 4.1506901 4.149745 ] | 0.5 | 45 | 2677.01
368 | [4.1784525 4.1728215 4.1687651 4.1657724 4.1628585 4.1608105 4.1588807 4.1570692 4.1556911 4.1541553 4.152895 4.1518712 4.1506901 4.1498237] | 0.5 | 45 | 2676.614
369 | [4.1782556 4.1727033 4.1685681 4.1654181 4.1627793 4.1604562 4.1584477 4.1569514 4.1552186 4.1538796 4.1527376 4.1516743 4.1506109 4.1495481] | 0.5 | 45 | 2675.691
370 | [4.1784525 4.1729002 4.1688442 4.1656938 4.1631732 4.1608105 4.158802 4.1570301 4.1556516 4.1542339 4.1530528 4.1519108 4.1508474 4.1500597] | 0.5 | 45 | 2675.695
371 | [4.1784921 4.1728215 4.1687651 4.1655359 4.1629763 4.1608105 4.1586447 4.1570301 4.1554155 4.1541948 4.152895 4.1517925 4.1509657 4.1497841] | 0.5 | 45 | 2675.081
372 | [4.1782556 4.1727424 4.1687651 4.165339 4.1628189 4.1605744 4.1586838 4.1569514 4.1555338 4.1541553 4.1529741 4.1516352 4.1507292 4.1498628] | 0.5 | 45 | 2674.75
373 | [4.1784525 4.1727424 4.168726 4.1654968 4.1627793 4.1606135 4.1587234 4.1568727 4.155376 4.1539192 4.1528163 4.1515956 4.1506109 4.1496658] | 0.5 | 45 | 2673.984
374 | [4.1783738 4.1726637 4.1685681 4.1655359 4.1627793 4.1603379 4.158566 4.1567545 4.1553369 4.1538796 4.1526589 4.1514773 4.1505322 4.1496267] | 0.5 | 45 | 2673.319
375 | [4.1781378 4.1725459 4.1683321 4.1652603 4.162622 4.1602592 4.1584477 4.1567149 4.1551003 4.1539192 4.1526985 4.1513596 4.1504145 4.1495085] | 0.5 | 45 | 2672.71
376 | [4.1783347 4.172349 4.1683321 4.1652603 4.1627007 4.1602592 4.1584477 4.1566758 4.1551399 4.1538796 4.1526589 4.1514773 4.1503353 4.1495085] | 0.5 | 45 | 2672.592
377 | [4.1781378 4.1724277 4.1683712 4.1652999 4.1625037 4.1604562 4.1584477 4.1569118 4.1552582 4.1538401 4.1527376 4.1515169 4.1506109 4.1495872] | 0.5 | 45 | 2672.147
378 | [4.1782556 4.1725063 4.1684895 4.1652999 4.162622 4.1602592 4.1585264 4.1564789 4.1552582 4.1539979 4.1527376 4.1516352 4.1504536 4.1495085] | 0.5 | 45 | 2671.876
379 | [4.1781378 4.1723094 4.1683321 4.1650243 4.1625037 4.1602592 4.1581721 4.1565967 4.1551399 4.1536436 4.1525016 4.1512804 4.1502962 4.1492724] | 0.5 | 45 | 2670.939
380 | [4.1781378 4.1724277 4.1684108 4.1650243 4.1625433 4.1602592 4.1581721 4.1565576 4.1550217 4.1538401 4.152462 4.1512804 4.1503749 4.1494694] | 0.5 | 45 | 2670.162
381 | [4.1780586 4.1723881 4.1684895 4.1652603 4.1627007 4.1603379 4.1582508 4.156518 4.155179 4.1537614 4.1527376 4.1514382 4.1502962 4.1496267] | 0.5 | 45 | 2669.892
382 | [4.1781378 4.1723094 4.1684504 4.1650634 4.162425 4.1602983 4.1583295 4.1567936 4.155179 4.153801 4.1525407 4.1515169 4.1503749 4.1495085] | 0.5 | 45 | 2669.301
383 | [4.1780586 4.1724668 4.1684895 4.1651816 4.1624646 4.1602983 4.1583295 4.1567545 4.1552973 4.1539583 4.1527376 4.1513987 4.1503749 4.1494298] | 0.5 | 45 | 2669.118
384 | [4.1780586 4.1724277 4.1684108 4.1652212 4.162622 4.1604166 4.1583691 4.1566758 4.1551399 4.1539583 4.1526985 4.1515565 4.1506505 4.1495872] | 0.5 | 45 | 2668.843
385 | [4.1780982 4.172349 4.1681747 4.1651421 4.1622281 4.1600227 4.1583295 4.1564002 4.1548247 4.1535645 4.1523833 4.1512413 4.1502175 4.1493115] | 0.5 | 45 | 2668.114
386 | [4.1780195 4.1724277 4.1682138 4.1650243 4.162425 4.1602983 4.1581326 4.1564789 4.1550612 4.1535254 4.1525016 4.1512804 4.1502175 4.1493902] | 0.5 | 45 | 2667.908
387 | [4.1780586 4.1724277 4.1684504 4.1650634 4.1627007 4.1601806 4.1582904 4.1566758 4.1551399 4.153801 4.1526194 4.1514773 4.1503749 4.1495085] | 0.5 | 45 | 2667.067
388 | [4.1780982 4.1724668 4.1681352 4.1650243 4.1625433 4.1601806 4.1582508 4.1565967 4.154943 4.1536436 4.1523438 4.1513987 4.1502566 4.1494694] | 0.5 | 45 | 2666.46
389 | [4.1780586 4.1723094 4.1683321 4.1652212 4.1624646 4.1602197 4.1584082 4.1567149 4.155179 4.1538401 4.1526985 4.1515956 4.1504536 4.1495481] | 0.5 | 45 | 2666.043
390 | [4.1780586 4.172349 4.1684504 4.1651421 4.162425 4.1603379 4.1583295 4.1566362 4.155179 4.1538796 4.1526194 4.1514382 4.1505322 4.1495085] | 0.5 | 45 | 2665.906
391 | [4.1779408 4.1720729 4.1681352 4.1648273 4.1623464 4.1599836 4.1581326 4.1563606 4.1550217 4.153604 4.1523438 4.1512413 4.1502566 4.1491933] | 0.5 | 45 | 2665.031
392 | [4.1780586 4.1723881 4.1683712 4.1651421 4.1625037 4.1600623 4.1584082 4.1566362 4.1551003 4.153801 4.152462 4.1514773 4.1504536 4.1494298] | 0.5 | 45 | 2664.687
393 | [4.1780982 4.1723881 4.1682925 4.165103 4.1625433 4.1603775 4.1585264 4.1567545 4.1551399 4.1537223 4.1525407 4.1514773 4.1504145 4.1495481] | 0.5 | 45 | 2663.947
394 | [4.1780195 4.1725063 4.1680565 4.1650243 4.1622281 4.160141 4.1580539 4.1564002 4.1550612 4.153801 4.152462 4.1513987 4.1504145 4.1494694] | 0.5 | 45 | 2663.368
395 | [4.1782165 4.1725063 4.1682534 4.165339 4.1628189 4.1603775 4.1587234 4.1567936 4.1551003 4.1539979 4.1527376 4.1518321 4.1503749 4.1496658] | 0.5 | 45 | 2663.226
396 | [4.1780586 4.1722307 4.1680956 4.164906 4.1623859 4.160141 4.1584082 4.1566362 4.1551399 4.153604 4.1523833 4.1512804 4.1502566 4.1492329] | 0.5 | 45 | 2662.395
397 | [4.1780586 4.172349 4.1682925 4.1651816 4.162425 4.1601806 4.1582904 4.1567149 4.1552582 4.1537614 4.152462 4.1515169 4.1504931 4.1496267] | 0.5 | 45 | 2662.587
398 | [4.1780195 4.1725459 4.1683321 4.165103 4.1625037 4.1603379 4.1583691 4.1567545 4.1552186 4.1537614 4.1525407 4.1514382 4.1505322 4.1495481] | 0.5 | 45 | 2662.271
399 | [4.1780586 4.1723881 4.1682138 4.1648664 4.1623859 4.1601806 4.1581326 4.1567936 4.1552582 4.153604 4.152462 4.1512804 4.1504145 4.1492329] | 0.5 | 45 | 2661.222
400 | [4.1779013 4.172349 4.1681747 4.1649847 4.1624646 4.1602592 4.1583295 4.1566758 4.1550612 4.1538401 4.1526985 4.1512413 4.1505718 4.1494298] | 0.5 | 45 | 2660.897
401 | [4.1781769 4.1725063 4.1682925 4.1652603 4.1624646 4.1602197 4.1582508 4.1567149 4.155179 4.1538401 4.152462 4.1514382 4.1503749 4.1495872] | 0.5 | 45 | 2660.37
402 | [4.1783347 4.172585 4.168529 4.1654181 4.1625824 4.1602592 4.1584477 4.1567149 4.1552582 4.1539192 4.1525407 4.1515169 4.1505718 4.1495872] | 0.5 | 45 | 2660.284
403 | [4.1780586 4.1724668 4.1681747 4.1650243 4.1624646 4.1602592 4.1582904 4.156518 4.1553369 4.1537614 4.1526985 4.1513987 4.1504931 4.1496658] | 0.5 | 45 | 2659.688
404 | [4.1781769 4.1721125 4.1682534 4.1649456 4.1624646 4.1602592 4.1584082 4.1567149 4.1552186 4.1538796 4.1526589 4.1515565 4.1504145 4.1496267] | 0.5 | 45 | 2659.35
405 | [4.1778622 4.1721911 4.1681352 4.1650634 4.1625824 4.1602197 4.1583295 4.1565576 4.155179 4.1538401 4.1525407 4.1513596 4.1503749 4.1495481] | 0.5 | 45 | 2658.92
406 | [4.1779013 4.172349 4.1681747 4.1652999 4.1625433 4.1604562 4.1585264 4.1565576 4.1552582 4.1537614 4.1525803 4.1515169 4.1505718 4.1495872] | 0.5 | 45 | 2658.529
407 | [4.1780982 4.1725459 4.1684504 4.165339 4.162622 4.1602592 4.1582904 4.1566758 4.155179 4.1539192 4.1526985 4.1514773 4.1504145 4.149745 ] | 0.5 | 45 | 2657.892
408 | [4.1779408 4.1722698 4.1679778 4.1650243 4.1623068 4.1602592 4.1582904 4.1564789 4.1550612 4.153604 4.1525016 4.1514773 4.1502962 4.1495085] | 0.5 | 45 | 2657.25
409 | [4.1779799 4.1724668 4.1681747 4.1652212 4.1625433 4.1602592 4.1582112 4.1566758 4.1550612 4.153801 4.1525803 4.1514382 4.1504536 4.1495481] | 0.5 | 45 | 2657.261
410 | [4.1780586 4.1722698 4.1683712 4.1650243 4.162425 4.1601806 4.1581721 4.1565576 4.1553369 4.1538401 4.1526194 4.15132 4.1505322 4.149745 ] | 0.5 | 45 | 2656.888
411 | [4.1777043 4.1720729 4.1679778 4.1649456 4.1622677 4.1599836 4.1580539 4.1563606 4.154943 4.1536436 4.1523046 4.1510839 4.1502566 4.1491146] | 0.5 | 45 | 2656.215
412 | [4.1779799 4.1721125 4.1679778 4.1649456 4.162189 4.1600227 4.1581326 4.1565967 4.1547461 4.1535645 4.1523438 4.1511626 4.1502962 4.1493902] | 0.5 | 45 | 2655.612
413 | [4.1779013 4.1722307 4.1682138 4.1651421 4.1624646 4.1604166 4.1583691 4.156518 4.1551003 4.1537614 4.1526985 4.1515956 4.1506109 4.1497054] | 0.5 | 45 | 2655.069
414 | [4.1779408 4.172349 4.1679382 4.1651816 4.1625037 4.1602197 4.1580539 4.1564393 4.154943 4.1537223 4.1525016 4.1515956 4.1504536 4.1493902] | 0.5 | 45 | 2654.21
415 | [4.1779799 4.1721911 4.1681747 4.1648664 4.1622281 4.160141 4.1581721 4.1566758 4.1550217 4.1535645 4.1523833 4.1512804 4.1503353 4.1493511] | 0.5 | 45 | 2654.342
416 | [4.1778226 4.1722307 4.1680956 4.164906 4.1623464 4.1602592 4.1582904 4.1564002 4.1551003 4.153604 4.152462 4.15132 4.1503353 4.1493902] | 0.5 | 45 | 2654.44
417 | [4.1776652 4.1720729 4.1679778 4.1648273 4.1621099 4.159905 4.1581721 4.1561637 4.1548643 4.1534467 4.1523046 4.1511626 4.1503749 4.1492724] | 0.5 | 45 | 2653.933
418 | [4.1775074 4.1717973 4.1675839 4.1644731 4.1619129 4.1596684 4.1576209 4.156085 4.1546674 4.1533284 4.1519895 4.1509657 4.1498237 4.1490359] | 0.5 | 45 | 2652.261
419 | [4.177783 4.1720338 4.1679778 4.1649456 4.1623859 4.1600227 4.1580539 4.1564789 4.154943 4.1535254 4.1523833 4.1512804 4.1504931 4.1495872] | 0.5 | 45 | 2652.772
420 | [4.1775861 4.1719942 4.1677809 4.1649456 4.162425 4.1601019 4.1581326 4.156518 4.1550612 4.1539192 4.1522651 4.1512413 4.1502175 4.1494298] | 0.5 | 45 | 2652.029
421 | [4.1777043 4.1720338 4.1680565 4.1647878 4.1621494 4.1601019 4.1580935 4.1565967 4.1549821 4.1536436 4.1525407 4.1513596 4.1503353 4.1494298] | 0.5 | 45 | 2651.727
422 | [4.1775861 4.1721125 4.1678596 4.1648273 4.1619921 4.1598258 4.1579356 4.1562819 4.1549034 4.1534467 4.1522255 4.1510839 4.1501384 4.1491542] | 0.5 | 45 | 2651.256
423 | [4.1774287 4.1716795 4.1677413 4.1645908 4.1619129 4.1598654 4.1578178 4.1562819 4.1546674 4.1533284 4.1521077 4.1510839 4.1500597 4.1490755] | 0.5 | 45 | 2650.843
424 | [4.1775074 4.1719942 4.1677413 4.1643939 4.1617556 4.1595502 4.1576996 4.156085 4.1546278 4.1532497 4.152029 4.1507292 4.1499023 4.1489968] | 0.5 | 45 | 2650.28
425 | [4.1774683 4.1719155 4.167623 4.1643548 4.1617165 4.1597867 4.1579356 4.1562424 4.1546278 4.1534071 4.1523046 4.1509657 4.1500206 4.1492329] | 0.5 | 45 | 2649.667
426 | [4.1775074 4.1719942 4.1677413 4.1645517 4.1618738 4.1598654 4.1579356 4.1562033 4.1546278 4.1534071 4.1522651 4.1509657 4.1501384 4.1490755] | 0.5 | 45 | 2648.996
427 | [4.1775861 4.1717186 4.1679382 4.1645122 4.1620312 4.1597867 4.1579752 4.1562424 4.1549034 4.1533675 4.1521864 4.151123 4.1501384 4.1492329] | 0.5 | 45 | 2648.774
428 | [4.1773896 4.1719551 4.1677413 4.1646304 4.1619129 4.159708 4.1578569 4.156085 4.1548643 4.1533284 4.1522651 4.1510839 4.1499419 4.1489177] | 0.5 | 45 | 2648.289
429 | [4.1775861 4.1717973 4.1677809 4.1647091 4.1619921 4.1596684 4.1578178 4.1561637 4.1546278 4.1532497 4.1521468 4.1509657 4.1499419 4.1491542] | 0.5 | 45 | 2647.958
430 | [4.1773896 4.1716795 4.1675053 4.1643152 4.1618342 4.1594715 4.1575027 4.1560454 4.1544704 4.1530132 4.1519108 4.1507292 4.1497841 4.1490755] | 0.5 | 45 | 2647.208
431 | [4.1773896 4.1718369 4.1676626 4.1643939 4.1619129 4.1597471 4.1577783 4.1560063 4.1546674 4.1532497 4.1519499 4.1510839 4.1499419 4.1490359] | 0.5 | 45 | 2646.912
432 | [4.1774287 4.1716795 4.1677413 4.1643548 4.1618342 4.1596293 4.1577783 4.1561241 4.1543918 4.1530919 4.1519108 4.150887 4.1499419 4.1490359] | 0.5 | 45 | 2646.172
433 | [4.1775861 4.1718764 4.1678596 4.1645908 4.1621099 4.159708 4.1577387 4.1561241 4.1547065 4.1535645 4.1521077 4.151123 4.149981 4.1491542] | 0.5 | 45 | 2646.073
434 | [4.17735 4.1718369 4.1677413 4.1645517 4.1619129 4.159708 4.1579752 4.1561637 4.1546278 4.1534858 4.1518321 4.1510839 4.1500206 4.1490359] | 0.5 | 45 | 2645.35
435 | [4.1774287 4.1715217 4.1677022 4.1644731 4.1618342 4.1595502 4.1577387 4.1557698 4.1545491 4.1530528 4.1519895 4.1508079 4.1499419 4.1488786] | 0.5 | 45 | 2644.81
436 | [4.17735 4.1716795 4.1674261 4.1642761 4.1615982 4.1594715 4.1576209 4.156085 4.1545491 4.1529346 4.1518321 4.1507688 4.1498237 4.1488786] | 0.5 | 45 | 2644.241
437 | [4.1775861 4.1716003 4.1676626 4.1643548 4.1618342 4.1596684 4.1576209 4.1561241 4.1543918 4.1531711 4.1521077 4.1510444 4.1499419 4.1491146] | 0.5 | 45 | 2643.954
438 | [4.1774287 4.1716795 4.1675839 4.1642761 4.1615982 4.1596684 4.1578178 4.1559277 4.1546278 4.1530528 4.1517529 4.1508079 4.1497841 4.1488786] | 0.5 | 45 | 2643.239
439 | [4.177547 4.1716003 4.1675839 4.1643548 4.1615982 4.1595111 4.15766 4.1559668 4.1546278 4.1533284 4.1520681 4.1507688 4.1497054 4.1489177] | 0.5 | 45 | 2642.793
440 | [4.1773105 4.1715612 4.1673474 4.1643152 4.1617165 4.1594324 4.1575027 4.1558485 4.1544309 4.1530528 4.1519499 4.1509261 4.1499419 4.1487999] | 0.5 | 45 | 2642.467
441 | [4.1774683 4.1716399 4.1675839 4.1644335 4.1616769 4.1595898 4.15766 4.1559277 4.1545491 4.1530528 4.1518712 4.1509261 4.1499023 4.1490359] | 0.5 | 45 | 2642.482
442 | [4.1773896 4.1717186 4.1674657 4.1644731 4.1615982 4.1594324 4.1576209 4.1560454 4.1543522 4.1531315 4.1518321 4.150887 4.1497841 4.1489177] | 0.5 | 45 | 2641.999
443 | [4.1771927 4.171443 4.1674657 4.1643548 4.1616769 4.1595111 4.1575813 4.1559668 4.1543522 4.1529346 4.1517925 4.1507688 4.1499023 4.1487603] | 0.5 | 45 | 2641.824
444 | [4.1774287 4.1716795 4.1674657 4.1645517 4.1618738 4.159708 4.15766 4.1559277 4.1545887 4.1532102 4.1519499 4.1507292 4.1498628 4.1489968] | 0.5 | 45 | 2641.106
445 | [4.1775074 4.1716003 4.1674261 4.1643939 4.1616373 4.1596684 4.1576209 4.1560063 4.1543131 4.1531315 4.1519895 4.1507688 4.1498628 4.148839 ] | 0.5 | 45 | 2640.43
446 | [4.1769562 4.1715217 4.1674261 4.1642365 4.1617556 4.1594324 4.1575027 4.1556125 4.1541553 4.1529741 4.1517529 4.150887 4.1495872 4.148839 ] | 0.5 | 45 | 2639.791
447 | [4.1772714 4.171443 4.167623 4.1643548 4.1618342 4.1594324 4.1576996 4.1559277 4.1542735 4.1530919 4.152029 4.1507292 4.1499023 4.1489177] | 0.5 | 45 | 2639.627
448 | [4.1772318 4.1715217 4.1675053 4.1643152 4.1615195 4.1595111 4.1573453 4.1558485 4.1543131 4.1529741 4.1516352 4.1508079 4.1496267 4.1487999] | 0.5 | 45 | 2639.017
449 | [4.1771135 4.1715217 4.1674261 4.164197 4.1617165 4.1593142 4.1575813 4.1558094 4.1543131 4.1529741 4.1518321 4.1507688 4.1497054 4.1487603] | 0.5 | 45 | 2638.765
450 | [4.1769958 4.1713643 4.1672688 4.1640792 4.1614799 4.1593533 4.1573844 4.1558094 4.1542339 4.1529741 4.1517529 4.1505718 4.1495872 4.148603 ] | 0.5 | 45 | 2638.535
451 | [4.1771531 4.171443 4.1673083 4.1640792 4.1614799 4.1591959 4.1574631 4.1558094 4.1541162 4.1528163 4.1516743 4.1506901 4.1495872 4.1487207] | 0.5 | 45 | 2637.754
452 | [4.1771531 4.171443 4.1673083 4.1642761 4.1616769 4.1593533 4.1574631 4.1558094 4.1543918 4.1529741 4.1519108 4.1505718 4.1496658 4.1487603] | 0.5 | 45 | 2637.376
453 | [4.1771135 4.1714039 4.167387 4.1641183 4.1616769 4.1594324 4.1573844 4.1559277 4.1543522 4.1531315 4.1518712 4.1508079 4.1496658 4.1488786] | 0.5 | 45 | 2636.6
454 | [4.1770744 4.1713247 4.1671505 4.164197 4.1615586 4.1592746 4.1573844 4.1556516 4.1540766 4.1528163 4.1517529 4.1505718 4.1496658 4.1487207] | 0.5 | 45 | 2636.197
455 | [4.1769958 4.1713643 4.1671901 4.1640396 4.1614404 4.1591959 4.1573057 4.1556125 4.1539979 4.1527376 4.1517138 4.1504145 4.1495085 4.1485634] | 0.5 | 45 | 2635.83
456 | [4.1770744 4.1710491 4.1670327 4.1638823 4.1613226 4.1591172 4.157227 4.1554942 4.154037 4.1526194 4.1515565 4.1503353 4.1493511 4.148406 ] | 0.5 | 45 | 2635.363
457 | [4.1770744 4.1713247 4.1671505 4.1641579 4.1615195 4.1590776 4.1573844 4.1555338 4.1541948 4.1528559 4.1515169 4.1504536 4.1495481 4.1485238] | 0.5 | 45 | 2634.632
458 | [4.1770349 4.1713247 4.1671901 4.1641579 4.1614799 4.1593142 4.1573057 4.1556516 4.1539979 4.1526985 4.1515956 4.1505322 4.1495872 4.1487207] | 0.5 | 45 | 2634.366
459 | [4.1771135 4.17101 4.1670718 4.1640005 4.1612043 4.1592746 4.1570692 4.1556516 4.1539979 4.1527772 4.1516352 4.1503353 4.1493902 4.148603 ] | 0.5 | 45 | 2633.429
460 | [4.1771531 4.171443 4.1672688 4.164197 4.1616373 4.1592355 4.1575422 4.1556125 4.1541948 4.1529346 4.1517529 4.1506505 4.1496267 4.1487999] | 0.5 | 45 | 2633.276
461 | [4.1770349 4.1711674 4.1671901 4.1640005 4.1614013 4.1591568 4.1571088 4.1554942 4.1542735 4.1529346 4.1517529 4.1504536 4.1494298 4.1486421] | 0.5 | 45 | 2632.756
462 | [4.1770744 4.1713643 4.1672297 4.1640396 4.1615195 4.1593142 4.1573844 4.1556911 4.1541162 4.1528559 4.1517529 4.1505718 4.1498237 4.148603 ] | 0.5 | 45 | 2632.684
463 | [4.1769562 4.1713643 4.1671505 4.1640396 4.161283 4.1591172 4.1571875 4.1556125 4.1541553 4.1526985 4.1516352 4.1505322 4.1494694 4.1485238] | 0.5 | 45 | 2631.779
464 | [4.1772714 4.171443 4.1672297 4.1639609 4.1614404 4.1591959 4.1573453 4.1554942 4.154037 4.1528559 4.1517529 4.1506109 4.1495481 4.1486421] | 0.5 | 45 | 2631.228
465 | [4.1770744 4.1713247 4.1671505 4.1640005 4.1614799 4.1591568 4.157227 4.1556911 4.1541948 4.1528559 4.1518321 4.1504931 4.1495481 4.1486816] | 0.5 | 45 | 2630.771
466 | [4.1769166 4.1709313 4.1669145 4.163764 4.1610861 4.1588416 4.1571088 4.1552973 4.1538401 4.1524224 4.15132 4.1501384 4.1493115 4.1482878] | 0.5 | 45 | 2629.881
467 | [4.1769562 4.1712856 4.1669536 4.1637244 4.1611648 4.158999 4.1569514 4.1554155 4.1539192 4.1526194 4.1514382 4.1503749 4.1493902 4.1483665] | 0.5 | 45 | 2629.389
468 | [4.1768379 4.1713247 4.1669931 4.1639609 4.161047 4.1590776 4.1571088 4.155376 4.1539979 4.1526985 4.1515956 4.1503353 4.1493902 4.1485238] | 0.5 | 45 | 2629.193
469 | [4.176641 4.17101 4.1668358 4.1638427 4.1610861 4.1589203 4.1567936 4.155376 4.1536436 4.1522255 4.1512017 4.1502962 4.1490755 4.148406 ] | 0.5 | 45 | 2628.533
470 | [4.176641 4.1709313 4.1669536 4.1639609 4.161283 4.1588416 4.1568332 4.1553369 4.1536827 4.1523833 4.1512413 4.1502566 4.1491933 4.1481695] | 0.5 | 45 | 2627.925
471 | [4.1768775 4.1712461 4.1672688 4.1640396 4.1611648 4.1590385 4.1573057 4.1554942 4.1540766 4.1527772 4.1515565 4.1505322 4.1494694 4.148406 ] | 0.5 | 45 | 2627.67
472 | [4.1767988 4.1710491 4.1671505 4.1636457 4.1611257 4.1590385 4.1571875 4.1552973 4.1539583 4.1525803 4.1513596 4.1504145 4.1491933 4.1483665] | 0.5 | 45 | 2626.44
473 | [4.1767988 4.1710491 4.1671114 4.1638823 4.1614013 4.1591568 4.1572661 4.1555729 4.154037 4.1526985 4.1517138 4.1502962 4.1493902 4.1486421] | 0.5 | 45 | 2625.87
474 | [4.1770349 4.1713643 4.1671114 4.1641183 4.1612439 4.1589599 4.1570692 4.1554942 4.154037 4.1526589 4.1513596 4.1502962 4.1494298 4.1484847] | 0.5 | 45 | 2625.752
475 | [4.1768379 4.1708918 4.1667962 4.163764 4.1609678 4.158802 4.1569514 4.155179 4.1536436 4.1524224 4.1512413 4.1502175 4.1491146 4.1482091] | 0.5 | 45 | 2625.07
476 | [4.1767201 4.1709704 4.1668749 4.1636457 4.161047 4.158802 4.1569905 4.1552582 4.1537614 4.1525016 4.1513596 4.1500993 4.1490755 4.1482878] | 0.5 | 45 | 2624.768
477 | [4.1765623 4.1709704 4.1667962 4.1635275 4.161047 4.1586051 4.1569905 4.1552186 4.1536436 4.1523833 4.1511626 4.1500597 4.1491146 4.1482482] | 0.5 | 45 | 2624.111
478 | [4.1767988 4.1711278 4.1669145 4.1637244 4.1610861 4.1589203 4.1569514 4.1552973 4.153801 4.1525407 4.1512804 4.1502175 4.1491933 4.1482482] | 0.5 | 45 | 2624.128
479 | [4.1769166 4.1711278 4.1670718 4.1637244 4.1611648 4.1589599 4.1571088 4.1554546 4.1539583 4.1526194 4.1514773 4.1503749 4.1494298 4.1485634] | 0.5 | 45 | 2622.96
480 | [4.1768379 4.17101 4.1669931 4.1638823 4.1612043 4.1589599 4.1570301 4.1554942 4.1540766 4.1527376 4.1511626 4.1504145 4.1492724 4.1484451] | 0.5 | 45 | 2622.754
481 | [4.1767988 4.1712856 4.1671505 4.1640005 4.161283 4.1589203 4.157227 4.1555729 4.1541162 4.1526194 4.1515565 4.1502175 4.1492724 4.1485238] | 0.5 | 45 | 2622.506
482 | [4.176405 4.1707735 4.1667175 4.1634488 4.1608891 4.158802 4.1567936 4.1551003 4.153604 4.1523046 4.1511626 4.149981 4.1489968 4.1480908] | 0.5 | 45 | 2621.478
483 | [4.1767201 4.1710491 4.1669536 4.1638427 4.1610861 4.1590776 4.1569905 4.155376 4.1538796 4.1523438 4.1512804 4.1500993 4.1493115 4.1482878] | 0.5 | 45 | 2620.598
484 | [4.1767592 4.1711278 4.1671901 4.1636853 4.161283 4.1590776 4.1571484 4.1554546 4.1541553 4.1525407 4.1514382 4.1503353 4.1493902 4.148406 ] | 0.5 | 45 | 2620.312
485 | [4.1769562 4.1709704 4.1670327 4.1636457 4.1611257 4.1590385 4.1571088 4.1554546 4.1539192 4.1526589 4.1515956 4.1503353 4.1493511 4.1482482] | 0.5 | 45 | 2619.65
486 | [4.1767592 4.1710887 4.1671505 4.1637244 4.1612439 4.1592355 4.1571484 4.1553369 4.1539192 4.1526985 4.1515956 4.1504931 4.1494298 4.148603 ] | 0.5 | 45 | 2619.724
487 | [4.1764836 4.1709313 4.1668749 4.163764 4.1610074 4.158999 4.1567936 4.1553369 4.1539979 4.1523833 4.1512804 4.150178 4.1493115 4.1481695] | 0.5 | 45 | 2619.075
488 | [4.1768379 4.1711278 4.1669145 4.1638823 4.1611648 4.1590776 4.1571088 4.1552973 4.1539979 4.1523833 4.1516352 4.1501384 4.1494694 4.1482878] | 0.5 | 45 | 2618.64
489 | [4.1766806 4.1707344 4.1667962 4.1636457 4.1609678 4.1588416 4.1569514 4.1554546 4.1537223 4.1524224 4.1513596 4.1502175 4.1491146 4.1482091] | 0.5 | 45 | 2617.939
490 | [4.1767592 4.1710887 4.1670327 4.1638427 4.1612043 4.1588416 4.1570301 4.1555338 4.1539979 4.1525016 4.1513596 4.1502962 4.1493115 4.148603 ] | 0.5 | 45 | 2616.898
491 | [4.1768775 4.1709313 4.1669931 4.1641183 4.1612043 4.1589599 4.1569905 4.155376 4.1538401 4.1526985 4.1514382 4.1504145 4.1494298 4.148406 ] | 0.5 | 45 | 2616.446
492 | [4.1765232 4.17101 4.1669536 4.1635275 4.161047 4.1588807 4.1569514 4.1554155 4.1541162 4.1525803 4.1512804 4.1500993 4.1492724 4.1484847] | 0.5 | 45 | 2615.693
493 | [4.176405 4.1708131 4.166678 4.1634488 4.1610861 4.1587234 4.1568332 4.155179 4.1536436 4.1524224 4.1512413 4.1500597 4.1491542 4.1481695] | 0.5 | 45 | 2615.213
494 | [4.1765623 4.1708131 4.166678 4.1635671 4.1608105 4.1587629 4.1567936 4.155179 4.1536827 4.1523046 4.1510839 4.1500993 4.1489968 4.1482091] | 0.5 | 45 | 2614.882
495 | [4.176405 4.1707344 4.1668358 4.163331 4.1606531 4.1586051 4.1565576 4.1549821 4.1536436 4.1523046 4.1510048 4.1500206 4.1489968 4.1478939] | 0.5 | 45 | 2614.387
496 | [4.1765623 4.1709704 4.1667566 4.1634488 4.1608105 4.1587234 4.1565576 4.1550217 4.1536436 4.1521864 4.1510444 4.149981 4.1490755 4.1482091] | 0.5 | 45 | 2614.49
497 | [4.1765232 4.1706553 4.1666389 4.1632915 4.16085 4.158566 4.1566758 4.1551003 4.1537614 4.1522255 4.1510444 4.1499419 4.1490755 4.1481304] | 0.5 | 45 | 2613.755
498 | [4.1762867 4.1707344 4.1665206 4.1635671 4.1608105 4.1584477 4.1567936 4.1552186 4.1535254 4.1523438 4.150887 4.1500206 4.1489177 4.1482878] | 0.5 | 45 | 2613.241
499 | [4.1764441 4.1704583 4.1663237 4.1633701 4.1605349 4.1584873 4.1565576 4.1549034 4.1532888 4.1521468 4.1508079 4.1499419 4.1489968 4.1477757] | 0.5 | 45 | 2612.108
500 | [4.1764441 4.1708522 4.1665993 4.1634884 4.1608105 4.1586838 4.1567545 4.154943 4.1535645 4.1521077 4.1509261 4.1500206 4.148839 4.1480908] | 0.5 | 45 | 2612.108
501 | [4.1762867 4.1707344 4.1665993 4.1633701 4.1607318 4.1584873 4.1565967 4.1550217 4.1534467 4.1518712 4.150887 4.1498237 4.1487603 4.1480513] | 0.5 | 45 | 2611.596
502 | [4.1761684 4.1703405 4.166245 4.1629372 4.1606531 4.1582508 4.1564393 4.1548247 4.1532102 4.1516743 4.1506109 4.1496267 4.1487207 4.1475787] | 0.5 | 45 | 2610.655
503 | [4.176208 4.1704192 4.1661663 4.1628976 4.1604166 4.1582904 4.156321 4.1547461 4.1533675 4.1519108 4.1506901 4.1496658 4.1485238 4.1475 ] | 0.5 | 45 | 2609.879
504 | [4.1760898 4.1705375 4.1663237 4.1633701 4.1607318 4.1583691 4.1565967 4.1547856 4.1534071 4.152029 4.150887 4.149745 4.1487207 4.147697 ] | 0.5 | 45 | 2609.424
505 | [4.1762867 4.1706553 4.166481 4.1632128 4.1605349 4.1584082 4.1564393 4.154943 4.1533284 4.1520681 4.1508079 4.1497841 4.1487207 4.1479335] | 0.5 | 45 | 2608.666
506 | [4.176208 4.1703796 4.166481 4.1632915 4.1606135 4.1586051 4.1563606 4.1548247 4.1534071 4.1519895 4.1508474 4.1497841 4.148839 4.1478152] | 0.5 | 45 | 2608.36
507 | [4.1761684 4.170301 4.1662054 4.1630549 4.1603775 4.1582112 4.156085 4.1547065 4.1531315 4.1517925 4.1505718 4.1495085 4.1485634 4.147697 ] | 0.5 | 45 | 2607.972
508 | [4.176208 4.1703405 4.1662841 4.1632519 4.1604953 4.1582508 4.156321 4.1545887 4.1531711 4.1517529 4.1505322 4.1495481 4.148603 4.147697 ] | 0.5 | 45 | 2607.718
509 | [4.176208 4.1702619 4.1660876 4.1628585 4.1603775 4.1579752 4.1562033 4.1545095 4.1531711 4.1517138 4.1504536 4.1495481 4.1485238 4.1474214] | 0.5 | 45 | 2606.731
510 | [4.1763263 4.1703796 4.1664023 4.1631732 4.1606922 4.1583691 4.1565967 4.1548643 4.1534071 4.1521077 4.1510444 4.1498237 4.1488786 4.1481304] | 0.5 | 45 | 2606.68
511 | [4.1761293 4.170301 4.166245 4.1630158 4.1604166 4.1581721 4.1562819 4.1546674 4.1530528 4.1517925 4.1506505 4.1493902 4.1486421 4.1476579] | 0.5 | 45 | 2605.437
512 | [4.176208 4.1704583 4.1664023 4.1630945 4.1606922 4.1582508 4.1564393 4.1547856 4.1532497 4.1519895 4.1506109 4.1496658 4.1490755 4.1478939] | 0.5 | 45 | 2605.079
513 | [4.1760111 4.170104 4.1660085 4.1627007 4.1603379 4.1580935 4.1561241 4.1544704 4.1528163 4.1517529 4.1504145 4.1493511 4.1484847 4.1475 ] | 0.5 | 45 | 2604.163
514 | [4.1760898 4.1703796 4.1660876 4.1630945 4.1605349 4.1582112 4.1560454 4.1545491 4.1531711 4.1517925 4.1504931 4.1494298 4.1484451 4.1476579] | 0.5 | 45 | 2603.824
515 | [4.1759715 4.1703796 4.1665206 4.1630945 4.1605744 4.1583691 4.156321 4.1547065 4.1534467 4.152029 4.1508474 4.1497054 4.1486816 4.147697 ] | 0.5 | 45 | 2603.506
516 | [4.1758142 4.1701436 4.1661663 4.1629372 4.1602592 4.1579752 4.1562033 4.1547065 4.1530132 4.1516352 4.1504536 4.1493902 4.1483665 4.147697 ] | 0.5 | 45 | 2602.721
517 | [4.1758537 4.170301 4.1660085 4.1628189 4.1600623 4.1581721 4.1559668 4.1544309 4.1528559 4.1515956 4.1505718 4.1494298 4.148406 4.147697 ] | 0.5 | 45 | 2601.749
518 | [4.1757751 4.1701436 4.1659694 4.1627007 4.1600227 4.1578965 4.1558094 4.1543918 4.1526589 4.1513987 4.1503353 4.1495085 4.1483274 4.1473823] | 0.5 | 45 | 2601.122
519 | [4.1760111 4.170301 4.1662841 4.1630158 4.1602197 4.1580539 4.1562424 4.1546674 4.1529741 4.1516352 4.1504931 4.1494298 4.1484451 4.1476579] | 0.5 | 45 | 2601.252
520 | [4.1759715 4.170104 4.1660876 4.1629372 4.1601806 4.1580935 4.1561637 4.1544309 4.1530919 4.1517138 4.1506505 4.1495085 4.1484451 4.1474609] | 0.5 | 45 | 2600.883
521 | [4.1761293 4.1703405 4.1662054 4.1629372 4.1602592 4.1581721 4.1562424 4.1545887 4.1531711 4.1519499 4.1506901 4.1495481 4.1484847 4.1476579] | 0.5 | 45 | 2600.722
522 | [4.1760507 4.170301 4.166048 4.1628585 4.1604166 4.1578569 4.156085 4.1545095 4.152895 4.1517529 4.1504536 4.1493511 4.1483274 4.1475787] | 0.5 | 45 | 2599.42
523 | [4.1760111 4.1704192 4.1661267 4.1629763 4.1604166 4.1581721 4.1562819 4.1545887 4.1531315 4.1517138 4.1505718 4.1495872 4.1484451 4.1476579] | 0.5 | 45 | 2598.898
524 | [4.1759324 4.1702619 4.166048 4.1627793 4.1601806 4.1579752 4.1561637 4.1544309 4.1529741 4.1517529 4.1505322 4.1495085 4.1485634 4.1473031] | 0.5 | 45 | 2597.85
525 | [4.1758142 4.1702619 4.1658907 4.1628189 4.1602592 4.1580539 4.1561637 4.1543522 4.1530132 4.1516352 4.1505718 4.1492329 4.1483274 4.1474609] | 0.5 | 45 | 2597.249
526 | [4.1758928 4.1699858 4.1660085 4.1627402 4.1601806 4.1578965 4.1560063 4.1543131 4.1528163 4.1515956 4.1502566 4.1493115 4.1483274 4.1473031] | 0.5 | 45 | 2596.772
527 | [4.1759324 4.1700253 4.166048 4.1627402 4.1600623 4.1577783 4.1560063 4.1541948 4.1527772 4.1515956 4.1502175 4.1492724 4.1482878 4.147264 ] | 0.5 | 45 | 2596.425
528 | [4.1758928 4.1700649 4.1659694 4.1628976 4.1601019 4.1578569 4.1559668 4.1543131 4.1528163 4.1514773 4.1502566 4.1492724 4.1482482 4.1472244] | 0.5 | 45 | 2595.736
529 | [4.1758928 4.1699858 4.1658907 4.1628585 4.160141 4.1580539 4.1559668 4.1542339 4.1528559 4.1514382 4.1504931 4.1493511 4.1479335 4.1474214] | 0.5 | 45 | 2594.827
530 | [4.1762476 4.170301 4.1661663 4.1629763 4.1603775 4.1583295 4.1562819 4.1545491 4.1530528 4.1517138 4.1505322 4.1494298 4.1487207 4.1476579] | 0.5 | 45 | 2594.507
531 | [4.1758537 4.1702223 4.1662841 4.1629763 4.1604953 4.1578965 4.1563606 4.1545887 4.1529346 4.1519499 4.1503353 4.149745 4.1485634 4.1475787] | 0.5 | 45 | 2593.799
532 | [4.1759715 4.1701436 4.166048 4.1627402 4.1600227 4.1578569 4.1559668 4.1542735 4.1528163 4.1515956 4.1503749 4.1493902 4.1482482 4.1475396] | 0.5 | 45 | 2593.259
533 | [4.1756172 4.169868 4.1657724 4.1625433 4.1597471 4.1577387 4.1558881 4.1540766 4.1525803 4.1515169 4.1502566 4.1493115 4.1483274 4.1471853] | 0.5 | 45 | 2592.634
534 | [4.1759715 4.1701827 4.1661267 4.1627007 4.1601019 4.1577783 4.1559277 4.1543918 4.152895 4.1515169 4.1503749 4.1494298 4.1485238 4.1474214] | 0.5 | 45 | 2592.416
535 | [4.1758537 4.1700649 4.1657329 4.1625824 4.1599441 4.1577783 4.1557307 4.1540766 4.1526985 4.15132 4.149981 4.1489968 4.1479335 4.1470275] | 0.5 | 45 | 2591.342
536 | [4.1758537 4.1699858 4.1658115 4.1628585 4.1600227 4.1576209 4.1560063 4.1543131 4.1527772 4.1513596 4.1503749 4.1491542 4.1482482 4.1471853] | 0.5 | 45 | 2590.871
537 | [4.1756172 4.169868 4.1655755 4.1624646 4.1598654 4.15766 4.1557307 4.1539583 4.1525407 4.15132 4.1500206 4.1489968 4.1482091 4.1470671] | 0.5 | 45 | 2590.222
538 | [4.1754203 4.1697893 4.1655359 4.1624646 4.1598654 4.1573844 4.1555338 4.1538796 4.1524224 4.1511626 4.149981 4.1487207 4.1480122 4.1470275] | 0.5 | 45 | 2589.343
539 | [4.1755781 4.1696315 4.1657329 4.1625037 4.159708 4.1577387 4.1557698 4.1541553 4.1526985 4.1511626 4.1500206 4.1491542 4.1480122 4.1471062] | 0.5 | 45 | 2588.872
540 | [4.1756959 4.1699467 4.1657329 4.1627007 4.1600227 4.1575422 4.1558881 4.1542735 4.1527772 4.1514382 4.1502175 4.1491542 4.1481695 4.1473031] | 0.5 | 45 | 2588.669
541 | [4.1756568 4.1698284 4.1657329 4.1623859 4.1598654 4.15766 4.1558094 4.1539583 4.1523833 4.1511626 4.149981 4.1489968 4.1479726 4.1470275] | 0.5 | 45 | 2587.774
542 | [4.1756568 4.1697893 4.1658115 4.1625037 4.1596293 4.1575813 4.1555729 4.154037 4.1525407 4.151123 4.1500993 4.1489968 4.1479726 4.1470671] | 0.5 | 45 | 2587.107
543 | [4.1754203 4.1699858 4.1656938 4.1625824 4.1599441 4.1575813 4.1559277 4.1540766 4.1525016 4.1512413 4.1500206 4.1490755 4.1480122 4.1471853] | 0.5 | 45 | 2586.552
544 | [4.1754599 4.1699071 4.1655755 4.1625433 4.1597471 4.1576209 4.1557698 4.1539583 4.1525016 4.151123 4.1499023 4.1488786 4.1479726 4.1470671] | 0.5 | 45 | 2585.652
545 | [4.1754599 4.1695528 4.1654572 4.1623464 4.1598258 4.157424 4.1556911 4.1537614 4.152462 4.1510444 4.1498628 4.1487999 4.1480122 4.1469488] | 0.5 | 45 | 2584.904
546 | [4.1754203 4.1696315 4.1655359 4.1623068 4.1596293 4.157424 4.1554546 4.154037 4.1523833 4.1510048 4.1500597 4.148839 4.1478939 4.1469488] | 0.5 | 45 | 2584.559
547 | [4.175499 4.1697893 4.1655359 4.1622281 4.1597471 4.1575813 4.1555729 4.1539979 4.1525016 4.151123 4.1500206 4.1487603 4.1479726 4.1469092] | 0.5 | 45 | 2584.631
548 | [4.1752629 4.1697102 4.165339 4.162189 4.1595111 4.1573453 4.1556911 4.1538401 4.1524224 4.1510048 4.149745 4.1486816 4.1476579 4.1468306] | 0.5 | 45 | 2583.246
549 | [4.1753812 4.1694345 4.1657329 4.1623859 4.1597471 4.1575027 4.1555338 4.1539583 4.1524224 4.1510444 4.1498237 4.148839 4.1477365 4.1469092] | 0.5 | 45 | 2582.711
550 | [4.1754599 4.1698284 4.1655359 4.1623068 4.1595111 4.157227 4.1555338 4.153801 4.1521468 4.1510048 4.1497841 4.1486816 4.147697 4.1469092] | 0.5 | 45 | 2581.739
551 | [4.175499 4.1698284 4.1655359 4.1623859 4.1595502 4.1575813 4.1554942 4.1538796 4.1522651 4.1510444 4.149981 4.1487603 4.147697 4.1468306] | 0.5 | 45 | 2581.294
552 | [4.1754203 4.1696711 4.1654968 4.1622677 4.1595898 4.1573844 4.1555338 4.1537614 4.152462 4.1510444 4.1497841 4.1487207 4.1476183 4.1466732] | 0.5 | 45 | 2580.796
553 | [4.1753812 4.1694345 4.1653786 4.1619921 4.1593928 4.1571484 4.155376 4.1536436 4.1523438 4.1508079 4.1496267 4.1484847 4.1475787 4.1467128] | 0.5 | 45 | 2580.352
554 | [4.1753416 4.1696711 4.1653786 4.1622281 4.1596293 4.1573057 4.1554942 4.1537614 4.1521864 4.150887 4.1496658 4.1486816 4.1476579 4.1467128] | 0.5 | 45 | 2580.086
555 | [4.1755385 4.1697893 4.1655359 4.1622677 4.1596684 4.1575422 4.1555338 4.1539583 4.1523833 4.1510444 4.1498237 4.148603 4.1478152 4.1468701] | 0.5 | 45 | 2578.985
556 | [4.1753416 4.1695924 4.1655359 4.1622677 4.1594324 4.1575813 4.155376 4.153801 4.1521864 4.150887 4.1497054 4.1487207 4.1476183 4.1467128] | 0.5 | 45 | 2578.348
557 | [4.1753416 4.1696315 4.1654572 4.162189 4.1596684 4.1575027 4.1555729 4.1537614 4.1522651 4.1510048 4.1497841 4.1487207 4.1478548 4.1468306] | 0.5 | 45 | 2577.342
558 | [4.1754599 4.1695132 4.1652603 4.1620708 4.1593533 4.1571088 4.1553369 4.1536827 4.1522255 4.1509261 4.1498237 4.1486421 4.1474214 4.1466336] | 0.5 | 45 | 2576.91
559 | [4.1751842 4.1691589 4.1651816 4.1620312 4.1591172 4.1569514 4.155179 4.1535254 4.1519895 4.1507292 4.1494694 4.1484451 4.1475 4.1466336] | 0.5 | 45 | 2576.456
560 | [4.1751447 4.1694345 4.1651816 4.1618342 4.1591568 4.1569905 4.1551003 4.1534071 4.1518712 4.1506505 4.1494694 4.1483274 4.1473427 4.1463976] | 0.5 | 45 | 2575.917
561 | [4.1751447 4.1692772 4.1651421 4.1617556 4.1592746 4.1570692 4.1550217 4.1532497 4.1519108 4.1505322 4.1493902 4.1482091 4.1472244 4.1464367] | 0.5 | 45 | 2574.912
562 | [4.1750264 4.1693168 4.1650634 4.1618738 4.1592746 4.1568332 4.1550217 4.1535645 4.1518321 4.1505718 4.1494694 4.1482482 4.147264 4.146358 ] | 0.5 | 45 | 2573.931
563 | [4.1751842 4.1693559 4.1652212 4.1621099 4.1594324 4.1571088 4.1552186 4.1537223 4.1523046 4.1508474 4.1496267 4.1483665 4.1473031 4.1465549] | 0.5 | 45 | 2573.365
564 | [4.1753812 4.1693559 4.165339 4.1620312 4.1595111 4.1573057 4.155376 4.1537223 4.1521077 4.150887 4.1496658 4.1487603 4.1477365 4.1468701] | 0.5 | 45 | 2573.345
565 | [4.1751842 4.1694345 4.1651421 4.1619525 4.1591959 4.1570301 4.1552582 4.1533675 4.1519895 4.1508079 4.1494298 4.1483665 4.1474609 4.146358 ] | 0.5 | 45 | 2572.345
566 | [4.1750264 4.1691985 4.165103 4.1617165 4.1593142 4.1570301 4.1551003 4.1533675 4.1519108 4.1504145 4.1494298 4.1483274 4.147264 4.1462793] | 0.5 | 45 | 2571.729
567 | [4.1751447 4.1693168 4.165339 4.1619129 4.1592746 4.1570692 4.1552973 4.153604 4.152029 4.1508079 4.1495481 4.1484451 4.1474214 4.1465549] | 0.5 | 45 | 2571.563
568 | [4.1749477 4.1691589 4.164906 4.1618738 4.1590385 4.1568332 4.1549034 4.1533284 4.1517529 4.1502962 4.1492724 4.1482878 4.1471853 4.1463189] | 0.5 | 45 | 2570.242
569 | [4.1751056 4.1693559 4.1652212 4.1618738 4.1593928 4.1571484 4.1552186 4.1535254 4.152029 4.1506505 4.1494694 4.148406 4.1473427 4.1464763] | 0.5 | 45 | 2569.786
570 | [4.1750264 4.1693168 4.1651816 4.1617951 4.1591568 4.1569514 4.1552186 4.1535254 4.1519108 4.150887 4.1495481 4.1483665 4.1474214 4.1466336] | 0.5 | 45 | 2568.98
571 | [4.1751842 4.1693559 4.1651816 4.1620312 4.1592746 4.1570692 4.155376 4.1535254 4.152029 4.1506505 4.1494298 4.148406 4.1475787 4.1466336] | 0.5 | 45 | 2568.669
572 | [4.1751056 4.1693559 4.1653786 4.1619525 4.1590776 4.1569905 4.1552582 4.1535254 4.1518321 4.1505322 4.1495481 4.1483665 4.1473823 4.1465549] | 0.5 | 45 | 2567.961
573 | [4.175066 4.1691589 4.1648273 4.1617951 4.1590385 4.1567545 4.1549821 4.1531711 4.1516743 4.1504931 4.1490755 4.1480513 4.1471853 4.1462402] | 0.5 | 45 | 2566.913
574 | [4.1749477 4.1691589 4.1650243 4.1615195 4.1592746 4.1569905 4.1549821 4.1531315 4.1519499 4.1505718 4.1493511 4.1483274 4.1473031 4.1462793] | 0.5 | 45 | 2566.031
575 | [4.1752629 4.1694741 4.1652603 4.1620312 4.1593533 4.157227 4.1551003 4.1535254 4.1519108 4.1505718 4.1495085 4.1484847 4.1474214 4.1465945] | 0.5 | 45 | 2565.414
576 | [4.175066 4.1691198 4.1651421 4.1618342 4.1592746 4.1570301 4.1549821 4.1536436 4.152029 4.1505718 4.1493902 4.1481304 4.1473823 4.1464763] | 0.5 | 45 | 2564.591
577 | [4.1751056 4.1691589 4.1651816 4.1619525 4.1593142 4.1571484 4.1551399 4.1532497 4.1519499 4.1505322 4.1494298 4.1481695 4.1473427 4.1464367] | 0.5 | 45 | 2564.199
578 | [4.1750264 4.1691985 4.1651816 4.1618342 4.1591959 4.1568727 4.1551399 4.1534071 4.1521468 4.1505718 4.1493511 4.1482482 4.1473823 4.1463976] | 0.5 | 45 | 2563.742
579 | [4.1748295 4.1690016 4.1648664 4.1615586 4.158999 4.1568727 4.1548643 4.1532102 4.1516352 4.1504931 4.1492329 4.1479335 4.1471457 4.1463976] | 0.5 | 45 | 2562.914
580 | [4.1749086 4.1690016 4.1650243 4.1616769 4.1591172 4.1567149 4.1549034 4.1533284 4.1518321 4.1503353 4.1489968 4.1482091 4.1470671 4.1462402] | 0.5 | 45 | 2562.502
581 | [4.1749477 4.1691589 4.164906 4.1617556 4.1591959 4.1569118 4.1549821 4.1534858 4.1519108 4.1505322 4.1493902 4.1482091 4.1473823 4.1464367] | 0.5 | 45 | 2561.504
582 | [4.1749477 4.1692376 4.1651421 4.1619525 4.1591959 4.1569118 4.1550217 4.1532497 4.1516743 4.1504536 4.1494298 4.1482878 4.1474609 4.1464367] | 0.5 | 45 | 2560.581
583 | [4.1749086 4.1690016 4.1650243 4.1617951 4.1589599 4.1565967 4.1549034 4.1532497 4.1515956 4.1505322 4.1493902 4.1482482 4.147264 4.1462793] | 0.5 | 45 | 2559.828
584 | [4.1748691 4.1691198 4.1649847 4.1615586 4.1589203 4.1566758 4.1546674 4.1532102 4.1517138 4.1503353 4.1491542 4.1480513 4.1473031 4.1463189] | 0.5 | 45 | 2559.573
585 | [4.1748295 4.1690016 4.1648664 4.1615586 4.1586838 4.1567936 4.1547461 4.1529346 4.1515169 4.150178 4.1491933 4.1479335 4.1469488 4.1461611] | 0.5 | 45 | 2558.739
586 | [4.1746721 4.168962 4.1646695 4.1613617 4.1587234 4.1565967 4.1546278 4.1529346 4.1512804 4.1501384 4.1488786 4.1476579 4.1469488 4.145925 ] | 0.5 | 45 | 2558.308
587 | [4.1746721 4.1688046 4.1646304 4.1613226 4.158999 4.1565967 4.1547856 4.1529741 4.1515169 4.1501384 4.148839 4.1477757 4.1469092 4.1457677] | 0.5 | 45 | 2557.529
588 | [4.1746721 4.1688833 4.1647091 4.1616373 4.1589599 4.1567545 4.154943 4.1532102 4.1516743 4.1501384 4.1490755 4.1482878 4.1469488 4.1460037] | 0.5 | 45 | 2557.239
589 | [4.1747904 4.1688833 4.1647878 4.1614404 4.1588416 4.1567149 4.1547461 4.1530919 4.1517529 4.150178 4.1490755 4.1480122 4.1470275 4.1460037] | 0.5 | 45 | 2556.399
590 | [4.1747904 4.1691198 4.1648664 4.1613617 4.158999 4.1567936 4.1546674 4.1531711 4.1515956 4.1503353 4.1492724 4.1480122 4.1469884 4.1460824] | 0.5 | 45 | 2555.359
591 | [4.174633 4.1687651 4.1645122 4.1613226 4.1587629 4.1566362 4.1547065 4.1530528 4.1514382 4.1501384 4.1489177 4.1477757 4.1468701 4.1458068] | 0.5 | 45 | 2554.453
592 | [4.1747117 4.1688442 4.1647487 4.1614404 4.1589203 4.1565967 4.1547461 4.152895 4.1515169 4.1502175 4.1491542 4.1480122 4.1469092 4.1460433] | 0.5 | 45 | 2554.088
593 | [4.1747117 4.1687651 4.1646695 4.1615195 4.1589599 4.1565576 4.1546674 4.1529346 4.1513987 4.1500597 4.1490755 4.1480908 4.1467915 4.1461611] | 0.5 | 45 | 2553.763
594 | [4.1747904 4.1689229 4.1648664 4.1615586 4.1588807 4.1567149 4.1546674 4.1531315 4.1516352 4.1504931 4.1489177 4.1478548 4.1469488 4.1460824] | 0.5 | 45 | 2552.633
595 | [4.1748295 4.1688046 4.1648273 4.1613617 4.1588807 4.1568332 4.1547856 4.1528559 4.1515565 4.1502566 4.1489968 4.1479335 4.1469488 4.1458464] | 0.5 | 45 | 2551.971
596 | [4.1744361 4.1686077 4.1644731 4.1611257 4.1584082 4.1563606 4.1544309 4.1527376 4.1510839 4.149981 4.1487603 4.147697 4.1467519 4.1455708] | 0.5 | 45 | 2550.975
597 | [4.1746721 4.168962 4.1647878 4.1615586 4.1588416 4.1564789 4.1547065 4.1531315 4.1515169 4.1502962 4.1489968 4.1478939 4.1471062 4.1460824] | 0.5 | 45 | 2550.524
1 | [4.1867433 4.1828837 4.1804028 4.1784735 4.1770163 4.1758742 4.1750078 4.1742597 4.1733932 4.1727633 4.172133 4.1717 4.1711879 4.1708336] | 0.5 | 45 | 3361.975
2 | [4.1867433 4.183002 4.1805997 4.1786308 4.1772132 4.1760712 4.1750865 4.1742992 4.1734328 4.1728811 4.1723299 4.1720543 4.1714244 4.1709518] | 0.5 | 45 | 3358.239
3 | [4.1867037 4.1829629 4.1805606 4.1787095 4.1772132 4.1761894 4.1750474 4.1743383 4.1734328 4.1729994 4.1726055 4.1718969 4.1715422 4.1713061] | 0.5 | 45 | 3355.624
4 | [4.1868615 4.1828446 4.180521 4.1787491 4.1771736 4.1760712 4.1750474 4.1745353 4.1736689 4.1730781 4.1725268 4.1720543 4.1716213 4.1713848] | 0.5 | 45 | 3350.195
5 | [4.1868615 4.183002 4.1805606 4.1785913 4.1770949 4.1760316 4.1752443 4.174417 4.1737475 4.1730781 4.1726451 4.172133 4.1717 4.1712666] | 0.5 | 45 | 3346.562
6 | [4.1864676 4.1829233 4.1803637 4.1785522 4.1771736 4.1761107 4.1750078 4.1743383 4.1737084 4.1730781 4.1724086 4.1720939 4.1714635 4.1713061] | 0.5 | 45 | 3341.855
7 | [4.1867037 4.1829233 4.1803241 4.1788278 4.1772132 4.1760712 4.1752443 4.1745353 4.1737871 4.1731176 4.1725664 4.1722512 4.1718574 4.1711879] | 0.5 | 45 | 3337.962
8 | [4.186625 4.1827264 4.180285 4.1783552 4.1769767 4.1761107 4.1752048 4.1742992 4.1735506 4.1729994 4.1723695 4.1720543 4.1716213 4.1711879] | 0.5 | 45 | 3333.941
9 | [4.1867433 4.1831203 4.1804423 4.1786704 4.1772132 4.1761894 4.1751261 4.1742992 4.1735506 4.1731176 4.1727238 4.1721725 4.1715817 4.1712275] | 0.5 | 45 | 3329.528
10 | [4.1866646 4.1829629 4.1805606 4.1787882 4.1772919 4.1763072 4.1751261 4.174417 4.1737084 4.1732359 4.1725664 4.1722116 4.1717391 4.1714244] | 0.5 | 45 | 3325.197
11 | [4.1866646 4.1829233 4.1803241 4.1785126 4.176898 4.1758742 4.1751652 4.1742992 4.1736689 4.1729603 4.1723299 4.171936 4.1715031 4.1711092] | 0.5 | 45 | 3320.424
12 | [4.186389 4.1826477 4.180088 4.1782765 4.1768193 4.1756773 4.1748109 4.1739445 4.173275 4.1727238 4.1723695 4.1717787 4.1714244 4.1709909] | 0.5 | 45 | 3315.669
13 | [4.186192 4.1824903 4.1800094 4.1781187 4.1766224 4.1755986 4.1746926 4.1738658 4.1731963 4.1726055 4.172133 4.1716604 4.1713457 4.1708727] | 0.5 | 45 | 3310.818
14 | [4.1863494 4.1825294 4.1798515 4.1782765 4.1766224 4.1754413 4.1744957 4.1738262 4.1731176 4.1725268 4.1719756 4.1714635 4.1710305 4.1706367] | 0.5 | 45 | 3305.556
15 | [4.1857195 4.1817417 4.1790247 4.1771736 4.1756377 4.1744957 4.1735902 4.172842 4.1718969 4.1713061 4.170794 4.1704001 4.1696916 4.1693373] | 0.5 | 45 | 3297.915
16 | [4.1861525 4.1824112 4.1799302 4.1780796 4.1765437 4.1752834 4.174417 4.1736689 4.1729207 4.1724086 4.1717 4.1713457 4.1711092 4.1706762] | 0.5 | 45 | 3294.241
17 | [4.1863494 4.1823721 4.1797333 4.1779613 4.1762285 4.1751261 4.1742597 4.1733537 4.1726842 4.1721725 4.1713457 4.1709518 4.1707549 4.1703215] | 0.5 | 45 | 3287.605
18 | [4.1861525 4.1824508 4.1796942 4.1779613 4.1763072 4.1752443 4.1742201 4.1734328 4.1725268 4.1720939 4.1715817 4.1710696 4.1707549 4.1701641] | 0.5 | 45 | 3281.769
19 | [4.1861129 4.1822538 4.1796546 4.1777644 4.1763072 4.1751652 4.174181 4.173275 4.1725664 4.1718969 4.1714635 4.1709518 4.1705971 4.1700854] | 0.5 | 45 | 3275.295
20 | [4.1860342 4.1821752 4.1796155 4.177804 4.1762285 4.1750474 4.1741023 4.1730781 4.1726842 4.1717391 4.1715422 4.1708336 4.1702824 4.1699672] | 0.5 | 45 | 3268.3
21 | [4.1859951 4.1820569 4.1793399 4.1776071 4.1759529 4.1748109 4.1735902 4.1728811 4.1720152 4.1712275 4.1708336 4.1702824 4.1700459 4.1697307] | 0.5 | 45 | 3261.125
22 | [4.1859164 4.1820965 4.1792607 4.1772919 4.1757169 4.1743779 4.1735902 4.1725664 4.1718183 4.1711879 4.1707549 4.170361 4.1699276 4.1693764] | 0.5 | 45 | 3253.936
23 | [4.1858373 4.1818209 4.1791821 4.1772132 4.1755986 4.1743779 4.1733146 4.1722512 4.1714635 4.1707549 4.1702824 4.1697307 4.169219 4.1689825] | 0.5 | 45 | 3245.903
24 | [4.1856012 4.1818995 4.1789064 4.1768193 4.175323 4.1740627 4.1726842 4.1720152 4.1713457 4.170794 4.1698885 4.1695733 4.1687069 4.1684709] | 0.5 | 45 | 3237.94
25 | [4.1857586 4.18186 4.1791034 4.1767797 4.1752834 4.1741023 4.1729207 4.1718183 4.1710305 4.1704793 4.1698098 4.1691403 4.1689825 4.1684709] | 0.5 | 45 | 3230.359
26 | [4.1856403 4.1815448 4.1788673 4.1767406 4.1752048 4.1738658 4.1727238 4.1716213 4.1706367 4.1700854 4.1695342 4.1689434 4.1686282 4.1679196] | 0.5 | 45 | 3222.653
27 | [4.1858373 4.1817417 4.1790247 4.1768589 4.1751652 4.1737871 4.1727633 4.1717 4.1710696 4.1700459 4.169652 4.1690617 4.16851 4.1679983] | 0.5 | 45 | 3215.115
28 | [4.1857195 4.1817417 4.1788278 4.1765437 4.1749291 4.1736689 4.1727633 4.1715422 4.1706762 4.1698489 4.169219 4.1687069 4.1681557 4.1676044] | 0.5 | 45 | 3207.577
29 | [4.1857195 4.1816239 4.1788673 4.1767797 4.1749291 4.1736298 4.1726055 4.1716604 4.1706367 4.1700068 4.1693373 4.1684313 4.1678801 4.1675258] | 0.5 | 45 | 3200.312
30 | [4.1856799 4.1815844 4.1787882 4.1766224 4.1750078 4.1735115 4.1723695 4.1713061 4.1705184 4.1696129 4.1689825 4.1683922 4.1679587 4.1672502] | 0.5 | 45 | 3192.65
31 | [4.1857586 4.181663 4.1789064 4.176662 4.1750865 4.1735506 4.1726451 4.1714244 4.1703215 4.1696129 4.1688647 4.1681557 4.1677227 4.1672893] | 0.5 | 45 | 3185.206
32 | [4.1857586 4.1813087 4.1786704 4.176465 4.1746535 4.1733146 4.1722116 4.1709123 4.1702824 4.1694946 4.1685495 4.1679196 4.1673288 4.166738 ] | 0.5 | 45 | 3177.381
33 | [4.1855617 4.1816239 4.1788673 4.1765041 4.1749291 4.1736298 4.1722512 4.1712666 4.1702428 4.1694551 4.1687465 4.1678801 4.1673679 4.1668954] | 0.5 | 45 | 3171.073
34 | [4.1855226 4.1811514 4.1785913 4.176465 4.1746535 4.173275 4.1722512 4.1708727 4.1699276 4.1691403 4.1685886 4.1676044 4.1672106 4.1664228] | 0.5 | 45 | 3163.21
35 | [4.1854439 4.181663 4.1785126 4.1764255 4.1745749 4.1730781 4.171936 4.1712275 4.1699672 4.1691008 4.1684313 4.1679196 4.1672502 4.1664624] | 0.5 | 45 | 3156.078
36 | [4.1856012 4.1815844 4.1785522 4.1763468 4.1747718 4.1733537 4.1720543 4.1709123 4.1700854 4.1691008 4.1681161 4.1676044 4.1668954 4.1664624] | 0.5 | 45 | 3149.061
37 | [4.1856012 4.1812301 4.1785126 4.1762681 4.1745353 4.1729207 4.1718574 4.1705971 4.1698489 4.1688647 4.1680374 4.1675649 4.1665411 4.1661868] | 0.5 | 45 | 3142.47
38 | [4.1855226 4.1813483 4.1784735 4.1764255 4.1745749 4.1732359 4.1719756 4.1704397 4.1697702 4.1688647 4.1681557 4.1675649 4.166738 4.1660686] | 0.5 | 45 | 3135.625
39 | [4.1855226 4.1811514 4.1781979 4.1761107 4.174417 4.1729207 4.1714244 4.170558 4.1693764 4.1686282 4.1678801 4.1670923 4.1665015 4.1659112] | 0.5 | 45 | 3128.679
40 | [4.1853647 4.1812301 4.1783948 4.1760712 4.174417 4.1730781 4.1717 4.1705971 4.1697702 4.1686678 4.1678801 4.1671319 4.1666198 4.1660686] | 0.5 | 45 | 3122.452
41 | [4.1853647 4.1813087 4.1782765 4.1761107 4.1743383 4.1729207 4.1715817 4.1705184 4.169416 4.1685886 4.1677618 4.1671319 4.1664624 4.1656351] | 0.5 | 45 | 3115.566
42 | [4.1853647 4.1810722 4.1783156 4.1761107 4.1744957 4.172842 4.1716213 4.1704001 4.1695733 4.1683922 4.1676831 4.1668954 4.1662259 4.1656747] | 0.5 | 45 | 3109.006
43 | [4.1851678 4.1812301 4.1781583 4.1759138 4.1741023 4.1726451 4.1714244 4.1702824 4.1692581 4.1684313 4.1675258 4.166738 4.1659899 4.1655173] | 0.5 | 45 | 3102.303
44 | [4.1852074 4.1810331 4.1781583 4.1759138 4.1742201 4.1726451 4.1714635 4.1702037 4.1692581 4.1682343 4.1674466 4.1666985 4.1659503 4.1653204] | 0.5 | 45 | 3095.859
45 | [4.1852469 4.1808753 4.1778431 4.1757169 4.1742201 4.1726451 4.1713457 4.1698885 4.1691794 4.168313 4.1673679 4.1666985 4.1659112 4.1652021] | 0.5 | 45 | 3089.358
46 | [4.185286 4.1810331 4.1780796 4.1757956 4.1739054 4.1722116 4.1710696 4.1699672 4.1689825 4.168077 4.167171 4.1664228 4.1656747 4.1649265] | 0.5 | 45 | 3083.229
47 | [4.1851287 4.1809545 4.1780009 4.1759529 4.1739445 4.1723299 4.1710305 4.1698885 4.1690221 4.1679587 4.1671319 4.1665015 4.1656351 4.1652021] | 0.5 | 45 | 3077.321
48 | [4.1847744 4.1807575 4.1778827 4.1755199 4.1736298 4.1722908 4.1707153 4.1698489 4.1687069 4.1679196 4.1671319 4.1663442 4.1655564 4.1649661] | 0.5 | 45 | 3071.349
49 | [4.1851678 4.1808753 4.1777644 4.1756377 4.1739054 4.1723695 4.1709909 4.1699276 4.1688647 4.1679196 4.1671319 4.1663046 4.165596 4.1649661] | 0.5 | 45 | 3065.491
50 | [4.1850891 4.1806788 4.1777644 4.175559 4.1736689 4.1722116 4.170794 4.1698489 4.1687465 4.1677618 4.1668563 4.166029 4.1653991 4.16469 ] | 0.5 | 45 | 3059.731
51 | [4.18505 4.1808362 4.1779613 4.175559 4.1739054 4.1723299 4.1709123 4.1699276 4.1687069 4.1678801 4.1670532 4.1662259 4.1654778 4.1648479] | 0.5 | 45 | 3054.418
52 | [4.1850104 4.1805997 4.1777253 4.1754804 4.1734719 4.171936 4.1707153 4.1695342 4.168313 4.1675649 4.1666198 4.1659112 4.1653595 4.1645327] | 0.5 | 45 | 3048.268
53 | [4.1848531 4.1805997 4.1776071 4.1753621 4.1734719 4.1720543 4.1705971 4.1693764 4.1683922 4.1674862 4.1664624 4.1657534 4.1652021 4.16469 ] | 0.5 | 45 | 3042.911
54 | [4.1849318 4.1804423 4.1775284 4.1752834 4.1734328 4.1717787 4.1705971 4.1692977 4.168313 4.1674466 4.1664228 4.1655564 4.1650052 4.1642966] | 0.5 | 45 | 3037.365
55 | [4.1848531 4.180521 4.1772132 4.1752834 4.1731963 4.1716213 4.170558 4.169219 4.1682343 4.1673679 4.1663837 4.1654778 4.1649265 4.1642175] | 0.5 | 45 | 3032.034
56 | [4.1848135 4.1805606 4.1772919 4.1751261 4.1733537 4.1715031 4.1702824 4.169219 4.1678405 4.1672106 4.1663046 4.1654778 4.1647296 4.1640205] | 0.5 | 45 | 3026.499
57 | [4.1847744 4.1805606 4.1772132 4.1751652 4.1731963 4.1718574 4.1702824 4.1691794 4.1679196 4.1670136 4.1661081 4.1653595 4.1644931 4.1640601] | 0.5 | 45 | 3021.232
58 | [4.1847348 4.1803241 4.1772528 4.1750474 4.1729994 4.1715422 4.1701245 4.1690617 4.168077 4.1668563 4.1662259 4.1653991 4.1645722 4.1639028] | 0.5 | 45 | 3015.901
59 | [4.1846561 4.1801271 4.1770558 4.1748505 4.1729994 4.1712666 4.1698489 4.1688647 4.1674466 4.1665807 4.1658716 4.1652808 4.1643753 4.1636662] | 0.5 | 45 | 3010.597
60 | [4.1846561 4.1802058 4.1770163 4.1749291 4.172842 4.1713848 4.1698885 4.1688251 4.1678014 4.1666985 4.1659503 4.1649661 4.1643357 4.1636271] | 0.5 | 45 | 3005.659
61 | [4.1845775 4.1801667 4.1771345 4.1747718 4.172842 4.1714635 4.1699276 4.1687069 4.1677618 4.166935 4.1659503 4.1651235 4.1643753 4.1637058] | 0.5 | 45 | 3000.823
62 | [4.1845379 4.1800485 4.1769376 4.1746535 4.1726842 4.1711092 4.1698489 4.1687069 4.1674075 4.1665807 4.1656747 4.164887 4.1642966 4.1636271] | 0.5 | 45 | 2996.071
63 | [4.1844196 4.1799302 4.1769376 4.1746926 4.1724877 4.1710696 4.1697307 4.1684709 4.1674862 4.1665807 4.1656351 4.1649661 4.1641388 4.1633906] | 0.5 | 45 | 2991.624
64 | [4.1844196 4.180088 4.176898 4.1744566 4.1726451 4.1709909 4.1695733 4.1683922 4.1673288 4.1665411 4.1657143 4.1647296 4.1641388 4.1635876] | 0.5 | 45 | 2986.822
65 | [4.1843014 4.1800094 4.1767406 4.174417 4.1723299 4.1707153 4.1694946 4.1681557 4.1670923 4.1662259 4.1653991 4.1644931 4.1639419 4.1631937] | 0.5 | 45 | 2981.707
66 | [4.1843014 4.1797333 4.1765833 4.1742992 4.1724482 4.1707153 4.1692977 4.1680374 4.166935 4.166029 4.1652417 4.1643753 4.1636662 4.1630363] | 0.5 | 45 | 2977.163
67 | [4.184341 4.1798124 4.176662 4.174417 4.1724482 4.1709123 4.1694946 4.1682343 4.167171 4.1663046 4.1653204 4.164454 4.1638241 4.163115 ] | 0.5 | 45 | 2973.224
68 | [4.184341 4.1797333 4.1768589 4.1742597 4.1723695 4.1707153 4.1693764 4.1681557 4.1669741 4.1659899 4.1651235 4.1644144 4.1635876 4.1629577] | 0.5 | 45 | 2968.62
69 | [4.1841836 4.1798124 4.176662 4.1742597 4.1723299 4.1705184 4.1693373 4.1679983 4.1670532 4.1659899 4.1650052 4.1642966 4.1635089 4.1629181] | 0.5 | 45 | 2964.641
70 | [4.184144 4.1796546 4.1765833 4.1741023 4.1722908 4.1705184 4.169219 4.1678801 4.1668563 4.1657143 4.1648479 4.1641784 4.1634693 4.1627212] | 0.5 | 45 | 2960.573
71 | [4.1842623 4.1797729 4.1765437 4.174181 4.1722512 4.1705971 4.169219 4.1681161 4.1668563 4.1657929 4.1650448 4.1641388 4.1634302 4.1626425] | 0.5 | 45 | 2956.648
72 | [4.1840653 4.1795368 4.1764255 4.1739841 4.172133 4.1705184 4.1691008 4.1678801 4.1668167 4.1657929 4.1648479 4.1640601 4.1632724 4.1626029] | 0.5 | 45 | 2952.946
73 | [4.1841049 4.1795759 4.176465 4.1741023 4.1720543 4.1703215 4.1689434 4.1678014 4.1666594 4.1656351 4.1646509 4.1639419 4.1630754 4.1625638] | 0.5 | 45 | 2949.185
74 | [4.1841049 4.1796546 4.1763864 4.1739054 4.1720543 4.170361 4.1689434 4.1676831 4.1666198 4.1655173 4.1647692 4.1639028 4.1631546 4.1624851] | 0.5 | 45 | 2945.44
75 | [4.1838288 4.1793399 4.1762681 4.1736689 4.1718574 4.1702428 4.1687069 4.1674466 4.1663837 4.1654778 4.1644144 4.1637058 4.1627998 4.1622486] | 0.5 | 45 | 2941.391
76 | [4.1837897 4.1792607 4.1761894 4.1737871 4.1718183 4.1702037 4.1686282 4.1673679 4.1661472 4.1654778 4.164257 4.163548 4.1627212 4.1620126] | 0.5 | 45 | 2937.016
77 | [4.1841836 4.1797729 4.1766224 4.1739054 4.1721725 4.1705971 4.1689825 4.1677618 4.1666594 4.1657534 4.1647692 4.1636662 4.1629968 4.1624851] | 0.5 | 45 | 2933.604
78 | [4.1840653 4.1795759 4.1765833 4.1738262 4.1718969 4.1701245 4.1687856 4.1675258 4.1663442 4.1654387 4.1644144 4.1635876 4.1628394 4.1621699] | 0.5 | 45 | 2929.777
79 | [4.1840258 4.1793399 4.1763468 4.1737475 4.171936 4.1702037 4.1686678 4.1674466 4.1662655 4.1653204 4.1643753 4.1636271 4.1627998 4.1620913] | 0.5 | 45 | 2927.137
80 | [4.1841049 4.1794186 4.1763072 4.1739445 4.1717787 4.1702037 4.1685495 4.1673288 4.1662655 4.1651235 4.1644144 4.1633906 4.1625638 4.161973 ] | 0.5 | 45 | 2924.948
81 | [4.1840653 4.179379 4.1761107 4.1738658 4.1717787 4.1701245 4.1686678 4.1673288 4.1659503 4.1650052 4.164257 4.1632724 4.1624851 4.1616974] | 0.5 | 45 | 2922.029
82 | [4.1838288 4.1791034 4.1760712 4.1737084 4.1716213 4.1700854 4.1684313 4.1670923 4.1660686 4.1650052 4.1639028 4.163312 4.1622882 4.1617365] | 0.5 | 45 | 2918.243
83 | [4.1837502 4.1791821 4.1760712 4.1734719 4.1715817 4.1698489 4.1682739 4.1670923 4.165832 4.164887 4.1640205 4.1629181 4.1622882 4.1613822] | 0.5 | 45 | 2914.567
84 | [4.1837502 4.1792607 4.1759138 4.1737475 4.1717 4.1699276 4.16851 4.1671319 4.1659503 4.1650052 4.1639419 4.1631546 4.162406 4.1617761] | 0.5 | 45 | 2911.922
85 | [4.1837502 4.1793003 4.1759925 4.1735115 4.1716213 4.1698489 4.1684313 4.167171 4.166029 4.1649661 4.1638632 4.1629968 4.1622486 4.1613431] | 0.5 | 45 | 2908.363
86 | [4.1837897 4.179143 4.1758742 4.1736298 4.1713457 4.1697307 4.1681952 4.1668954 4.1658716 4.1647296 4.1639028 4.1629181 4.162209 4.1615396] | 0.5 | 45 | 2904.954
87 | [4.1837502 4.1793003 4.1759529 4.1735506 4.1716213 4.1699276 4.1683922 4.1670136 4.165832 4.1647692 4.1640601 4.1630754 4.1621699 4.1616187] | 0.5 | 45 | 2901.928
88 | [4.1838288 4.1793399 4.1758742 4.1734719 4.1715031 4.1698885 4.1682739 4.1668167 4.165832 4.16469 4.1639028 4.1629968 4.1620913 4.1615396] | 0.5 | 45 | 2898.851
89 | [4.1837111 4.178946 4.1760316 4.1734328 4.1715422 4.1697702 4.1681161 4.1668167 4.1657534 4.1645722 4.1636662 4.1629968 4.161973 4.1611066] | 0.5 | 45 | 2895.582
90 | [4.1837502 4.1791821 4.1758347 4.1734328 4.1711879 4.1695733 4.1682739 4.1667776 4.1657143 4.1646113 4.1634693 4.1627212 4.1618547 4.1612248] | 0.5 | 45 | 2892.534
91 | [4.1836324 4.1788673 4.1757169 4.1731572 4.1712275 4.169416 4.1679587 4.1665411 4.1653991 4.1643357 4.1636271 4.1626029 4.1617365 4.161067 ] | 0.5 | 45 | 2889.276
92 | [4.1833563 4.1788673 4.1756377 4.1729603 4.1710305 4.1692977 4.1677227 4.1665015 4.1653204 4.1641784 4.1634693 4.1624455 4.1614609 4.1609097] | 0.5 | 45 | 2886.361
93 | [4.1834745 4.1788673 4.1756773 4.1731963 4.1710696 4.1694946 4.1678405 4.1666594 4.1653991 4.1642966 4.163312 4.162406 4.1617761 4.1608706] | 0.5 | 45 | 2883.6
94 | [4.1833959 4.1787882 4.1755986 4.173039 4.1711879 4.1693764 4.1677618 4.1666594 4.1651235 4.1643753 4.1633906 4.1623669 4.1615005 4.1607127] | 0.5 | 45 | 2880.76
95 | [4.1835141 4.1784339 4.1755986 4.1727633 4.1709518 4.1692977 4.1677227 4.1664624 4.1651235 4.1641784 4.1631546 4.1621304 4.1615005 4.1607127] | 0.5 | 45 | 2878.316
96 | [4.1832776 4.1786704 4.175323 4.173039 4.1709518 4.1691794 4.1676831 4.1663046 4.1651626 4.1641388 4.1631546 4.1623273 4.1614609 4.1607127] | 0.5 | 45 | 2875.542
97 | [4.1833172 4.1785522 4.1754017 4.1727238 4.1706367 4.1688251 4.1675258 4.1660686 4.1648083 4.1638632 4.1629577 4.1620517 4.1611462 4.1602798] | 0.5 | 45 | 2872.376
98 | [4.1831594 4.1785913 4.1752443 4.1727238 4.1706367 4.1688647 4.1673288 4.166029 4.1648083 4.1637845 4.1628394 4.161973 4.161067 4.1603189] | 0.5 | 45 | 2869.775
99 | [4.1832776 4.1784735 4.1750474 4.1727238 4.1705971 4.1687465 4.1672893 4.1658716 4.1647296 4.1637058 4.1627607 4.1618943 4.1611066 4.1603189] | 0.5 | 45 | 2867.713
100 | [4.1829629 4.1783948 4.1751652 4.1725268 4.1705184 4.1687069 4.167171 4.1659112 4.1646113 4.1635089 4.1626425 4.1615005 4.1607914 4.1600828] | 0.5 | 45 | 2864.817
101 | [4.1831989 4.1786308 4.1752443 4.1728024 4.1704397 4.1688251 4.1673679 4.166029 4.1649265 4.1638632 4.1627607 4.1619334 4.1611462 4.1600828] | 0.5 | 45 | 2862.832
102 | [4.1830807 4.1782765 4.1750078 4.1722908 4.1703215 4.1687465 4.1671319 4.1657929 4.1646113 4.1634693 4.1626425 4.1615791 4.1607127 4.159925 ] | 0.5 | 45 | 2860.158
103 | [4.1829233 4.1782765 4.1750078 4.1723299 4.1701641 4.1683526 4.166935 4.1656747 4.164454 4.1635089 4.1622882 4.1613431 4.1605554 4.1598072] | 0.5 | 45 | 2857.903
104 | [4.1828837 4.17804 4.1748896 4.172133 4.1702037 4.168313 4.1669741 4.1652417 4.1642175 4.1629968 4.1621304 4.1611853 4.1603189 4.1595707] | 0.5 | 45 | 2855.945
105 | [4.1829233 4.1781583 4.1747322 4.1722116 4.1700459 4.1681161 4.1668167 4.1653595 4.1641784 4.1628394 4.1621699 4.1611853 4.1605945 4.1595316] | 0.5 | 45 | 2854.215
106 | [4.1832776 4.1782765 4.1748505 4.1724482 4.1702428 4.16851 4.166935 4.1655564 4.1643753 4.1632333 4.1621304 4.1613035 4.1604371 4.1596494] | 0.5 | 45 | 2852.668
107 | [4.1828837 4.178237 4.1746535 4.1721725 4.1702428 4.1683526 4.1665807 4.1653204 4.1640601 4.1629577 4.1620126 4.1609097 4.1603584 4.1593738] | 0.5 | 45 | 2850.365
108 | [4.1830416 4.1783552 4.1750078 4.1722116 4.1701245 4.1683526 4.1665807 4.1652417 4.1642966 4.163115 4.1622486 4.1612639 4.1601615 4.1595316] | 0.5 | 45 | 2849.384
109 | [4.1830807 4.1781979 4.1747718 4.1723299 4.1702428 4.168313 4.1668167 4.1652021 4.1638241 4.1632724 4.1621304 4.1611462 4.1603189 4.1593738] | 0.5 | 45 | 2847.816
110 | [4.1828051 4.1781583 4.1748505 4.172133 4.1698489 4.168313 4.1666198 4.1650839 4.1641388 4.1630363 4.1620913 4.1609492 4.1601219 4.1591768] | 0.5 | 45 | 2846.153
111 | [4.1828837 4.1783156 4.1747718 4.1721725 4.1700068 4.1681557 4.1666985 4.1653595 4.1640601 4.1628785 4.1618943 4.1607914 4.1600828 4.1592555] | 0.5 | 45 | 2844.705
112 | [4.1828446 4.1781187 4.1746926 4.1722116 4.1699672 4.1681161 4.1665015 4.1652021 4.1640601 4.1627212 4.1618547 4.1607914 4.1600041 4.1591377] | 0.5 | 45 | 2843.558
113 | [4.182766 4.1781979 4.1747718 4.172133 4.1701641 4.1682343 4.166738 4.1651626 4.1640601 4.1628785 4.161973 4.1609492 4.1600432 4.1591377] | 0.5 | 45 | 2843.306
114 | [4.1828446 4.1781583 4.1746926 4.1720543 4.1699672 4.1681557 4.1665411 4.1651626 4.1639028 4.1627998 4.1617761 4.1609492 4.1600828 4.1591768] | 0.5 | 45 | 2842.342
115 | [4.183002 4.1781583 4.1749682 4.1721725 4.1699672 4.168313 4.1666198 4.1652417 4.1639814 4.1629181 4.1618943 4.1609492 4.1600432 4.1592555] | 0.5 | 45 | 2841.684
116 | [4.1828051 4.1779613 4.1744957 4.1720939 4.1698098 4.1679587 4.1664228 4.1649661 4.1637058 4.1626029 4.1615396 4.1607523 4.1598463 4.1588225] | 0.5 | 45 | 2840.24
117 | [4.1828446 4.1778827 4.1743779 4.1718183 4.1697307 4.1679196 4.1663442 4.1648479 4.1637058 4.1625242 4.1615005 4.1605945 4.1596494 4.1588621] | 0.5 | 45 | 2838.719
118 | [4.1825294 4.177804 4.1743779 4.1718183 4.1696129 4.1676831 4.1662259 4.1647296 4.1634302 4.1624455 4.1613431 4.1603584 4.159492 4.1587043] | 0.5 | 45 | 2837.456
119 | [4.1826081 4.1778431 4.1744957 4.1719756 4.1697307 4.1678801 4.1662259 4.1648083 4.1635876 4.1626029 4.1614609 4.1605945 4.1596103 4.1585865] | 0.5 | 45 | 2837.558
120 | [4.1829233 4.1781583 4.1746926 4.1720543 4.1699276 4.1679196 4.1663442 4.1650839 4.1637058 4.1627607 4.1616187 4.1607523 4.1596889 4.1589012] | 0.5 | 45 | 2837.601
121 | [4.1826477 4.1777644 4.174417 4.1718574 4.1695733 4.1676831 4.1662259 4.1648083 4.163548 4.1624851 4.1613431 4.1603975 4.1595707 4.1587439] | 0.5 | 45 | 2836.878
122 | [4.1826868 4.1779218 4.1743383 4.1717391 4.1695733 4.1678405 4.1660686 4.1649265 4.1634302 4.162406 4.1612248 4.1602798 4.1593738 4.1584682] | 0.5 | 45 | 2836.904
123 | [4.182766 4.1777644 4.1742597 4.1717 4.1694946 4.1679196 4.1661472 4.1648479 4.1635089 4.162406 4.1613431 4.1603189 4.1595316 4.1586652] | 0.5 | 45 | 2836.682
124 | [4.1826081 4.177804 4.1742992 4.1717 4.169416 4.1675258 4.1661472 4.1646509 4.1634693 4.162209 4.1611853 4.1601615 4.1593347 4.1585865] | 0.5 | 45 | 2836.219
125 | [4.1822143 4.1774101 4.1739841 4.1713061 4.1691008 4.1673679 4.1658716 4.1643753 4.1631937 4.1618943 4.160831 4.1598859 4.1589408 4.1580744] | 0.5 | 45 | 2835.363
126 | [4.1820965 4.1774888 4.1740232 4.1714635 4.1692581 4.1673679 4.1659112 4.1643357 4.1629577 4.1621699 4.1609883 4.1601615 4.1589799 4.1582713] | 0.5 | 45 | 2834.904
127 | [4.1824903 4.1774888 4.1742201 4.1715031 4.1691403 4.1674862 4.1658716 4.1644931 4.1631937 4.1620126 4.161067 4.1600828 4.159059 4.1581926] | 0.5 | 45 | 2833.478
128 | [4.1824508 4.1775675 4.1739445 4.1714244 4.1691794 4.1674075 4.1657143 4.1642966 4.1629968 4.1618943 4.1608706 4.1598463 4.1589012 4.1581135] | 0.5 | 45 | 2832.629
129 | [4.1824508 4.1775675 4.1740627 4.1713848 4.1691403 4.1673288 4.1658716 4.164454 4.163115 4.1620517 4.1609883 4.1600432 4.1589408 4.1582317] | 0.5 | 45 | 2832.228
130 | [4.1824112 4.1774888 4.1739054 4.1713457 4.1691794 4.1672893 4.165596 4.1644144 4.1630754 4.1618943 4.1609097 4.1598463 4.1588621 4.1579561] | 0.5 | 45 | 2831.797
131 | [4.1824903 4.1773314 4.1738262 4.1711879 4.1689825 4.1671319 4.1656747 4.1641784 4.1628785 4.1616578 4.1607523 4.1597676 4.158783 4.1579561] | 0.5 | 45 | 2830.857
132 | [4.1821356 4.1773314 4.1739054 4.1711879 4.1689434 4.1670923 4.1655173 4.1640601 4.1627212 4.1616578 4.1604371 4.1596494 4.1587439 4.1577592] | 0.5 | 45 | 2829.419
133 | [4.1821752 4.1773705 4.1740232 4.1713457 4.1689038 4.1672106 4.1655564 4.1641784 4.1627998 4.1616974 4.1605158 4.1595316 4.1587043 4.157917 ] | 0.5 | 45 | 2828.886
134 | [4.1824508 4.1773705 4.1739445 4.1712666 4.1689825 4.1673288 4.1656747 4.164257 4.1629181 4.1617365 4.1607127 4.1595707 4.1587439 4.1578379] | 0.5 | 45 | 2828.126
135 | [4.1823325 4.1775284 4.1739445 4.1712666 4.1689434 4.1672106 4.1655564 4.1640997 4.1628394 4.1615791 4.160634 4.1595707 4.1586256 4.1577988] | 0.5 | 45 | 2827.111
136 | [4.1823325 4.1774101 4.1739841 4.1712666 4.1690221 4.1671319 4.1655173 4.1642175 4.1627607 4.1615396 4.1604767 4.1594524 4.1585865 4.1576018] | 0.5 | 45 | 2826.55
137 | [4.1822538 4.1771345 4.1737084 4.1711092 4.1687069 4.1668563 4.1653204 4.1637449 4.1625638 4.1614609 4.1603189 4.1593738 4.1582713 4.1573653] | 0.5 | 45 | 2826.268
138 | [4.1822143 4.1771736 4.1738262 4.1709518 4.1687069 4.166935 4.1652021 4.1637845 4.1625242 4.1612248 4.1602011 4.1590195 4.1582317 4.1572866] | 0.5 | 45 | 2825.605
139 | [4.1822538 4.1772132 4.1735506 4.1708336 4.1688647 4.1667776 4.1653204 4.1636662 4.1623273 4.1613822 4.1601615 4.1592555 4.1582713 4.1572475] | 0.5 | 45 | 2825.034
140 | [4.1821356 4.1770163 4.1735902 4.1709518 4.1685495 4.1666985 4.1650448 4.1637058 4.1625638 4.1613035 4.1602402 4.1591377 4.1582317 4.1570897] | 0.5 | 45 | 2824.34
141 | [4.1820173 4.1770949 4.1733146 4.170558 4.1683922 4.1665807 4.1649661 4.1634693 4.162209 4.1608706 4.1598859 4.1587439 4.1576805 4.1566567] | 0.5 | 45 | 2823.711
142 | [4.1821356 4.1771736 4.1735115 4.1708727 4.1687856 4.1666985 4.1651626 4.1637058 4.1621699 4.1609883 4.1600828 4.1590195 4.1578379 4.157208 ] | 0.5 | 45 | 2823.831
143 | [4.1820173 4.1771736 4.1737475 4.1709909 4.16851 4.1666985 4.1651235 4.1638241 4.162406 4.1612639 4.1601615 4.159059 4.1581531 4.1570506] | 0.5 | 45 | 2823.04
144 | [4.1820173 4.1771345 4.1735115 4.1706762 4.1687069 4.1668563 4.1650839 4.1636662 4.1624455 4.1613431 4.1600828 4.1588621 4.1580744 4.1570506] | 0.5 | 45 | 2822.297
145 | [4.1820965 4.1770949 4.1736689 4.1708336 4.1684709 4.1666198 4.1651235 4.1635876 4.162209 4.1609492 4.1600041 4.1590195 4.1578774 4.1571684] | 0.5 | 45 | 2821.15
146 | [4.1820569 4.1771736 4.1735902 4.1708336 4.1686678 4.1665411 4.1650448 4.163548 4.1622882 4.1611462 4.159925 4.1588225 4.1577988 4.1568141] | 0.5 | 45 | 2820.6
147 | [4.1820173 4.176898 4.173275 4.1707549 4.1684709 4.1664624 4.164887 4.163312 4.1621304 4.1609097 4.1596889 4.1585469 4.1575623 4.1568537] | 0.5 | 45 | 2819.603
148 | [4.1815844 4.1766224 4.1761107 4.1762681 4.1752834 4.1752443 4.1722116 4.1693373 4.1673288 4.1653595 4.1637845 4.1621699 4.1611853 4.1600041] | 0.5 | 45 | 2818.15
149 | [4.1818995 4.1769376 4.1735115 4.1706367 4.16851 4.1665411 4.1647692 4.1633906 4.1620517 4.1609883 4.1598072 4.1585865 4.1577201 4.1567354] | 0.5 | 45 | 2819.007
150 | [4.1819386 4.1770163 4.1735115 4.1706367 4.1684313 4.1665015 4.1648083 4.1633906 4.161973 4.1607523 4.1596889 4.1587439 4.1576018 4.1569324] | 0.5 | 45 | 2817.814
151 | [4.1818995 4.1769767 4.1732359 4.1706762 4.1682343 4.1663837 4.1646509 4.1631937 4.1620126 4.1606736 4.159492 4.1586652 4.1574445 4.1564202] | 0.5 | 45 | 2816.864
152 | [4.1818209 4.1770163 4.1734719 4.1705184 4.1685886 4.1664228 4.164887 4.163312 4.1620126 4.1605945 4.1597285 4.1585469 4.1576805 4.1564202] | 0.5 | 45 | 2816.285
153 | [4.1819782 4.1767797 4.1733146 4.170558 4.1682343 4.1662259 4.1646509 4.1631937 4.1618547 4.160831 4.159492 4.1585469 4.1574445 4.1564202] | 0.5 | 45 | 2815.114
154 | [4.1817026 4.1768193 4.1730781 4.1705184 4.1679983 4.1663442 4.1646113 4.1630363 4.1616578 4.1605158 4.1594524 4.1582713 4.1573262 4.1564202] | 0.5 | 45 | 2814.743
155 | [4.18186 4.1767797 4.1730781 4.1704397 4.1680374 4.1663046 4.164454 4.1631546 4.1616974 4.1604371 4.1593347 4.1581531 4.1572866 4.1561842] | 0.5 | 45 | 2813.519
156 | [4.18186 4.176898 4.1731176 4.1706367 4.1681161 4.1663046 4.1646113 4.1631546 4.1615791 4.1605554 4.1594133 4.1583104 4.157208 4.1561055] | 0.5 | 45 | 2813.298
157 | [4.1817813 4.176898 4.1730781 4.1704397 4.1681952 4.1660686 4.164454 4.1630363 4.1616187 4.1604767 4.1593738 4.1580348 4.1571684 4.1562233] | 0.5 | 45 | 2811.999
158 | [4.1817813 4.1766224 4.173039 4.1703215 4.1681161 4.1659503 4.1643357 4.1627998 4.1614218 4.1600828 4.159059 4.1578379 4.1568537 4.1559477] | 0.5 | 45 | 2810.64
159 | [4.1817417 4.1765833 4.173039 4.1700854 4.1679196 4.166029 4.1642175 4.1626425 4.1613431 4.1601615 4.1588621 4.1578774 4.1569324 4.1559086] | 0.5 | 45 | 2809.654
160 | [4.1815844 4.1766224 4.1731963 4.1702037 4.1681161 4.1661472 4.1642175 4.1629968 4.1616187 4.1603189 4.1591377 4.1581135 4.1570506 4.1560264] | 0.5 | 45 | 2809.388
161 | [4.1817026 4.1767011 4.1730781 4.170361 4.1680374 4.1660686 4.1642175 4.1628785 4.1613822 4.1603189 4.1590981 4.157917 4.1569324 4.1560264] | 0.5 | 45 | 2809.058
162 | [4.1817813 4.1765041 4.1731963 4.1701641 4.1678801 4.1661868 4.1644144 4.1628785 4.1613822 4.1603189 4.1591377 4.1578379 4.1568537 4.1559477] | 0.5 | 45 | 2808.028
163 | [4.1817417 4.1767406 4.173039 4.1704793 4.168077 4.1661472 4.1643357 4.1628394 4.1614218 4.1600828 4.159059 4.1580744 4.1569324 4.1560659] | 0.5 | 45 | 2807.701
164 | [4.1817026 4.1765833 4.1731572 4.1701641 4.1679587 4.1660686 4.164257 4.1627212 4.1613822 4.1602011 4.1588225 4.1578774 4.1566567 4.1557508] | 0.5 | 45 | 2806.965
165 | [4.1817026 4.176662 4.1729207 4.1703215 4.1678405 4.166029 4.164257 4.1627212 4.1612639 4.1601219 4.158783 4.1577988 4.1568537 4.1559086] | 0.5 | 45 | 2806.596
166 | [4.181663 4.176465 4.1731176 4.1702037 4.1679196 4.1658716 4.1641784 4.1624851 4.1611462 4.159925 4.1587439 4.1577988 4.1566958 4.1556721] | 0.5 | 45 | 2805.948
167 | [4.1815057 4.1765041 4.1729207 4.1702037 4.1676831 4.1657929 4.1642175 4.1625638 4.1611066 4.1598859 4.1585865 4.1575623 4.1566172 4.1556721] | 0.5 | 45 | 2805.748
168 | [4.1815844 4.176465 4.1729994 4.1700068 4.1677227 4.165832 4.1640601 4.1623669 4.1610279 4.1596494 4.1586256 4.1575232 4.1564989 4.1555147] | 0.5 | 45 | 2805.266
169 | [4.1817026 4.1763864 4.1726055 4.1699672 4.1675649 4.1656747 4.1640601 4.1625242 4.161067 4.1596889 4.1586652 4.1576018 4.1564202 4.1555538] | 0.5 | 45 | 2804.48
170 | [4.181663 4.176465 4.1728811 4.1702428 4.1676044 4.1656351 4.1639419 4.1625638 4.1609883 4.1597285 4.1585073 4.1575623 4.1565385 4.1554751] | 0.5 | 45 | 2804.389
171 | [4.181663 4.1765437 4.1728024 4.1700459 4.1677227 4.1659112 4.1640601 4.1624851 4.1611462 4.1597676 4.1587043 4.1575232 4.1563811 4.1555147] | 0.5 | 45 | 2804.08
172 | [4.1815057 4.1764255 4.1726842 4.1697702 4.1676044 4.1654778 4.1636662 4.1620517 4.1607523 4.1595316 4.1584287 4.1572866 4.1560659 4.15516 ] | 0.5 | 45 | 2803.093
173 | [4.1817813 4.1763072 4.1728811 4.1700854 4.1676831 4.165596 4.1638632 4.1620126 4.1609097 4.1594524 4.15835 4.1572475 4.1560264 4.1553178] | 0.5 | 45 | 2803.127
174 | [4.1815448 4.1763072 4.172842 4.1699672 4.1676044 4.1652417 4.1637845 4.1624455 4.1607523 4.1596889 4.1585073 4.1574049 4.1560659 4.1553569] | 0.5 | 45 | 2802.714
175 | [4.1813874 4.1762285 4.1726451 4.1698885 4.1674466 4.1655173 4.163548 4.1620517 4.1605554 4.1591768 4.1580744 4.1573262 4.1561055 4.1550422] | 0.5 | 45 | 2802.254
176 | [4.1815057 4.1764255 4.1728811 4.1700068 4.1676435 4.1654778 4.1635876 4.1622486 4.1607523 4.1595707 4.15835 4.157011 4.156302 4.1550422] | 0.5 | 45 | 2802.045
177 | [4.1814661 4.1763072 4.1726055 4.1696916 4.1674075 4.1654387 4.1636662 4.1621304 4.1605554 4.1593347 4.1580744 4.1569324 4.1558294 4.1550422] | 0.5 | 45 | 2801.674
178 | [4.1812692 4.176465 4.1724482 4.1696129 4.1673679 4.1652021 4.1633511 4.1617761 4.1605158 4.1591377 4.1579957 4.1568141 4.1559477 4.1548057] | 0.5 | 45 | 2801.023
179 | [4.181427 4.1760712 4.1726842 4.1700459 4.167171 4.1655173 4.1637449 4.1619334 4.1604767 4.1594524 4.1579957 4.157011 4.1559873 4.1550026] | 0.5 | 45 | 2800.828
180 | [4.1814661 4.1762681 4.1725664 4.1698885 4.1674862 4.1652808 4.1636271 4.1620517 4.1605554 4.1592164 4.1581135 4.1568537 4.1559477 4.1549635] | 0.5 | 45 | 2800.641
181 | [4.1813087 4.1762285 4.1727238 4.1696916 4.1675258 4.1652808 4.1634693 4.1618156 4.160831 4.1591377 4.1581135 4.1569324 4.155869 4.1549635] | 0.5 | 45 | 2800.247
182 | [4.1815844 4.176465 4.1727633 4.169652 4.1674075 4.1653204 4.1636662 4.1620517 4.1604371 4.1594133 4.1580348 4.157011 4.1557903 4.1547666] | 0.5 | 45 | 2800.105
183 | [4.1813483 4.1763072 4.1727238 4.1696129 4.1670923 4.1652808 4.163312 4.1618156 4.1603584 4.1589799 4.1576805 4.1564989 4.1555934 4.154727 ] | 0.5 | 45 | 2799.505
184 | [4.1815057 4.1762285 4.1726842 4.1696916 4.1672502 4.1653991 4.1636662 4.1618156 4.1605945 4.1591768 4.1579957 4.1565781 4.1557903 4.1548057] | 0.5 | 45 | 2799.456
185 | [4.181427 4.1761894 4.1726842 4.1696916 4.1672502 4.1651235 4.1633906 4.1618943 4.1602402 4.1589012 4.1578774 4.1567354 4.1557508 4.1545696] | 0.5 | 45 | 2799.178
186 | [4.1813874 4.1762681 4.1724877 4.169652 4.1670532 4.1651626 4.1632724 4.1616974 4.1602011 4.1588225 4.1576018 4.1566567 4.155633 4.1546087] | 0.5 | 45 | 2798.951
187 | [4.1811118 4.1759138 4.1722908 4.1693373 4.1668167 4.164887 4.1631546 4.1615005 4.1602402 4.1585865 4.1576018 4.1561842 4.1554751 4.1546087] | 0.5 | 45 | 2798.102
188 | [4.1810722 4.1759925 4.1721725 4.1694551 4.166935 4.1648479 4.1631546 4.1614609 4.159925 4.1586652 4.1573653 4.1564598 4.1553569 4.1545696] | 0.5 | 45 | 2797.147
189 | [4.1812301 4.1761107 4.1722116 4.169416 4.1668954 4.1648083 4.1630754 4.1616187 4.1600828 4.1589012 4.1577201 4.1564989 4.155436 4.1544909] | 0.5 | 45 | 2797.149
190 | [4.1810722 4.1759925 4.1721725 4.1694551 4.1670136 4.1648479 4.1629577 4.1614609 4.1598859 4.1585865 4.1572866 4.1562629 4.1552782 4.1542149] | 0.5 | 45 | 2796.789
191 | [4.181427 4.1759529 4.1723695 4.169416 4.166738 4.1648083 4.1629968 4.1615791 4.159925 4.1586256 4.1573262 4.1563811 4.1553178 4.1542544] | 0.5 | 45 | 2796.632
192 | [4.1813483 4.1763072 4.1724877 4.169416 4.1670532 4.1649661 4.1631937 4.1615396 4.1600041 4.1587043 4.1574445 4.1564989 4.155436 4.1544514] | 0.5 | 45 | 2796.453
193 | [4.1811905 4.1759925 4.1722116 4.1692581 4.1667776 4.1648083 4.1628394 4.1613035 4.1598463 4.1585865 4.1574049 4.1562233 4.1551995 4.1542544] | 0.5 | 45 | 2796.06
194 | [4.181427 4.1759529 4.1722116 4.1693764 4.166738 4.1647692 4.1629181 4.1611853 4.1597676 4.1583896 4.1573262 4.1561055 4.1552391 4.1542544] | 0.5 | 45 | 2795.86
195 | [4.1813087 4.1760712 4.172133 4.1693764 4.1670923 4.1647296 4.1628394 4.1613431 4.1598859 4.1585469 4.1574445 4.1562629 4.1553178 4.154294 ] | 0.5 | 45 | 2795.533
196 | [4.1811905 4.1760316 4.1720939 4.1693373 4.1668167 4.1648479 4.1627998 4.1613822 4.1597676 4.1586256 4.157208 4.156302 4.1552391 4.1542149] | 0.5 | 45 | 2795.098
197 | [4.1810331 4.1760316 4.1721725 4.1692977 4.1666985 4.1646113 4.1627607 4.1613035 4.1597285 4.1585073 4.1570897 4.1563416 4.1552782 4.1541362] | 0.5 | 45 | 2795.295
198 | [4.1812301 4.1759138 4.172133 4.1689825 4.1666198 4.1647692 4.1626425 4.161067 4.1597285 4.1582713 4.1570897 4.1560659 4.1551208 4.1542149] | 0.5 | 45 | 2794.542
199 | [4.1809936 4.1756377 4.1720939 4.1691794 4.1664624 4.1644144 4.1626425 4.1609097 4.1595316 4.1583104 4.157011 4.1559477 4.1550422 4.1541362] | 0.5 | 45 | 2794.111
200 | [4.1810331 4.1757169 4.1717391 4.1685886 4.1664228 4.1640997 4.1622882 4.1609097 4.1594524 4.157917 4.1568537 4.1558294 4.1547666 4.1538215] | 0.5 | 45 | 2793.548
201 | [4.1811118 4.1759138 4.1721725 4.1688251 4.1666198 4.1643357 4.1626425 4.1609097 4.1596494 4.1580744 4.1569715 4.155869 4.1548843 4.1539392] | 0.5 | 45 | 2793.304
202 | [4.1810722 4.175756 4.171936 4.1689038 4.1666985 4.1645327 4.1626821 4.1607914 4.1595707 4.15835 4.1571293 4.1561055 4.1547666 4.1541758] | 0.5 | 45 | 2793.178
203 | [4.1809936 4.1756773 4.1720152 4.1690617 4.1663442 4.1643357 4.1625242 4.1609492 4.1596103 4.1581926 4.1569324 4.1560264 4.1550026 4.1539392] | 0.5 | 45 | 2792.783
205 | [4.1808362 4.175559 4.1717787 4.1686678 4.1660686 4.1641388 4.1623669 4.1607127 4.1593738 4.1577592 4.1567354 4.1556721 4.1547666 4.1536245] | 0.5 | 45 | 2791.596
206 | [4.1807179 4.1754017 4.1715422 4.1684709 4.1659112 4.1639419 4.162209 4.1604767 4.1590981 4.1577201 4.1564989 4.155633 4.1546874 4.1536636] | 0.5 | 45 | 2791.271
207 | [4.1808362 4.1755199 4.1715817 4.16851 4.1661868 4.1640601 4.1623273 4.1607523 4.1591377 4.1578379 4.1568537 4.1555147 4.1545696 4.1538606] | 0.5 | 45 | 2791.331
208 | [4.1806788 4.1754017 4.1715817 4.16851 4.1661868 4.1640601 4.162209 4.1604767 4.1591768 4.1577201 4.1565781 4.1555538 4.1546483 4.1536636] | 0.5 | 45 | 2790.938
209 | [4.1808362 4.1754413 4.1716213 4.1687069 4.1661472 4.1640601 4.1623273 4.160634 4.1593347 4.1578379 4.1566958 4.155633 4.1546874 4.1537819] | 0.5 | 45 | 2790.906
210 | [4.1808753 4.175323 4.1716213 4.1684709 4.1661081 4.1639028 4.1622486 4.1605158 4.159059 4.1580348 4.1566567 4.155633 4.1546874 4.1539001] | 0.5 | 45 | 2790.867
211 | [4.1806393 4.1752834 4.1713848 4.16851 4.1659503 4.1637449 4.1621699 4.1603975 4.1589408 4.1577592 4.1564989 4.1555934 4.1544514 4.1536245] | 0.5 | 45 | 2789.876
212 | [4.1805606 4.1753621 4.1715422 4.16851 4.166029 4.1638632 4.1620126 4.1603584 4.159059 4.1576805 4.1565385 4.1554751 4.1545696 4.1536245] | 0.5 | 45 | 2789.179
213 | [4.1806393 4.1752834 4.1715422 4.16851 4.1659503 4.1639028 4.1620126 4.1604767 4.1589799 4.1576018 4.1564989 4.1555538 4.154727 4.1537032] | 0.5 | 45 | 2788.839
214 | [4.1807179 4.1752834 4.1715422 4.1684313 4.1659899 4.1637449 4.1620126 4.1605554 4.1591768 4.1577592 4.1566567 4.155436 4.1545696 4.1538215] | 0.5 | 45 | 2788.323
215 | [4.1803637 4.1749291 4.1712666 4.1681952 4.1657143 4.163548 4.1616974 4.1600432 4.1586256 4.1574445 4.1562233 4.1553178 4.1541758 4.1532698] | 0.5 | 45 | 2787.218
216 | [4.1803241 4.1749291 4.1711488 4.1680374 4.1657143 4.1635089 4.1618156 4.1601615 4.1586652 4.1573653 4.1561842 4.1551208 4.1541758 4.1533489] | 0.5 | 45 | 2787.059
217 | [4.1805606 4.1751652 4.1713457 4.168313 4.1659503 4.1637449 4.1617761 4.1602798 4.1589408 4.1574049 4.1564989 4.1553965 4.1543727 4.1536636] | 0.5 | 45 | 2786.681
218 | [4.180521 4.1753621 4.1714635 4.1684709 4.165832 4.1638241 4.1618156 4.1605554 4.1589799 4.1576805 4.1565781 4.1555538 4.1545696 4.153388 ] | 0.5 | 45 | 2786.249
219 | [4.1803637 4.1754413 4.1713457 4.1682343 4.1658716 4.1637845 4.1622486 4.1602402 4.1589799 4.1576409 4.1565385 4.1555147 4.15453 4.1536636] | 0.5 | 45 | 2786.041
220 | [4.1806788 4.1752834 4.1715031 4.1684709 4.1659899 4.1639814 4.1619334 4.1602798 4.1590981 4.1578774 4.1565385 4.1553965 4.15453 4.1537819] | 0.5 | 45 | 2785.496
221 | [4.1804423 4.1751652 4.1712666 4.168313 4.1657929 4.1635876 4.1618943 4.1603975 4.1589408 4.1578379 4.1564598 4.1551995 4.15453 4.1536245] | 0.5 | 45 | 2782.529
222 | [4.180521 4.1751261 4.1712666 4.1682343 4.1657143 4.1636271 4.1618547 4.1601615 4.1588621 4.1574445 4.1562629 4.1553569 4.1543331 4.1534276] | 0.5 | 45 | 2781.901
223 | [4.1804028 4.1752443 4.1712666 4.1681161 4.1656747 4.1636271 4.1616578 4.1600041 4.158783 4.1574445 4.1562233 4.1552782 4.1542149 4.153388 ] | 0.5 | 45 | 2781.033
224 | [4.1803241 4.1750474 4.1712666 4.1681557 4.1656351 4.1636662 4.1616974 4.1601615 4.1585865 4.1574445 4.1562233 4.1552782 4.1543331 4.1532307] | 0.5 | 45 | 2779.633
225 | [4.1804819 4.1750865 4.1711488 4.1679983 4.1653204 4.163312 4.1615791 4.1598463 4.1584682 4.1571684 4.1560264 4.1548057 4.1539788 4.153152 ] | 0.5 | 45 | 2778.461
226 | [4.1804819 4.1750865 4.1710305 4.1680374 4.165596 4.1634693 4.1615005 4.1600432 4.1586652 4.1572866 4.1562629 4.1549635 4.1540575 4.1531911] | 0.5 | 45 | 2778.086
227 | [4.1803241 4.1751261 4.1710305 4.1679983 4.1655564 4.1635089 4.1616578 4.1600828 4.1585073 4.157208 4.1560264 4.15516 4.1541362 4.153152 ] | 0.5 | 45 | 2777.029
228 | [4.1803637 4.1750078 4.1709518 4.1681161 4.1653991 4.1633906 4.1614218 4.1597285 4.1584287 4.1573262 4.1558294 4.1548057 4.1539788 4.1530728] | 0.5 | 45 | 2775.226
229 | [4.1803241 4.1748896 4.1711879 4.1679983 4.1653991 4.1632333 4.1614609 4.1600432 4.1586256 4.1570897 4.1562233 4.1550422 4.1540575 4.153152 ] | 0.5 | 45 | 2774.016
230 | [4.1802454 4.1748505 4.1710305 4.1679587 4.1653204 4.163312 4.1615005 4.159925 4.1583896 4.1569324 4.1559873 4.1548843 4.1538215 4.1529551] | 0.5 | 45 | 2772.557
231 | [4.180285 4.1748505 4.1710696 4.1678014 4.1654778 4.1634693 4.1614609 4.1597676 4.1584682 4.1569715 4.1558294 4.1549239 4.1539392 4.1529942] | 0.5 | 45 | 2771.448
232 | [4.1804028 4.1748896 4.1708727 4.1679983 4.1653595 4.1631937 4.1614218 4.1596103 4.1583104 4.157011 4.1557508 4.1548057 4.1539392 4.1528368] | 0.5 | 45 | 2770.108
233 | [4.1804028 4.1748109 4.170794 4.1679196 4.1655173 4.1631546 4.1614218 4.1598463 4.1582317 4.1569324 4.155869 4.1548057 4.1538606 4.1529155] | 0.5 | 45 | 2769.116
234 | [4.1804028 4.1748896 4.1710305 4.1680374 4.1654387 4.1633906 4.1614218 4.159925 4.1583104 4.1571293 4.1557903 4.1546874 4.1536245 4.1528368] | 0.5 | 45 | 2768.281
235 | [4.1803241 4.1748505 4.1710305 4.1679983 4.1653204 4.1632333 4.1615396 4.1597676 4.1584287 4.1570897 4.1559477 4.154727 4.1538215 4.1528759] | 0.5 | 45 | 2767.288
236 | [4.1803241 4.1748896 4.1710696 4.1680374 4.1653595 4.1632333 4.1613035 4.1597285 4.1582317 4.157011 4.1557508 4.1547666 4.1538215 4.1529942] | 0.5 | 45 | 2765.722
237 | [4.1802454 4.1747718 4.1708727 4.1679587 4.1653991 4.1631546 4.1614609 4.1596494 4.1582317 4.1570506 4.1557508 4.1548452 4.1537819 4.1528368] | 0.5 | 45 | 2764.095
238 | [4.1803241 4.1746926 4.1709518 4.1679587 4.1653204 4.1630754 4.1613431 4.1597285 4.1581531 4.1568537 4.1557117 4.1546874 4.1536245 4.1527581] | 0.5 | 45 | 2762.871
239 | [4.1800485 4.174614 4.1709518 4.1677227 4.1651626 4.1630754 4.1612248 4.1594524 4.1579957 4.1568928 4.1555147 4.1546087 4.1535454 4.1526794] | 0.5 | 45 | 2761.767
240 | [4.180285 4.1747718 4.170794 4.1678405 4.1651626 4.1631937 4.1613035 4.159492 4.1580744 4.1568141 4.1557117 4.1543727 4.1536636 4.1527185] | 0.5 | 45 | 2761.291
241 | [4.1801667 4.1748109 4.1709518 4.1678014 4.1652021 4.1629577 4.1613431 4.1595316 4.1581531 4.156775 4.155633 4.1545696 4.153585 4.1527185] | 0.5 | 45 | 2760.282
242 | [4.180088 4.1749291 4.170794 4.1677227 4.1652808 4.1631546 4.1614218 4.1596103 4.1580348 4.1569324 4.1557117 4.1544118 4.1534276 4.1528368] | 0.5 | 45 | 2758.644
243 | [4.1802058 4.1746926 4.1708727 4.1677227 4.1650052 4.1630363 4.1613035 4.1596103 4.1579561 4.1566172 4.1557117 4.1544909 4.1536245 4.1527972] | 0.5 | 45 | 2757.906
244 | [4.1802454 4.1745353 4.1705971 4.1675649 4.1649661 4.1630363 4.1611462 4.1592164 4.1580348 4.1565385 4.1555934 4.1545696 4.1533489 4.1524034] | 0.5 | 45 | 2756.65
245 | [4.1799698 4.1744957 4.1705184 4.1674862 4.1650839 4.1629181 4.1612248 4.1593347 4.1578379 4.1565781 4.1555934 4.154294 4.1533489 4.152246 ] | 0.5 | 45 | 2755.598
246 | [4.1801271 4.1744566 4.170558 4.1677227 4.1648479 4.1627212 4.1611066 4.1592164 4.1578774 4.1564598 4.1552782 4.1544514 4.1533093 4.152246 ] | 0.5 | 45 | 2754.627
247 | [4.1799698 4.1744957 4.1709123 4.1676435 4.1651626 4.1629577 4.1610279 4.1594133 4.1578379 4.1563416 4.1553178 4.154294 4.1534276 4.1523247] | 0.5 | 45 | 2753.46
248 | [4.1800094 4.174417 4.170794 4.1675258 4.1650839 4.1628394 4.161067 4.1592555 4.1579561 4.1567354 4.1555147 4.1542149 4.1534276 4.1523643] | 0.5 | 45 | 2752.728
249 | [4.1799698 4.1744566 4.1704793 4.1672106 4.164887 4.1627998 4.1607523 4.1594524 4.1576018 4.1564598 4.1553178 4.1543331 4.153152 4.1523247] | 0.5 | 45 | 2751.116
250 | [4.1800094 4.1745353 4.1706762 4.1674862 4.1648479 4.1628394 4.1609492 4.1592555 4.1577592 4.1566958 4.15516 4.1543331 4.1530728 4.1521277] | 0.5 | 45 | 2750.152
251 | [4.1801271 4.1743779 4.1706367 4.1674862 4.1650448 4.1629181 4.1609492 4.1593347 4.1576805 4.1565385 4.1553965 4.1541758 4.1533093 4.1523247] | 0.5 | 45 | 2748.983
252 | [4.1798911 4.1743779 4.1706762 4.1676435 4.1648479 4.1629181 4.1607127 4.1590981 4.1576409 4.1563416 4.1552782 4.1542544 4.1532307 4.1521277] | 0.5 | 45 | 2747.531
253 | [4.1802058 4.1746926 4.1706367 4.1677618 4.1650052 4.1629968 4.1609492 4.1592951 4.157917 4.1566958 4.1553178 4.1541362 4.1533489 4.152246 ] | 0.5 | 45 | 2746.904
254 | [4.1798515 4.1744957 4.1705971 4.1675649 4.1647296 4.1625638 4.1606736 4.1591377 4.1576805 4.1564598 4.1552782 4.1540575 4.1529551 4.1522064] | 0.5 | 45 | 2745.612
255 | [4.1798515 4.1744566 4.1704001 4.1673679 4.1648479 4.1625638 4.1607523 4.1592951 4.1577988 4.1564598 4.15516 4.154294 4.1532698 4.1522064] | 0.5 | 45 | 2744.408
256 | [4.1796546 4.1744566 4.170361 4.1673679 4.164887 4.1626029 4.1607914 4.159059 4.1575623 4.156302 4.1550813 4.1540179 4.1529942 4.1520886] | 0.5 | 45 | 2742.965
257 | [4.1798124 4.174417 4.1704001 4.1672893 4.1648083 4.1624851 4.1605945 4.1589012 4.1575623 4.1562233 4.1548057 4.1539392 4.1528759 4.1519308] | 0.5 | 45 | 2742.431
258 | [4.1797729 4.1742992 4.1702037 4.1672502 4.1646113 4.1624851 4.1605554 4.159059 4.1572866 4.1562233 4.1550026 4.1540179 4.1527185 4.15201 ] | 0.5 | 45 | 2741.701
259 | [4.1798515 4.1742992 4.1705184 4.1673288 4.1646509 4.1624455 4.160634 4.1591377 4.1574836 4.1561842 4.1550813 4.1539392 4.1528368 4.1521277] | 0.5 | 45 | 2740.898
260 | [4.1796546 4.174181 4.1702428 4.1672106 4.1645722 4.1623669 4.1605158 4.158783 4.1573262 4.1561055 4.1548843 4.1537819 4.1528759 4.151813 ] | 0.5 | 45 | 2739.072
261 | [4.1797729 4.1742992 4.1702428 4.1670923 4.1646509 4.1624455 4.1604767 4.1589799 4.1573653 4.1561842 4.1549239 4.1537819 4.1528759 4.1518917] | 0.5 | 45 | 2738.623
262 | [4.1798124 4.1742992 4.1704001 4.167171 4.1646509 4.1626821 4.1606736 4.1589408 4.1575232 4.1561055 4.1549635 4.1537819 4.1529155 4.1519704] | 0.5 | 45 | 2737.77
263 | [4.1796155 4.1742201 4.1702824 4.1672502 4.1645722 4.1624455 4.1605158 4.1587043 4.1573262 4.1561446 4.1548843 4.153585 4.1527185 4.1517339] | 0.5 | 45 | 2736.672
264 | [4.1796942 4.1743383 4.1701641 4.1670532 4.1645327 4.1623273 4.1603975 4.1587439 4.1573653 4.1560659 4.1547666 4.1536636 4.1527185 4.1518917] | 0.5 | 45 | 2735.905
265 | [4.1796942 4.1741023 4.1701641 4.1668954 4.1644144 4.162209 4.1605554 4.158783 4.157208 4.1559873 4.1545696 4.1537032 4.1527581 4.1516948] | 0.5 | 45 | 2734.776
266 | [4.1797333 4.1741414 4.1702037 4.1671319 4.1647692 4.1626029 4.1604767 4.1589408 4.1573653 4.1560264 4.1549239 4.1538215 4.1527185 4.1517339] | 0.5 | 45 | 2734.13
267 | [4.1796942 4.1741414 4.1701641 4.167171 4.16469 4.162209 4.1606736 4.1586256 4.1573262 4.1562233 4.1547666 4.153585 4.1526399 4.1518521] | 0.5 | 45 | 2732.518
268 | [4.1796942 4.1739841 4.1700459 4.1670532 4.1645327 4.1621699 4.1601615 4.1587439 4.157011 4.1559086 4.15453 4.1537032 4.1527581 4.1517339] | 0.5 | 45 | 2731.407
269 | [4.1797729 4.1740627 4.1701245 4.166935 4.1643357 4.1623669 4.1602798 4.1588225 4.1572866 4.1559086 4.1547666 4.1534276 4.1526399 4.1516161] | 0.5 | 45 | 2730.208
270 | [4.1794577 4.1739445 4.1700068 4.166935 4.164454 4.1620913 4.1604767 4.1585865 4.157011 4.155869 4.1544514 4.1535454 4.1522064 4.1515765] | 0.5 | 45 | 2729.509
271 | [4.1795759 4.1741414 4.1702037 4.1668563 4.1643357 4.1623273 4.1602402 4.158783 4.1571293 4.1559086 4.154727 4.1535063 4.1522856 4.1514583] | 0.5 | 45 | 2729.294
272 | [4.1794972 4.1737871 4.1699672 4.1666198 4.1640997 4.1620517 4.1600041 4.15835 4.1569324 4.155633 4.1543331 4.153152 4.1522064 4.1513009] | 0.5 | 45 | 2727.701
273 | [4.1798515 4.1742597 4.1700854 4.1671319 4.1645722 4.162209 4.1603975 4.1586256 4.1572475 4.1559086 4.154727 4.1536636 4.1526399 4.1516161] | 0.5 | 45 | 2726.854
274 | [4.1795759 4.1740627 4.1700068 4.1670136 4.1643357 4.1622486 4.1602402 4.1586652 4.1571684 4.1557117 4.1544118 4.1536245 4.1524429 4.1513796] | 0.5 | 45 | 2725.909
275 | [4.1794577 4.1740627 4.1699672 4.166738 4.164454 4.1622882 4.1601615 4.1584287 4.1570506 4.1557508 4.1544909 4.1532698 4.1524825 4.1512222] | 0.5 | 45 | 2724.579
276 | [4.1794186 4.1737475 4.1698885 4.1666985 4.1640205 4.1618547 4.159925 4.1583104 4.1566172 4.1555538 4.154294 4.1531911 4.1520491 4.1512613] | 0.5 | 45 | 2723.276
277 | [4.1794186 4.1738658 4.1699276 4.1666985 4.1640601 4.1620126 4.1600432 4.1583896 4.156775 4.1555934 4.1543331 4.1532307 4.1522064 4.151104 ] | 0.5 | 45 | 2722.89
278 | [4.1795368 4.1737475 4.1699276 4.1667776 4.1641784 4.161973 4.1603189 4.1584287 4.1569324 4.1555147 4.1542544 4.1532307 4.1520886 4.1510644] | 0.5 | 45 | 2722.206
279 | [4.1793399 4.1739445 4.1698098 4.1665411 4.1640997 4.1617365 4.1600041 4.1581531 4.1565781 4.155436 4.1543331 4.1529942 4.1519704 4.1509857] | 0.5 | 45 | 2720.835
280 | [4.1794186 4.1738262 4.1697307 4.166738 4.1641784 4.1618156 4.1598859 4.1582317 4.1566567 4.1554751 4.1542149 4.1531124 4.1521277 4.1511436] | 0.5 | 45 | 2720.034
281 | [4.1791821 4.1734719 4.1698885 4.1665015 4.1638632 4.1616974 4.1596103 4.1581135 4.1565385 4.1551208 4.1540575 4.1530728 4.1517339 4.150907 ] | 0.5 | 45 | 2718.776
282 | [4.1792607 4.1737475 4.1697307 4.1664624 4.1640205 4.1616187 4.159925 4.157917 4.1566958 4.1552391 4.1541362 4.1528759 4.15201 4.150907 ] | 0.5 | 45 | 2717.583
283 | [4.179379 4.1736689 4.169652 4.1664228 4.1640997 4.1617365 4.1597676 4.1581926 4.1565781 4.1552391 4.1541758 4.1529551 4.15201 4.1511436] | 0.5 | 45 | 2716.889
284 | [4.1792607 4.1736298 4.1696916 4.1664228 4.1639419 4.1616187 4.1598072 4.157917 4.1565385 4.1551995 4.1539392 4.1527972 4.1517735 4.1510253] | 0.5 | 45 | 2715.465
285 | [4.1793399 4.1737084 4.1696916 4.1665015 4.1637449 4.1615791 4.1597676 4.1580348 4.1566958 4.15516 4.1541362 4.1529155 4.1518521 4.1509857] | 0.5 | 45 | 2714.495
286 | [4.1791821 4.1735902 4.169652 4.1665015 4.1639419 4.1616187 4.1598072 4.1581531 4.1564989 4.1551995 4.1541362 4.1529155 4.151813 4.1510253] | 0.5 | 45 | 2713.471
287 | [4.1793399 4.1738658 4.1699276 4.1666985 4.1640601 4.1619334 4.1600041 4.1581531 4.1568141 4.1555147 4.1541362 4.1530728 4.1520491 4.1510253] | 0.5 | 45 | 2712.562
288 | [4.1793399 4.1736689 4.1697307 4.1666198 4.1638632 4.1616578 4.1597285 4.1581531 4.1566172 4.1551995 4.1539001 4.1530337 4.1520886 4.1510253] | 0.5 | 45 | 2711.123
289 | [4.1792216 4.1737475 4.1696129 4.1665015 4.1638241 4.1616578 4.1597285 4.1579957 4.1566567 4.1552782 4.1539788 4.1528368 4.1520886 4.150907 ] | 0.5 | 45 | 2710.722
290 | [4.1792216 4.1735506 4.1696129 4.1665015 4.1638241 4.1615791 4.1597676 4.1579957 4.1565385 4.1550813 4.1539788 4.1526399 4.151813 4.1507888] | 0.5 | 45 | 2710.099
291 | [4.1794972 4.1735506 4.1694946 4.1664624 4.1638632 4.1617365 4.1598072 4.1581135 4.1564202 4.1553178 4.1541362 4.1530728 4.151813 4.1510253] | 0.5 | 45 | 2709.562
292 | [4.1791034 4.1735506 4.169652 4.1664228 4.1639028 4.1616974 4.1596494 4.1581531 4.1564598 4.1551995 4.1540575 4.1530337 4.1519704 4.1509857] | 0.5 | 45 | 2708.227
293 | [4.1790638 4.1735115 4.1694551 4.1663837 4.1637058 4.1616187 4.159492 4.1578379 4.1563416 4.1552391 4.1540179 4.1526399 4.151813 4.150907 ] | 0.5 | 45 | 2707.035
294 | [4.1789064 4.1732359 4.1692581 4.1661472 4.1635876 4.1613431 4.1593738 4.1578379 4.1563416 4.1549635 4.1537819 4.1526003 4.1516552 4.1504741] | 0.5 | 45 | 2705.494
295 | [4.1788673 4.1732359 4.1692581 4.166029 4.1635089 4.1613431 4.1593738 4.1576805 4.1561842 4.1547666 4.153585 4.1525216 4.1514192 4.1502771] | 0.5 | 45 | 2704.73
296 | [4.1790247 4.1733932 4.1693764 4.1660686 4.1635876 4.1612639 4.1594133 4.1576018 4.1561446 4.1548843 4.1536636 4.1525216 4.1516948 4.150671 ] | 0.5 | 45 | 2704.413
297 | [4.1788673 4.1732359 4.1692977 4.1662655 4.163548 4.1613822 4.1593347 4.1577988 4.1561842 4.154727 4.1537032 4.1526003 4.1514978 4.1505919] | 0.5 | 45 | 2703.783
298 | [4.178946 4.1733537 4.1692977 4.1661081 4.1633906 4.1612639 4.1593347 4.1576018 4.1561055 4.1547666 4.1535454 4.1524429 4.1514192 4.1505527] | 0.5 | 45 | 2702.925
299 | [4.179143 4.173275 4.1695733 4.1662655 4.163548 4.1614609 4.1595707 4.1578774 4.1563811 4.1550813 4.1538215 4.1526794 4.1514583 4.1505919] | 0.5 | 45 | 2702.291
300 | [4.1789851 4.1733537 4.1693764 4.1661868 4.163312 4.1612639 4.1593738 4.1576018 4.1561055 4.1548843 4.1534667 4.1523643 4.1514978 4.1505132] | 0.5 | 45 | 2701.237
301 | [4.1788673 4.1733537 4.1692581 4.1661868 4.1636662 4.1615005 4.1594133 4.1576805 4.1562233 4.1547666 4.153585 4.1524429 4.1515765 4.150671 ] | 0.5 | 45 | 2700.1
302 | [4.1790247 4.1733537 4.1691008 4.1661081 4.1633906 4.1612248 4.1592164 4.1575623 4.1562233 4.15453 4.1532698 4.1524429 4.1513405 4.1505919] | 0.5 | 45 | 2698.989
303 | [4.179143 4.1735115 4.1695342 4.1662655 4.163548 4.1613035 4.1594133 4.1574836 4.1560264 4.1548057 4.1535063 4.1524429 4.1514192 4.1504741] | 0.5 | 45 | 2698.376
304 | [4.1790638 4.1733537 4.1693764 4.1659112 4.1635876 4.1613431 4.159492 4.1576018 4.1562233 4.1548843 4.1535454 4.1523247 4.1513009 4.1504741] | 0.5 | 45 | 2697.509
305 | [4.1789064 4.1733146 4.1692581 4.1659503 4.1632333 4.1612639 4.1592951 4.1575232 4.1559873 4.1548452 4.153585 4.1525216 4.1513405 4.1504345] | 0.5 | 45 | 2696.439
306 | [4.1790247 4.1733932 4.1692581 4.1661472 4.1635089 4.1612639 4.1592951 4.1576805 4.1559873 4.1548057 4.153388 4.1524825 4.1514583 4.1503558] | 0.5 | 45 | 2695.705
307 | [4.1789851 4.1731572 4.169219 4.1660686 4.1632724 4.1613035 4.1594133 4.1574836 4.1559086 4.1546874 4.1536245 4.1523247 4.1512222 4.1504345] | 0.5 | 45 | 2694.918
308 | [4.1786704 4.1732359 4.1690221 4.1657929 4.1630754 4.1609492 4.1590195 4.1574445 4.1559086 4.1546874 4.1532698 4.1522856 4.1511827 4.1501193] | 0.5 | 45 | 2693.91
309 | [4.1788673 4.1732359 4.1690221 4.1659899 4.1632724 4.1609883 4.1592164 4.1574445 4.1558294 4.1545696 4.1533093 4.1521673 4.1511436 4.1503162] | 0.5 | 45 | 2692.873
310 | [4.1789851 4.1732359 4.1691403 4.1661081 4.1633511 4.1612639 4.1592555 4.1576018 4.1560659 4.154727 4.1534276 4.152246 4.1513796 4.1504741] | 0.5 | 45 | 2691.853
311 | [4.1787491 4.1731963 4.1691794 4.1659112 4.1632333 4.1613822 4.1593738 4.1577201 4.1559086 4.1545696 4.1534667 4.1522856 4.151104 4.1502771] | 0.5 | 45 | 2691.399
312 | [4.1790638 4.1731572 4.1690617 4.165832 4.1632333 4.1611462 4.1591768 4.1576018 4.1561842 4.1544909 4.1533489 4.1522856 4.1512613 4.1504345] | 0.5 | 45 | 2690.011
313 | [4.1785126 4.1729994 4.1690221 4.1657534 4.1631937 4.160831 4.1589408 4.1570506 4.1559477 4.1542544 4.1531124 4.15201 4.1509857 4.1499619] | 0.5 | 45 | 2688.944
314 | [4.1786704 4.1729994 4.1688647 4.1656351 4.1629968 4.1607914 4.1590981 4.1572866 4.1557508 4.1544514 4.153152 4.1519308 4.150671 4.1499619] | 0.5 | 45 | 2688.399
315 | [4.1787491 4.1729994 4.1689825 4.1656747 4.1631937 4.1609097 4.1589012 4.157208 4.1557903 4.154294 4.1530728 4.1518521 4.150907 4.1498833] | 0.5 | 45 | 2687.134
316 | [4.1787095 4.173039 4.1689434 4.1657143 4.1632333 4.1607914 4.1588621 4.1572475 4.1557508 4.1543727 4.1530337 4.1519308 4.151104 4.1500015] | 0.5 | 45 | 2686.585
317 | [4.1787491 4.1731963 4.1690617 4.1657929 4.163312 4.1609097 4.1590195 4.1573653 4.1559873 4.1547666 4.1532698 4.1520886 4.1511827 4.1502376] | 0.5 | 45 | 2686.339
318 | [4.1787491 4.172842 4.1689434 4.1657143 4.1630754 4.161067 4.1589799 4.157208 4.1558294 4.1546087 4.1530337 4.1520886 4.1508679 4.1499224] | 0.5 | 45 | 2684.944
319 | [4.1785522 4.1731572 4.1688251 4.1657534 4.1630754 4.1606736 4.1589012 4.1571293 4.155436 4.1541758 4.1530728 4.1520491 4.1510253 4.1500015] | 0.5 | 45 | 2683.907
320 | [4.1786704 4.1730781 4.1690221 4.165832 4.163115 4.1609097 4.1589012 4.1572866 4.1557508 4.154294 4.1532698 4.15201 4.1509466 4.1500406] | 0.5 | 45 | 2683.552
321 | [4.1787491 4.1726451 4.1685886 4.1656747 4.1629968 4.1609097 4.1587439 4.157011 4.155633 4.1542149 4.1529942 4.151813 4.1507888 4.1498833] | 0.5 | 45 | 2682.595
322 | [4.1787491 4.173039 4.1688251 4.1657143 4.1630363 4.1608706 4.1589012 4.1571684 4.1556721 4.1540179 4.1531124 4.1518521 4.151104 4.1498437] | 0.5 | 45 | 2681.86
323 | [4.1785913 4.1731176 4.1686678 4.1656747 4.1629181 4.1605945 4.1587043 4.1572475 4.1555147 4.1541758 4.1530728 4.151813 4.1507497 4.1499224] | 0.5 | 45 | 2681.188
324 | [4.1785126 4.1727633 4.1689038 4.1654387 4.1626821 4.1604767 4.1588621 4.1569324 4.155436 4.1540971 4.1527185 4.1515374 4.1505527 4.1498046] | 0.5 | 45 | 2679.839
325 | [4.1787095 4.1729603 4.1689038 4.1657929 4.163115 4.1609097 4.1589408 4.1570897 4.1555934 4.1540971 4.1529942 4.1517735 4.1507497 4.1499619] | 0.5 | 45 | 2679.149
326 | [4.1785913 4.1729207 4.1687465 4.165596 4.1629577 4.160831 4.158783 4.157208 4.1555147 4.1540575 4.1527972 4.1518521 4.1507497 4.149765 ] | 0.5 | 45 | 2678.615
327 | [4.1787095 4.1727633 4.1686282 4.165596 4.1627998 4.1605945 4.1587439 4.1570506 4.1553965 4.1540575 4.1529942 4.1517339 4.1507101 4.1496077] | 0.5 | 45 | 2677.734
328 | [4.1784339 4.1728024 4.1686282 4.1652808 4.1626029 4.1604767 4.1585469 4.1566958 4.1553569 4.1538606 4.1527581 4.1514583 4.1504345 4.1496077] | 0.5 | 45 | 2676.49
329 | [4.1785522 4.172842 4.1686282 4.165596 4.1628394 4.1605945 4.1587043 4.157011 4.1555934 4.1540575 4.1528759 4.1516552 4.1507101 4.1496468] | 0.5 | 45 | 2676.356
330 | [4.1785522 4.1729207 4.1689434 4.1654387 4.1629577 4.1608706 4.158783 4.1568928 4.1555147 4.1542149 4.1529551 4.1516552 4.1508284 4.1500015] | 0.5 | 45 | 2675.22
331 | [4.1786704 4.1729207 4.1688647 4.1657534 4.1628785 4.1607127 4.1587439 4.157208 4.1554751 4.1542149 4.1529551 4.1518521 4.150671 4.1499224] | 0.5 | 45 | 2674.523
332 | [4.1786308 4.172842 4.1686282 4.1656747 4.1629577 4.1607523 4.1587043 4.1571293 4.1555147 4.1542149 4.1529942 4.1517339 4.150907 4.1499619] | 0.5 | 45 | 2673.832
333 | [4.1783552 4.1727633 4.1686678 4.1654387 4.1629968 4.160634 4.1588621 4.1571293 4.1557117 4.1540971 4.1529942 4.1516948 4.1506314 4.149765 ] | 0.5 | 45 | 2673.299
334 | [4.1784735 4.1727633 4.1686282 4.1653595 4.1629181 4.1605554 4.1588225 4.1566958 4.155436 4.1540575 4.1527185 4.1516948 4.1505132 4.149765 ] | 0.5 | 45 | 2672.622
335 | [4.1783552 4.1725664 4.1685886 4.1652021 4.1624455 4.1603189 4.1584287 4.1565781 4.1551995 4.1537032 4.1525612 4.1513796 4.1501985 4.149332 ] | 0.5 | 45 | 2671.645
336 | [4.1783552 4.1726055 4.1687069 4.1655173 4.1628785 4.1605945 4.1585865 4.1569715 4.1551995 4.1538606 4.1527972 4.1516161 4.1505132 4.1495681] | 0.5 | 45 | 2671.244
337 | [4.1784735 4.1728811 4.1686678 4.1652021 4.1627607 4.1604371 4.1585073 4.1567354 4.15516 4.1539392 4.1528368 4.1515374 4.1504741 4.1496863] | 0.5 | 45 | 2670.806
338 | [4.1781583 4.1724877 4.1681952 4.1650052 4.1622882 4.1602011 4.1583104 4.1564202 4.1551208 4.1536636 4.1524034 4.1513009 4.1501985 4.1491351] | 0.5 | 45 | 2669.297
339 | [4.1783552 4.1725664 4.1686282 4.1652808 4.1627998 4.1603584 4.1585469 4.1567354 4.15516 4.1539001 4.1528759 4.1514583 4.1504741 4.149529 ] | 0.5 | 45 | 2669.293
340 | [4.1782765 4.1725268 4.16851 4.1652417 4.1626029 4.1602798 4.15835 4.1566172 4.15516 4.1539001 4.1526399 4.1514978 4.1503954 4.1494498] | 0.5 | 45 | 2668.304
341 | [4.1782765 4.1724877 4.1683526 4.1652808 4.1626029 4.1602402 4.1583104 4.1566567 4.1552391 4.1538215 4.1525612 4.1513009 4.1503954 4.1494107] | 0.5 | 45 | 2667.651
342 | [4.1781583 4.1724877 4.1684709 4.1651235 4.1624851 4.1600828 4.1582713 4.1564598 4.1551208 4.1537032 4.1524034 4.1513009 4.1503162 4.1490169] | 0.5 | 45 | 2666.739
343 | [4.17804 4.1722116 4.168077 4.1649265 4.1622486 4.1600432 4.1581135 4.1564598 4.1548452 4.1536245 4.1523247 4.1510644 4.1500802 4.1492925] | 0.5 | 45 | 2665.94
344 | [4.1779613 4.1723695 4.1684313 4.1651626 4.1624455 4.1600828 4.1581926 4.1564202 4.1548452 4.1536636 4.1523643 4.1512613 4.1503558 4.1494107] | 0.5 | 45 | 2665.681
345 | [4.1783156 4.1725268 4.168313 4.1652808 4.1626425 4.1602011 4.1582317 4.1564989 4.1550026 4.1537423 4.1525216 4.1514583 4.1503162 4.149529 ] | 0.5 | 45 | 2665.123
346 | [4.1783156 4.1724877 4.168313 4.1652417 4.1625242 4.1603189 4.1583104 4.1563811 4.1549635 4.1536636 4.1524825 4.1512613 4.1502376 4.1492138] | 0.5 | 45 | 2664.093
347 | [4.1781979 4.1725268 4.1683922 4.1651626 4.1626821 4.1603975 4.15835 4.1565781 4.1551208 4.1537032 4.1525216 4.1514978 4.1502771 4.1494107] | 0.5 | 45 | 2663.868
348 | [4.1781583 4.1723695 4.1685495 4.1652021 4.1626029 4.1602402 4.1581135 4.1564989 4.1549239 4.1535454 4.1525216 4.1510644 4.1502376 4.1491351] | 0.5 | 45 | 2662.945
349 | [4.178237 4.1724086 4.1683526 4.1652021 4.1624851 4.1602798 4.1581926 4.1564598 4.1548843 4.1537423 4.152246 4.1512222 4.1500406 4.1490955] | 0.5 | 45 | 2662.425
350 | [4.1781979 4.1725664 4.1684313 4.1652417 4.1626821 4.1601615 4.1581531 4.1566172 4.1553178 4.1539001 4.1526399 4.1513796 4.1505919 4.149332 ] | 0.5 | 45 | 2661.699
351 | [4.1781979 4.1724877 4.1685886 4.1650839 4.1623273 4.1602011 4.1582317 4.1565781 4.15516 4.1536245 4.1525612 4.1512613 4.1502376 4.1494107] | 0.5 | 45 | 2660.821
352 | [4.1779218 4.1722512 4.1680374 4.1648083 4.162209 4.159925 4.1579561 4.1564202 4.1547666 4.1534667 4.1521277 4.1509857 4.1500015 4.1489773] | 0.5 | 45 | 2659.887
353 | [4.1780796 4.1722116 4.168077 4.164887 4.1623273 4.1600432 4.1579561 4.1562233 4.1548452 4.1535063 4.1522064 4.1510644 4.1498833 4.1490169] | 0.5 | 45 | 2659.469
354 | [4.1780796 4.1723299 4.1681952 4.1649265 4.162406 4.1601219 4.1581531 4.1563811 4.1546087 4.1532698 4.152246 4.1511827 4.1499224 4.1490564] | 0.5 | 45 | 2658.746
355 | [4.1781979 4.1724086 4.1681161 4.1650052 4.1622882 4.1601615 4.1581926 4.1564202 4.1548843 4.1537423 4.1524429 4.1511827 4.1500802 4.149332 ] | 0.5 | 45 | 2658.407
356 | [4.178237 4.1723299 4.1682343 4.1651235 4.1625638 4.1602011 4.1582317 4.1564598 4.1550813 4.1538606 4.1526399 4.1513009 4.1502376 4.1492925] | 0.5 | 45 | 2657.769
357 | [4.17804 4.1726451 4.168313 4.1651235 4.1626425 4.1601219 4.1584682 4.1566567 4.1551208 4.1536636 4.1523643 4.1512613 4.1502376 4.1490169] | 0.5 | 45 | 2657.034
358 | [4.1781187 4.1725268 4.1681557 4.1649661 4.162209 4.1601615 4.1579957 4.1566172 4.1548843 4.1533093 4.1522064 4.1509857 4.1501193 4.1491351] | 0.5 | 45 | 2656.012
359 | [4.1780009 4.1722116 4.168077 4.1647296 4.1620517 4.1597285 4.1578774 4.1561446 4.1546874 4.1531911 4.1519704 4.1508679 4.1498046 4.1490564] | 0.5 | 45 | 2654.648
360 | [4.1778827 4.1720152 4.1682343 4.1647296 4.161973 4.1596494 4.1578774 4.1561842 4.154727 4.1533489 4.1519308 4.1509466 4.1496077 4.1488986] | 0.5 | 45 | 2654.018
361 | [4.1779613 4.1724086 4.1682343 4.1648083 4.1622486 4.1599646 4.1581531 4.1561446 4.1549239 4.1535063 4.1519704 4.1509466 4.1498437 4.1487412] | 0.5 | 45 | 2654
362 | [4.1780009 4.1720939 4.168077 4.1649265 4.1620913 4.159925 4.157917 4.1561055 4.1548452 4.1531911 4.151813 4.1508679 4.149765 4.1488199] | 0.5 | 45 | 2653.258
363 | [4.1779218 4.1720939 4.1680374 4.1647296 4.161973 4.1598859 4.1577988 4.1561842 4.1545696 4.1530728 4.1519308 4.1507888 4.149529 4.1487412] | 0.5 | 45 | 2652.452
364 | [4.177804 4.1722116 4.168077 4.1649265 4.1620913 4.1598859 4.1579561 4.156302 4.154727 4.1532698 4.1521277 4.1508679 4.1498833 4.1489382] | 0.5 | 45 | 2652.136
365 | [4.1777644 4.1719756 4.1678801 4.16469 4.1620126 4.1596494 4.1574836 4.1560264 4.1544118 4.1531911 4.1517339 4.1507101 4.1496863 4.1487803] | 0.5 | 45 | 2650.855
366 | [4.1777644 4.1720939 4.1679587 4.1648083 4.1621304 4.1598463 4.1578774 4.1562629 4.1545696 4.153152 4.1518521 4.1507497 4.1497259 4.1488199] | 0.5 | 45 | 2650.25
367 | [4.177804 4.1720152 4.1680374 4.1645722 4.1618547 4.1596103 4.1577988 4.1559873 4.1545696 4.1532307 4.1518521 4.1507497 4.1498437 4.1487412] | 0.5 | 45 | 2649.882
368 | [4.1776071 4.1720152 4.1676831 4.1647692 4.1620126 4.1595316 4.1577592 4.1559873 4.154727 4.153152 4.1518917 4.1507497 4.1498046 4.1487017] | 0.5 | 45 | 2648.665
369 | [4.1777644 4.1720543 4.1679983 4.16469 4.161973 4.1597285 4.1576409 4.1559477 4.1545696 4.1531911 4.1521673 4.1507497 4.149765 4.1487017] | 0.5 | 45 | 2647.808
370 | [4.1775284 4.172133 4.1678014 4.1646509 4.1618943 4.1596889 4.1577988 4.1560264 4.1545696 4.1529942 4.1518521 4.1506314 4.1495681 4.1487412] | 0.5 | 45 | 2647.406
371 | [4.177804 4.1719756 4.1678405 4.16469 4.1618547 4.1597676 4.1576805 4.1560659 4.1544514 4.153152 4.1519704 4.1507888 4.1498437 4.1487803] | 0.5 | 45 | 2646.977
372 | [4.1774492 4.1717391 4.1676044 4.1643753 4.1617365 4.1594524 4.1574836 4.1558294 4.1540971 4.1528759 4.1515374 4.1503162 4.1492925 4.1485443] | 0.5 | 45 | 2645.473
373 | [4.1775675 4.1718574 4.1677618 4.1643357 4.1618156 4.1596103 4.1575623 4.155869 4.154294 4.1529155 4.1518521 4.1506314 4.1494894 4.148623 ] | 0.5 | 45 | 2645.138
374 | [4.1776071 4.1718574 4.1675649 4.1644144 4.1616974 4.1596103 4.1576018 4.155869 4.154294 4.1529551 4.1516948 4.1505527 4.1494894 4.1484656] | 0.5 | 45 | 2644.469
375 | [4.177804 4.171936 4.1677227 4.1644144 4.1618547 4.1597285 4.1576018 4.1557903 4.1543331 4.1530337 4.151813 4.1505132 4.149529 4.1485443] | 0.5 | 45 | 2643.861
376 | [4.1776462 4.1718969 4.1677227 4.1644144 4.1617761 4.1596494 4.1574445 4.155869 4.1544118 4.1529155 4.1517339 4.1505919 4.1495681 4.1484261] | 0.5 | 45 | 2643.42
377 | [4.1776857 4.1717787 4.1677227 4.1643357 4.1618547 4.1595316 4.1575232 4.1557117 4.1542149 4.1528368 4.1515765 4.1505132 4.1494498 4.1485443] | 0.5 | 45 | 2642.884
378 | [4.1775675 4.1718183 4.1676831 4.1643753 4.1618156 4.1595316 4.1576805 4.1559086 4.1542544 4.1529551 4.1516552 4.1505527 4.1494894 4.1484261] | 0.5 | 45 | 2642.455
379 | [4.1776071 4.1717787 4.1676044 4.164257 4.1617761 4.159492 4.1576018 4.155869 4.1540575 4.1529155 4.1514978 4.1504345 4.149332 4.1483474] | 0.5 | 45 | 2641.57
380 | [4.1774492 4.1717391 4.1676831 4.1642966 4.1616578 4.159492 4.1574445 4.1555934 4.1541758 4.1527185 4.1515765 4.1503558 4.1492534 4.1482291] | 0.5 | 45 | 2640.805
381 | [4.1776071 4.1718183 4.1676435 4.1643357 4.1616974 4.1593347 4.1574049 4.1558294 4.1543727 4.1526399 4.1517339 4.1504741 4.1494498 4.1485047] | 0.5 | 45 | 2640.168
382 | [4.1777253 4.1719756 4.1678014 4.1643753 4.1618156 4.1595707 4.1576409 4.1559086 4.1543331 4.1529155 4.1517339 4.1506314 4.149529 4.148387 ] | 0.5 | 45 | 2639.861
383 | [4.1776071 4.1718183 4.1676044 4.164257 4.1616974 4.1593738 4.157208 4.1554751 4.1540575 4.1526794 4.1515765 4.1503162 4.1490169 4.1483078] | 0.5 | 45 | 2638.637
384 | [4.1774888 4.1719756 4.1676435 4.1642966 4.1617761 4.159492 4.1574836 4.1557903 4.1542149 4.1528368 4.1514583 4.1503954 4.1493711 4.1483474] | 0.5 | 45 | 2638.086
385 | [4.1774101 4.1717 4.1674862 4.164257 4.1615791 4.1593347 4.1573653 4.1555934 4.1540971 4.1526399 4.1513009 4.1504345 4.1492925 4.1482687] | 0.5 | 45 | 2637.171
386 | [4.1775284 4.1717 4.1676435 4.1643753 4.1615791 4.1592555 4.1573262 4.155633 4.1539788 4.1527581 4.1515765 4.1503162 4.1492925 4.1483474] | 0.5 | 45 | 2636.827
387 | [4.1772919 4.1715031 4.1672893 4.1639419 4.1613035 4.1589799 4.1569715 4.155436 4.1538215 4.1524825 4.1511827 4.1500015 4.1490564 4.1480322] | 0.5 | 45 | 2635.897
388 | [4.1772919 4.1715422 4.1674862 4.1640997 4.1614609 4.1591768 4.1573262 4.1554751 4.1538606 4.1525612 4.151104 4.1501589 4.1490955 4.1482291] | 0.5 | 45 | 2635.298
389 | [4.1772919 4.1716213 4.1674075 4.1641784 4.1616187 4.1593347 4.1572475 4.1555538 4.1540575 4.1526003 4.1513009 4.1501985 4.1490955 4.1481504] | 0.5 | 45 | 2634.668
390 | [4.1773314 4.1717391 4.1674466 4.1640997 4.1615005 4.1592164 4.1573262 4.1555934 4.1540179 4.1526399 4.1513405 4.1501589 4.1491742 4.1481504] | 0.5 | 45 | 2633.896
391 | [4.1773705 4.1715422 4.167171 4.1640205 4.1612248 4.1588225 4.1569324 4.1552391 4.1537423 4.1523247 4.151104 4.1500406 4.1488595 4.1478748] | 0.5 | 45 | 2632.705
392 | [4.1772919 4.1715422 4.1673679 4.1642175 4.1613035 4.1590195 4.1569324 4.1553965 4.1539392 4.1526003 4.1513405 4.1500802 4.1491742 4.1480718] | 0.5 | 45 | 2632.53
393 | [4.1772528 4.1715031 4.1671319 4.1640601 4.1612248 4.1589408 4.1570897 4.1551995 4.1536636 4.1523643 4.1508679 4.1498437 4.1487412 4.1476779] | 0.5 | 45 | 2631.403
394 | [4.1772528 4.1716604 4.167171 4.1640601 4.1611853 4.1591768 4.1569715 4.1553178 4.1539001 4.152246 4.1511827 4.1500015 4.1492534 4.1480718] | 0.5 | 45 | 2630.728
395 | [4.1772132 4.1715422 4.1673679 4.1642175 4.1613822 4.1592951 4.1572866 4.1551995 4.1538215 4.1524825 4.1512613 4.1500015 4.1490169 4.1479144] | 0.5 | 45 | 2629.911
396 | [4.1773705 4.1715422 4.1673288 4.1643357 4.1615396 4.1591377 4.1572866 4.155436 4.1539392 4.1525216 4.1513405 4.1500015 4.1491351 4.1479931] | 0.5 | 45 | 2629.406
397 | [4.1774101 4.1716604 4.1674075 4.1642175 4.1614609 4.1592951 4.1572475 4.1555538 4.1539788 4.1526003 4.1512613 4.1501193 4.1490564 4.1480718] | 0.5 | 45 | 2628.611
398 | [4.1773705 4.1714244 4.1673288 4.1640205 4.1614218 4.1592164 4.1570897 4.155436 4.1540179 4.1524429 4.1511827 4.1500015 4.1490564 4.1479535] | 0.5 | 45 | 2627.658
399 | [4.1773314 4.1713848 4.167171 4.1638632 4.1613822 4.1589799 4.157011 4.1551995 4.1537032 4.1524034 4.151104 4.1498437 4.1487412 4.1477962] | 0.5 | 45 | 2626.7
400 | [4.1772528 4.1714635 4.1672106 4.1640205 4.1613035 4.1588621 4.1569324 4.1551208 4.1537819 4.1522064 4.1511436 4.149765 4.1487412 4.1478353] | 0.5 | 45 | 2625.545
401 | [4.1772919 4.1714635 4.1674075 4.1638632 4.1612248 4.1589408 4.1568928 4.15516 4.1538215 4.1521277 4.1509857 4.1500406 4.1487803 4.1478353] | 0.5 | 45 | 2624.791
402 | [4.1774888 4.1714244 4.1674862 4.1640601 4.1613822 4.1592164 4.1571684 4.1552782 4.1537819 4.1524825 4.1510253 4.1500015 4.1491742 4.1479535] | 0.5 | 45 | 2624.05
403 | [4.1770558 4.1714635 4.1672502 4.1637058 4.1613431 4.1589408 4.1568141 4.1551208 4.1536636 4.1521673 4.1509857 4.149765 4.1488199 4.1478353] | 0.5 | 45 | 2623.187
404 | [4.1770949 4.1710696 4.1670532 4.1638241 4.1612248 4.1587439 4.156775 4.1548843 4.1536245 4.1521277 4.1509857 4.1496863 4.1487017 4.1476383] | 0.5 | 45 | 2622.263
405 | [4.1771736 4.1715031 4.1673679 4.1638632 4.1613035 4.1589799 4.1569715 4.1551208 4.1537423 4.1522856 4.1509466 4.1498833 4.1487017 4.1477175] | 0.5 | 45 | 2621.719
406 | [4.1770949 4.1711488 4.1670532 4.1637845 4.1611462 4.1588225 4.1568928 4.1549239 4.153585 4.1522064 4.1509857 4.1498046 4.1487803 4.1477962] | 0.5 | 45 | 2620.964
407 | [4.1771345 4.1712275 4.1673288 4.1638241 4.161067 4.1587439 4.1568537 4.1550422 4.1535454 4.1522064 4.150907 4.149529 4.1487803 4.1477962] | 0.5 | 45 | 2620.121
408 | [4.1771345 4.1713061 4.1670923 4.1636662 4.1611853 4.1589799 4.1568928 4.1550422 4.1535454 4.1521277 4.1508679 4.149529 4.1487803 4.1475992] | 0.5 | 45 | 2618.834
409 | [4.1770558 4.1713457 4.1670136 4.1640205 4.1611066 4.1589012 4.1569715 4.1549239 4.1536636 4.15201 4.1509857 4.1496863 4.1488199 4.147481 ] | 0.5 | 45 | 2618.111
410 | [4.1769376 4.1711488 4.1668167 4.1638241 4.1611462 4.1587043 4.1565781 4.1548452 4.153152 4.1520886 4.1507101 4.1497259 4.1483474 4.1475205] | 0.5 | 45 | 2616.999
411 | [4.1770558 4.1710305 4.166935 4.1637845 4.1609492 4.1586652 4.1565385 4.1549239 4.1532698 4.1518521 4.1505919 4.149529 4.1485047 4.147481 ] | 0.5 | 45 | 2616.225
412 | [4.1768589 4.1709909 4.1668954 4.1635876 4.1609097 4.1585865 4.1565781 4.1548452 4.153152 4.1519308 4.1507497 4.1494107 4.1485047 4.147481 ] | 0.5 | 45 | 2615.379
413 | [4.176898 4.1712275 4.1668167 4.1635876 4.161067 4.1585865 4.1568537 4.1549635 4.1533093 4.15201 4.150671 4.1494107 4.148387 4.1475205] | 0.5 | 45 | 2614.778
414 | [4.176898 4.1711488 4.1670136 4.1635876 4.1609883 4.158783 4.1567354 4.1549635 4.1533489 4.1520886 4.1505527 4.1495681 4.1484656 4.1475596] | 0.5 | 45 | 2613.621
415 | [4.176898 4.1710305 4.1668563 4.1635089 4.1609883 4.1586256 4.1565781 4.1550422 4.153388 4.1518521 4.150671 4.149332 4.148387 4.1473236] | 0.5 | 45 | 2612.608
416 | [4.1769376 4.1709123 4.1667776 4.1636271 4.160831 4.1583896 4.1566172 4.1546483 4.1530728 4.15201 4.150671 4.1493711 4.1480322 4.1474419] | 0.5 | 45 | 2611.769
417 | [4.1770558 4.1711488 4.1669741 4.163548 4.1609097 4.1585865 4.1565781 4.1550422 4.1532698 4.1518917 4.1507497 4.1494107 4.1484656 4.1474419] | 0.5 | 45 | 2611.241
418 | [4.1768589 4.1709518 4.1668167 4.1636271 4.1607914 4.1584682 4.1565385 4.1548057 4.1533093 4.1518917 4.1505527 4.1493711 4.1483474 4.147481 ] | 0.5 | 45 | 2610.319
419 | [4.176662 4.1708336 4.1666198 4.1631937 4.160634 4.1583104 4.1563811 4.15453 4.1530728 4.1514583 4.1501985 4.1491742 4.1480718 4.1470871] | 0.5 | 45 | 2609.043
420 | [4.176898 4.1709123 4.1666198 4.163548 4.1607914 4.1585469 4.1564202 4.154727 4.1531911 4.1519704 4.150671 4.149332 4.1484261 4.1472054] | 0.5 | 45 | 2608.447
421 | [4.176898 4.1709909 4.166935 4.1633906 4.1609097 4.1585469 4.1566958 4.1546087 4.1532698 4.1518521 4.1504345 4.1494107 4.1482291 4.1472054] | 0.5 | 45 | 2607.742
422 | [4.1768589 4.1710696 4.1667776 4.1636271 4.160634 4.1586256 4.1564989 4.1548057 4.153152 4.1518521 4.1507497 4.1494498 4.1483474 4.1471658] | 0.5 | 45 | 2607.005
423 | [4.1768193 4.1709909 4.1668563 4.163548 4.1607914 4.1585073 4.1565385 4.1548057 4.1531124 4.151813 4.1504345 4.1493711 4.1482687 4.147284 ] | 0.5 | 45 | 2605.947
424 | [4.176662 4.1709909 4.1666198 4.1633511 4.1607127 4.15835 4.1562629 4.1546874 4.1529942 4.1516552 4.1504741 4.1492925 4.1481113 4.1471267] | 0.5 | 45 | 2605.102
425 | [4.176662 4.1707153 4.1665015 4.1633511 4.1605158 4.15835 4.1563416 4.1543727 4.1529155 4.1514978 4.1501985 4.1490955 4.1480322 4.1469688] | 0.5 | 45 | 2603.964
426 | [4.176662 4.1707153 4.1666594 4.1633511 4.1607127 4.1582317 4.1564598 4.1544514 4.153152 4.1516948 4.1504345 4.1490955 4.1479931 4.1469688] | 0.5 | 45 | 2603.027
427 | [4.1766224 4.1707153 4.1665807 4.1634302 4.1603975 4.1582713 4.1560659 4.1543727 4.1527185 4.1513405 4.1502771 4.1490955 4.1480322 4.1469688] | 0.5 | 45 | 2601.909
428 | [4.1765833 4.1706367 4.166738 4.1633511 4.1604767 4.1583896 4.1562233 4.15453 4.1527972 4.1516552 4.1502771 4.1492138 4.14819 4.1469297] | 0.5 | 45 | 2601.451
429 | [4.1767797 4.170794 4.1666198 4.1634693 4.1605158 4.1582713 4.1561842 4.1544118 4.1529551 4.1514192 4.1501193 4.1491742 4.1479931 4.1469688] | 0.5 | 45 | 2600.395
430 | [4.1767011 4.1706367 4.1665411 4.1631546 4.160634 4.1581926 4.1561842 4.1544118 4.1529942 4.1516552 4.1504345 4.1490169 4.1481504 4.1468115] | 0.5 | 45 | 2599.541
431 | [4.1765833 4.1708336 4.1665411 4.1631546 4.1604371 4.1579957 4.1561446 4.1544118 4.1528759 4.1514192 4.1501985 4.1488199 4.1477962 4.1468115] | 0.5 | 45 | 2598.333
432 | [4.1765437 4.1705971 4.1663837 4.1630754 4.1603584 4.1580348 4.1561446 4.1544118 4.1529155 4.1513796 4.1501985 4.1490955 4.1478353 4.1470084] | 0.5 | 45 | 2597.764
433 | [4.176662 4.1707153 4.1665015 4.1631937 4.1603975 4.1581531 4.1561055 4.1544514 4.1527185 4.1515765 4.1499619 4.1488986 4.1478748 4.1466932] | 0.5 | 45 | 2596.631
434 | [4.1765437 4.170558 4.1664228 4.1630363 4.1604371 4.1580744 4.1561446 4.1542544 4.1527185 4.1513796 4.1500015 4.1488595 4.1477962 4.1467328] | 0.5 | 45 | 2595.353
435 | [4.1765041 4.1707153 4.1665807 4.1630363 4.1604767 4.1582317 4.1560659 4.1543331 4.1527581 4.1514583 4.1501985 4.1487803 4.1477566 4.1467724] | 0.5 | 45 | 2594.719
436 | [4.1765437 4.170558 4.1663837 4.1630363 4.1603584 4.1581135 4.1559477 4.1540971 4.1527185 4.1511827 4.1501193 4.1488199 4.1476383 4.1468115] | 0.5 | 45 | 2593.747
437 | [4.1769767 4.170794 4.1665411 4.1632333 4.160634 4.1581531 4.1559873 4.154294 4.1529551 4.1513405 4.1499619 4.1490169 4.1481504 4.1469297] | 0.5 | 45 | 2593.152
438 | [4.1765041 4.170558 4.1664624 4.1631546 4.1603584 4.1581531 4.1561055 4.1542544 4.1527185 4.1514192 4.1500406 4.1487412 4.1476383 4.1468511] | 0.5 | 45 | 2592.072
439 | [4.1765833 4.1704793 4.1664228 4.1629577 4.1603189 4.1581135 4.1560659 4.1544118 4.1526399 4.1512222 4.1498437 4.1487803 4.1476779 4.1468511] | 0.5 | 45 | 2591.203
440 | [4.1763468 4.1707153 4.1663442 4.1632724 4.1601615 4.1578774 4.1558294 4.1540179 4.1527581 4.151104 4.149765 4.1488199 4.1476383 4.1467328] | 0.5 | 45 | 2589.99
441 | [4.1765833 4.1704001 4.1663046 4.1629577 4.1602798 4.1578774 4.1557903 4.1541758 4.1525612 4.1510644 4.1498046 4.1487017 4.1477175 4.1465755] | 0.5 | 45 | 2589.193
442 | [4.1763072 4.1704397 4.1662655 4.1629577 4.1600041 4.1577592 4.1557117 4.1540179 4.1524825 4.1509857 4.1496863 4.1485047 4.1475205 4.1464176] | 0.5 | 45 | 2587.77
443 | [4.1763072 4.1706367 4.1663837 4.1629577 4.1602402 4.157917 4.1559086 4.1541758 4.1525216 4.1511436 4.1498437 4.148623 4.1476779 4.1466146] | 0.5 | 45 | 2587.116
444 | [4.1762285 4.1702824 4.1661472 4.1628394 4.1600432 4.1576805 4.1556721 4.1539392 4.1522856 4.1508679 4.149529 4.1482291 4.1472449 4.1463389] | 0.5 | 45 | 2585.984
445 | [4.1763468 4.1704397 4.1661081 4.1627998 4.1601219 4.1577988 4.1557508 4.1538606 4.1524034 4.1509466 4.1496468 4.1485839 4.147284 4.1463785] | 0.5 | 45 | 2584.986
446 | [4.1765041 4.1704397 4.1661472 4.1629577 4.1599646 4.1577988 4.1557508 4.1540971 4.1523643 4.150907 4.149765 4.1483078 4.1474419 4.1462998] | 0.5 | 45 | 2584.154
447 | [4.1761498 4.1702428 4.1660686 4.1626425 4.1597285 4.1578379 4.155633 4.1538215 4.1521277 4.1508284 4.1493711 4.1482687 4.1471267 4.1461029] | 0.5 | 45 | 2582.828
448 | [4.1764255 4.1705184 4.1662655 4.1629181 4.1601615 4.1578774 4.1558294 4.1539788 4.1524034 4.151104 4.1495681 4.1485839 4.147481 4.1462998] | 0.5 | 45 | 2582.334
449 | [4.1761107 4.1702824 4.1659503 4.1627212 4.1599646 4.1576805 4.155633 4.1539788 4.1523643 4.1509857 4.1495681 4.1485839 4.1475205 4.1464572] | 0.5 | 45 | 2581.386
450 | [4.1761894 4.1702037 4.1660686 4.1626425 4.1600432 4.1576018 4.1555934 4.1538215 4.1522064 4.1507101 4.1495681 4.1483474 4.1472054 4.1462207] | 0.5 | 45 | 2580.267
451 | [4.1762285 4.1701641 4.1659503 4.1625638 4.159925 4.1575232 4.1555538 4.1538215 4.1520491 4.1507101 4.1493711 4.14819 4.1471658 4.1461816] | 0.5 | 45 | 2579.219
452 | [4.1758347 4.1701245 4.1657929 4.1624455 4.1597285 4.1574445 4.1554751 4.1536636 4.1520491 4.1506314 4.1493711 4.1480718 4.1471267 4.1460633] | 0.5 | 45 | 2578.041
453 | [4.1761894 4.1701641 4.1658716 4.1625242 4.1598072 4.1574836 4.1555934 4.1537819 4.1522064 4.1507101 4.1493711 4.14819 4.1470084 4.1460633] | 0.5 | 45 | 2576.972
454 | [4.1760712 4.1702824 4.165832 4.1626425 4.1598859 4.1574049 4.1555934 4.1538215 4.1518917 4.1505132 4.1491742 4.1479535 4.1470871 4.1459451] | 0.5 | 45 | 2575.85
455 | [4.1761107 4.1702428 4.1659899 4.1625638 4.1597676 4.1575623 4.1555934 4.1537032 4.1520886 4.1507888 4.1492925 4.14819 4.1471658 4.1462603] | 0.5 | 45 | 2575.073
456 | [4.1760316 4.1700459 4.1658716 4.1625638 4.1597285 4.1574049 4.1553569 4.1537423 4.1518521 4.1504741 4.1492138 4.1481113 4.1469297 4.145906 ] | 0.5 | 45 | 2574.164
457 | [4.1761894 4.1701245 4.1659899 4.1624851 4.1598072 4.1575232 4.1554751 4.1537032 4.15201 4.1505919 4.149529 4.14819 4.1470871 4.1459846] | 0.5 | 45 | 2573.336
458 | [4.1759925 4.1700459 4.1659899 4.1624851 4.1597285 4.1575623 4.1553178 4.153585 4.1518917 4.1505919 4.1493711 4.1481504 4.1470871 4.1461029] | 0.5 | 45 | 2572.139
459 | [4.1761107 4.1700068 4.1659112 4.1624851 4.1596494 4.1574049 4.1555934 4.153585 4.1520491 4.1505527 4.1490955 4.1481504 4.1471658 4.146142 ] | 0.5 | 45 | 2571.096
460 | [4.1759529 4.1700854 4.1659112 4.1626029 4.1598859 4.1574049 4.155436 4.153585 4.1518521 4.1506314 4.1492534 4.1480718 4.147048 4.1459451] | 0.5 | 45 | 2570.129
461 | [4.1759138 4.1701641 4.1659503 4.1623669 4.1596494 4.1575623 4.1552782 4.1534276 4.1521673 4.1505919 4.1492925 4.1478748 4.1466932 4.1457481] | 0.5 | 45 | 2568.673
462 | [4.1759138 4.1700068 4.1656747 4.1624455 4.1596103 4.1575232 4.1551208 4.153585 4.1519308 4.1505132 4.1492138 4.1480322 4.1469688 4.1459846] | 0.5 | 45 | 2567.825
463 | [4.1758347 4.1698885 4.1656747 4.1620913 4.159492 4.1571293 4.1550813 4.1535454 4.1516552 4.1500802 4.1489382 4.1478748 4.1467328 4.1456304] | 0.5 | 45 | 2566.472
464 | [4.1758742 4.1698489 4.1653595 4.161973 4.1592555 4.1568537 4.1548452 4.1531124 4.1515765 4.1498833 4.1484656 4.1476779 4.1463785 4.1454334] | 0.5 | 45 | 2565.01
465 | [4.1760712 4.1700068 4.165832 4.1624455 4.1596494 4.1574445 4.1553569 4.153585 4.1519308 4.150671 4.1490564 4.1479931 4.1467724 4.1459451] | 0.5 | 45 | 2564.935
466 | [4.1760712 4.1701245 4.1657929 4.1626029 4.1597285 4.1572475 4.1554751 4.153585 4.15201 4.1507497 4.1493711 4.1479535 4.1469688 4.1459846] | 0.5 | 45 | 2564.063
467 | [4.1760316 4.1702428 4.1659503 4.1623669 4.1597676 4.1573262 4.1555147 4.1536636 4.1519308 4.1507888 4.1493711 4.1482291 4.1469688 4.1460633] | 0.5 | 45 | 2563.272
468 | [4.1761498 4.1702037 4.1657534 4.1626029 4.1598463 4.1575232 4.1553965 4.1536245 4.15201 4.1505919 4.1492138 4.1480322 4.1470084 4.1457877] | 0.5 | 45 | 2561.831
469 | [4.1760712 4.1700854 4.1656747 4.1624851 4.1597676 4.1574445 4.1554751 4.1537819 4.15201 4.1505527 4.1490169 4.1481504 4.1468902 4.1460238] | 0.5 | 45 | 2560.96
470 | [4.1760712 4.1700068 4.1657929 4.1623669 4.1596103 4.1572475 4.1552391 4.153388 4.1518917 4.1503558 4.1490564 4.1478353 4.1468902 4.1458268] | 0.5 | 45 | 2559.587
471 | [4.1758347 4.1697702 4.1654778 4.1620913 4.1594524 4.1570506 4.1550026 4.153152 4.1514978 4.1501589 4.1487412 4.1477566 4.1464176 4.1455908] | 0.5 | 45 | 2558.489
472 | [4.1758742 4.1700068 4.1656747 4.1622882 4.1596494 4.1571684 4.1550813 4.1534667 4.151813 4.1504345 4.1490564 4.1479535 4.1468511 4.1457877] | 0.5 | 45 | 2557.776
473 | [4.1757956 4.1698098 4.1655564 4.1620517 4.159492 4.1570506 4.1549635 4.1533489 4.1518917 4.1503162 4.1491742 4.1476779 4.1466541 4.145709 ] | 0.5 | 45 | 2556.777
474 | [4.1757956 4.1702824 4.1656747 4.1623669 4.1597676 4.1573262 4.1551995 4.153388 4.1517339 4.1504345 4.1490955 4.1479931 4.1468511 4.1458664] | 0.5 | 45 | 2555.703
475 | [4.1757169 4.1700459 4.1655173 4.1622486 4.1596494 4.1571684 4.1551208 4.1535063 4.1517339 4.1504345 4.1488986 4.1478748 4.1465359 4.1455908] | 0.5 | 45 | 2554.63
476 | [4.1758742 4.1697307 4.1654778 4.1621304 4.1593347 4.1571293 4.1550422 4.1531124 4.1516161 4.1502376 4.1488986 4.1477175 4.1463389 4.145709 ] | 0.5 | 45 | 2553.51
477 | [4.175559 4.1697702 4.1652021 4.1618156 4.1592555 4.1568928 4.1547666 4.1530337 4.1511436 4.1498046 4.1487017 4.1474023 4.1464176 4.1451969] | 0.5 | 45 | 2552.367
478 | [4.175559 4.169652 4.1653595 4.1620517 4.1593738 4.1568537 4.1549239 4.1531911 4.1514583 4.1501985 4.1486626 4.1475205 4.1465755 4.1453543] | 0.5 | 45 | 2551.904
479 | [4.1757956 4.1696129 4.1652808 4.1619334 4.1592555 4.1569715 4.1549239 4.153152 4.1514978 4.1500015 4.1487017 4.1475992 4.1465755 4.1454334] | 0.5 | 45 | 2550.84
480 | [4.1755986 4.1697307 4.1653204 4.1619334 4.1590195 4.1568537 4.1548057 4.1529551 4.1514192 4.1499224 4.1486626 4.1473236 4.1463785 4.1453543] | 0.5 | 45 | 2549.551
481 | [4.1757169 4.1698885 4.1654387 4.1621699 4.1592164 4.1569715 4.1548057 4.1531124 4.1515374 4.1500406 4.1487017 4.1474419 4.1464963 4.1453938] | 0.5 | 45 | 2548
482 | [4.1759138 4.1698098 4.1657143 4.1620913 4.1592555 4.157011 4.15516 4.1532307 4.1515765 4.1502771 4.1488199 4.1477962 4.1466146 4.1455121] | 0.5 | 45 | 2547.466
483 | [4.1757169 4.1696129 4.1653991 4.1620913 4.1593347 4.1568537 4.1547666 4.153152 4.1514583 4.1498833 4.1487803 4.1474419 4.1465359 4.1453938] | 0.5 | 45 | 2546.23
484 | [4.1757956 4.1697307 4.1655564 4.1621699 4.1592951 4.157011 4.1550026 4.1531911 4.1516161 4.1501589 4.1488986 4.1475992 4.1464176 4.1453938] | 0.5 | 45 | 2545.625
485 | [4.1758742 4.1697307 4.1655564 4.162209 4.1594133 4.1569324 4.1550026 4.1533093 4.1514978 4.1500015 4.1489382 4.1479144 4.1465755 4.1455121] | 0.5 | 45 | 2544.781
486 | [4.1757169 4.1698098 4.1656747 4.1622882 4.1593738 4.157208 4.1551995 4.1533093 4.1515765 4.1502771 4.1489382 4.1477566 4.1466146 4.1455908] | 0.5 | 45 | 2544.037
487 | [4.1758347 4.1696916 4.1654778 4.1621699 4.1592951 4.1569324 4.1550813 4.1533093 4.1514583 4.1501985 4.1488199 4.1476383 4.1466541 4.1455121] | 0.5 | 45 | 2543.085
488 | [4.1759138 4.169652 4.1655564 4.1622882 4.1593347 4.1570506 4.1550422 4.1530728 4.151813 4.1500406 4.1487017 4.1476383 4.1466541 4.1456695] | 0.5 | 45 | 2542.324
489 | [4.1756377 4.1698098 4.1654387 4.1618156 4.1592164 4.1568537 4.1548452 4.1530337 4.1514192 4.1500406 4.1486626 4.147481 4.1462998 4.1453543] | 0.5 | 45 | 2541.158
490 | [4.1754804 4.1694946 4.1653204 4.1620126 4.1591768 4.1566958 4.1549239 4.1526794 4.1513405 4.1499224 4.1485839 4.1473236 4.1459846 4.1452365] | 0.5 | 45 | 2539.688
491 | [4.175756 4.1696129 4.1652808 4.1618547 4.1591768 4.1568928 4.1548452 4.1529155 4.1513405 4.1498437 4.1487412 4.1473627 4.1461816 4.1451578] | 0.5 | 45 | 2538.863
492 | [4.175559 4.1696129 4.1652808 4.1618547 4.1590981 4.1566567 4.154727 4.1529155 4.1513009 4.1496863 4.1485443 4.1471267 4.1462207 4.1451578] | 0.5 | 45 | 2537.419
493 | [4.1756377 4.1695733 4.1653595 4.161973 4.1591768 4.1568537 4.1547666 4.1530337 4.1513796 4.1499224 4.1485839 4.147284 4.1463785 4.1453543] | 0.5 | 45 | 2536.622
494 | [4.175559 4.1697702 4.1653595 4.1618547 4.1594133 4.156775 4.1548843 4.1531124 4.1513405 4.1499619 4.1487017 4.147284 4.1463389 4.1451578] | 0.5 | 45 | 2535.838
495 | [4.1753621 4.1693373 4.1652417 4.1619334 4.1590195 4.1564989 4.1546483 4.1529551 4.1511827 4.1498437 4.1484656 4.1473627 4.1462207 4.1451969] | 0.5 | 45 | 2534.686
496 | [4.1754804 4.1691794 4.1650448 4.1617365 4.1587439 4.1565385 4.1545696 4.1527185 4.1510644 4.149529 4.1482687 4.1470871 4.1460633 4.1450396] | 0.5 | 45 | 2533.683
497 | [4.1752834 4.1691794 4.1652021 4.1618547 4.1588621 4.1565385 4.15453 4.1527185 4.1511827 4.1496468 4.1483474 4.1471658 4.1461029 4.1448817] | 0.5 | 45 | 2532.68
498 | [4.1753621 4.169416 4.1651235 4.1616974 4.1589012 4.1564202 4.1546483 4.1527185 4.1510644 4.1498046 4.14819 4.1470871 4.145906 4.1451182] | 0.5 | 45 | 2531.684
499 | [4.1752048 4.169219 4.164887 4.1614609 4.158783 4.1563811 4.1542149 4.1524429 4.1509857 4.1495681 4.14819 4.1469688 4.1457481 4.1447244] | 0.5 | 45 | 2530.29
500 | [4.1752048 4.1691403 4.1648479 4.1614218 4.1586652 4.156302 4.1543727 4.1525612 4.1507888 4.1493711 4.1479535 4.1466932 4.1455908 4.144567 ] | 0.5 | 45 | 2529.066
501 | [4.1752834 4.1691794 4.1647692 4.1615005 4.1585865 4.156302 4.1543727 4.1526003 4.1507888 4.1494894 4.1481504 4.1468115 4.1458268 4.1447639] | 0.5 | 45 | 2528.156
502 | [4.1750474 4.1689825 4.1648083 4.1614218 4.1586652 4.1561055 4.1540971 4.152246 4.1507101 4.1491742 4.1479535 4.1466146 4.1457877 4.1443701] | 0.5 | 45 | 2527.086
503 | [4.1752048 4.1692581 4.1647296 4.1615005 4.1586256 4.1563416 4.1542149 4.1524825 4.1508284 4.1494894 4.1480322 4.1468115 4.145709 4.1447244] | 0.5 | 45 | 2526.328
504 | [4.1751652 4.1689825 4.1645722 4.1612639 4.1584287 4.1561055 4.1540179 4.1521277 4.1505919 4.1491351 4.1478353 4.1466541 4.1455512 4.1444092] | 0.5 | 45 | 2525.011
505 | [4.1753621 4.1692977 4.164887 4.1614218 4.1586256 4.1564202 4.1543331 4.1524034 4.1510253 4.1493711 4.1481504 4.1467328 4.1456695 4.1446457] | 0.5 | 45 | 2524.553
506 | [4.1749682 4.1693373 4.1649661 4.1616578 4.1587043 4.1563416 4.1542149 4.1525612 4.1507888 4.1496077 4.1480718 4.1467328 4.1457877 4.144803 ] | 0.5 | 45 | 2523.706
507 | [4.1752443 4.169219 4.1648479 4.1614609 4.1585865 4.1563416 4.1543727 4.1523643 4.1506314 4.1494107 4.1479931 4.1468902 4.1456695 4.1447639] | 0.5 | 45 | 2522.495
508 | [4.1751652 4.1691403 4.1648083 4.1613431 4.158783 4.1561055 4.1540971 4.1520886 4.1507101 4.1491742 4.1476779 4.1467724 4.1455512 4.1446061] | 0.5 | 45 | 2521.444
509 | [4.1749682 4.1688647 4.1646113 4.1612639 4.1582713 4.1561446 4.1539788 4.1521673 4.1505919 4.1490955 4.1478353 4.1464963 4.1453938 4.1443305] | 0.5 | 45 | 2520.199
510 | [4.1750474 4.1688647 4.1646113 4.1613431 4.15835 4.1560659 4.1541758 4.1521673 4.1505919 4.1491351 4.1478748 4.1465755 4.1453938 4.1443701] | 0.5 | 45 | 2519.436
511 | [4.1750865 4.1689434 4.1644931 4.1609883 4.1582713 4.1560264 4.1539001 4.1520886 4.1504345 4.1489382 4.1476383 4.1466146 4.1452756 4.1443305] | 0.5 | 45 | 2518.397
512 | [4.1748505 4.1691794 4.1648083 4.1612639 4.1585469 4.1561055 4.1542149 4.1522856 4.1506314 4.1492534 4.1478748 4.1465359 4.1457877 4.1445274] | 0.5 | 45 | 2517.731
513 | [4.1750078 4.1689825 4.1647692 4.1613035 4.1585073 4.1561842 4.1539392 4.1523643 4.1507497 4.1490564 4.1479144 4.1464572 4.1454725 4.1442518] | 0.5 | 45 | 2516.62
514 | [4.1750865 4.1689434 4.1648479 4.1612248 4.1585865 4.1561055 4.1539788 4.1522064 4.1507497 4.1492138 4.1477962 4.1466541 4.1455512 4.1444092] | 0.5 | 45 | 2515.581
515 | [4.1749682 4.1689825 4.1646509 4.1611853 4.15835 4.1560264 4.1540179 4.1521277 4.1505132 4.1490564 4.1477566 4.1464963 4.1453543 4.1444488] | 0.5 | 45 | 2514.437
516 | [4.1750078 4.1689038 4.1646113 4.1613035 4.15835 4.1559086 4.1540179 4.1521277 4.1506314 4.1491351 4.1477175 4.1466541 4.1454334 4.1442518] | 0.5 | 45 | 2513.368
517 | [4.1748109 4.1689038 4.16469 4.1610279 4.1583104 4.1559086 4.1540179 4.1521673 4.1502376 4.1491742 4.1477962 4.1463785 4.1452756 4.1441336] | 0.5 | 45 | 2512.408
518 | [4.1747718 4.1686678 4.1643357 4.161067 4.1581926 4.1560264 4.1540179 4.1521277 4.1504345 4.1488595 4.1476383 4.1464572 4.1451969 4.1442518] | 0.5 | 45 | 2511.391
519 | [4.1749682 4.1688647 4.164454 4.161067 4.1582317 4.1559086 4.1537819 4.15201 4.1504345 4.1490955 4.1477962 4.1464963 4.1455121 4.1442914] | 0.5 | 45 | 2510.82
520 | [4.1751261 4.1688251 4.1645722 4.161067 4.1583896 4.1559477 4.1539001 4.1521277 4.1503954 4.1490955 4.1477175 4.1464176 4.1452756 4.1442914] | 0.5 | 45 | 2509.738
521 | [4.1750078 4.1689434 4.1644144 4.1611462 4.1583896 4.155869 4.1537819 4.1521277 4.1504741 4.1491351 4.1477175 4.1465755 4.1452756 4.1442914] | 0.5 | 45 | 2508.853
522 | [4.1749291 4.1687465 4.1646113 4.161067 4.1581926 4.1557508 4.1536245 4.15201 4.1503954 4.1491351 4.1477566 4.1464963 4.1453543 4.1442518] | 0.5 | 45 | 2507.753
523 | [4.1748896 4.1685886 4.164257 4.160831 4.1581135 4.1556721 4.1534667 4.1518521 4.1502376 4.1487017 4.1475596 4.1462603 4.1450787 4.1439366] | 0.5 | 45 | 2506.278
524 | [4.1746926 4.1685495 4.164454 4.1610279 4.1580744 4.1557117 4.1534667 4.1517339 4.1501589 4.1488986 4.147481 4.1461816 4.1450396 4.1441731] | 0.5 | 45 | 2505.723
525 | [4.1746926 4.1686678 4.1643753 4.1607523 4.1581531 4.1555934 4.1537819 4.1517339 4.1502376 4.1488986 4.147284 4.1462603 4.1453543 4.1440549] | 0.5 | 45 | 2504.964
526 | [4.1748505 4.1687069 4.1643753 4.1610279 4.1581531 4.155869 4.1538215 4.1519704 4.1503162 4.1489773 4.1474023 4.1462207 4.1451578 4.1441336] | 0.5 | 45 | 2504.211
527 | [4.1745749 4.1686678 4.1642175 4.1607914 4.1580744 4.1555934 4.153585 4.1517735 4.1502771 4.1487412 4.1472054 4.1460238 4.145 4.1438975] | 0.5 | 45 | 2502.984
528 | [4.1743779 4.1685495 4.1644144 4.1607127 4.1578774 4.1555934 4.1534667 4.1516948 4.1499619 4.1485047 4.1471267 4.1461029 4.144803 4.1439366] | 0.5 | 45 | 2501.875
529 | [4.1746926 4.1685886 4.1640997 4.1608706 4.1579957 4.1557508 4.1537423 4.1517735 4.1502376 4.1487803 4.1473236 4.1462207 4.1451578 4.1439366] | 0.5 | 45 | 2501.319
530 | [4.1744566 4.1684709 4.1641784 4.1606736 4.1578379 4.155633 4.1536245 4.1517339 4.1500406 4.148623 4.1472449 4.1461029 4.1450787 4.1438975] | 0.5 | 45 | 2500.292
1 | [4.1870332 4.1834106 4.1808114 4.1790395 4.1775827 4.1764798 4.1754169 4.1748261 4.1740384 4.1733689 4.1728177 4.1724634 4.1718726 4.1714787] | 0.5 | 45 | 3356.253
2 | [4.1868362 4.1832528 4.1809692 4.1789608 4.1776614 4.1767554 4.1756134 4.1747866 4.1741567 4.1736054 4.1730146 4.1726604 4.1721091 4.1717939] | 0.5 | 45 | 3355.366
3 | [4.1868362 4.1832137 4.1804967 4.1788821 4.1776614 4.1762829 4.1754956 4.1747475 4.1740384 4.1733689 4.1728964 4.1725421 4.1721482 4.1716366] | 0.5 | 45 | 3350.562
4 | [4.1866393 4.1833711 4.1808901 4.1789212 4.1775827 4.1765585 4.1755743 4.1748652 4.1743927 4.1737628 4.173172 4.1727786 4.1723452 4.1719513] | 0.5 | 45 | 3349.129
5 | [4.1869545 4.1832528 4.180851 4.1790791 4.1777005 4.1767163 4.1757317 4.1750622 4.1743927 4.1738415 4.1734085 4.172936 4.1724634 4.1721482] | 0.5 | 45 | 3344.919
6 | [4.1867576 4.1833315 4.1808114 4.1788425 4.1775036 4.1766376 4.1756134 4.1747079 4.1741567 4.1734476 4.1729751 4.172739 4.1723452 4.1719513] | 0.5 | 45 | 3340.17
7 | [4.1866393 4.1830559 4.180654 4.1789608 4.1776218 4.1766376 4.1758103 4.1748261 4.1741958 4.1736445 4.1732903 4.1726995 4.1722269 4.1719122] | 0.5 | 45 | 3336.197
8 | [4.1867971 4.1830955 4.180851 4.1791577 4.1776218 4.1764407 4.1755347 4.1749835 4.174314 4.1736841 4.1732512 4.1726995 4.1723061 4.1719513] | 0.5 | 45 | 3332.569
9 | [4.1866789 4.1832924 4.1808114 4.1791182 4.1777401 4.1765981 4.175889 4.1750622 4.1744719 4.1738024 4.1733689 4.1728573 4.1725817 4.1720695] | 0.5 | 45 | 3328.728
10 | [4.1867576 4.183135 4.1808114 4.1789608 4.1775036 4.1765981 4.1756926 4.1748652 4.1742749 4.1736445 4.1731329 4.1727786 4.1723452 4.1721482] | 0.5 | 45 | 3325.434
11 | [4.1866002 4.1832137 4.1809297 4.1789212 4.1777005 4.1765585 4.175653 4.1749835 4.1744323 4.1739993 4.1734872 4.1728573 4.1724634 4.1722269] | 0.5 | 45 | 3322.039
12 | [4.1866393 4.1829772 4.1808114 4.1789608 4.1776614 4.1767163 4.1756134 4.1748652 4.174078 4.1736054 4.1729751 4.1727786 4.1722269 4.1719513] | 0.5 | 45 | 3318.357
13 | [4.1866789 4.183135 4.1806931 4.1791182 4.1776614 4.1764407 4.1756134 4.1749048 4.1741958 4.1736841 4.1732116 4.1726604 4.1723452 4.1719513] | 0.5 | 45 | 3314.936
14 | [4.186482 4.1828198 4.1803389 4.1786456 4.1771889 4.1762438 4.17522 4.1745896 4.1738811 4.1732512 4.1728964 4.1724634 4.17203 4.1715183] | 0.5 | 45 | 3311.14
15 | [4.1862459 4.1823473 4.1798272 4.177937 4.1764407 4.175456 4.1743927 4.1737232 4.1728573 4.1722665 4.1717544 4.171361 4.1709275 4.1705732] | 0.5 | 45 | 3306.251
16 | [4.1866002 4.1827412 4.1804967 4.1789212 4.177228 4.1762438 4.1754169 4.1744323 4.1738811 4.1734085 4.1728964 4.1723847 4.1719909 4.1717544] | 0.5 | 45 | 3304.525
17 | [4.1864033 4.1826625 4.1804175 4.1784096 4.1770706 4.1758499 4.1751409 4.1742353 4.1735268 4.172936 4.1725817 4.1721878 4.1717544 4.1715183] | 0.5 | 45 | 3300.914
18 | [4.186482 4.1826625 4.1802998 4.1785669 4.1770706 4.1761255 4.1751018 4.1745505 4.1738024 4.1731329 4.1725421 4.1721482 4.1717544 4.1713214] | 0.5 | 45 | 3297.538
19 | [4.1863637 4.1827016 4.1802211 4.1784883 4.177228 4.1760073 4.1750231 4.1741958 4.1735659 4.1730933 4.1725817 4.1721091 4.1716757 4.1714396] | 0.5 | 45 | 3293.925
20 | [4.1866789 4.1826625 4.1803389 4.1784096 4.1769524 4.1759286 4.1749048 4.1742353 4.1735659 4.1728964 4.1725025 4.1721091 4.1716366 4.1713214] | 0.5 | 45 | 3290.508
21 | [4.1861277 4.1821899 4.179945 4.178134 4.1766376 4.1753774 4.1744719 4.1737628 4.1730933 4.1726208 4.1719513 4.1715574 4.1710854 4.1706915] | 0.5 | 45 | 3286.209
22 | [4.1865215 4.182426 4.1801419 4.1781731 4.1769524 4.1756926 4.1746683 4.1738415 4.1731329 4.1725421 4.1721482 4.1716757 4.1714396 4.1711245] | 0.5 | 45 | 3282.727
23 | [4.1863637 4.1825833 4.1799846 4.1782517 4.176795 4.1756134 4.1748652 4.1738811 4.1732512 4.1726995 4.1722269 4.1716757 4.1712427 4.1708488] | 0.5 | 45 | 3279.033
24 | [4.1864424 4.1825442 4.179945 4.1782126 4.1768341 4.1758103 4.1746292 4.1738415 4.1734085 4.1725421 4.1721482 4.1717153 4.1712427 4.1708093] | 0.5 | 45 | 3274.96
25 | [4.1861277 4.1825442 4.1799059 4.1780944 4.1765981 4.1753378 4.1744719 4.1735268 4.1730542 4.1723847 4.1718335 4.171361 4.1710458 4.1706128] | 0.5 | 45 | 3270.716
26 | [4.1864033 4.1823077 4.1797485 4.177937 4.1764407 4.1752591 4.1743536 4.1734872 4.1728964 4.1721878 4.1718335 4.1712031 4.1709671 4.1705337] | 0.5 | 45 | 3266.599
27 | [4.1861277 4.1825047 4.1799059 4.1777401 4.1764798 4.1751409 4.1741567 4.1734476 4.1726604 4.17203 4.1713214 4.1710062 4.1709275 4.170258 ] | 0.5 | 45 | 3262.142
28 | [4.1862063 4.1821504 4.1795516 4.1776614 4.1763616 4.1751409 4.1741958 4.1732116 4.1724634 4.1719909 4.1714001 4.1710062 4.1704159 4.1701403] | 0.5 | 45 | 3257.703
29 | [4.186049 4.1821899 4.1796303 4.1777005 4.1762438 4.1750231 4.1739597 4.1732512 4.1725421 4.17203 4.1713214 4.1708884 4.1703367 4.1702976] | 0.5 | 45 | 3253.237
30 | [4.1860881 4.1820321 4.1796694 4.1777401 4.1762042 4.1749835 4.1738811 4.173172 4.1724238 4.1719122 4.1710854 4.1706915 4.1704159 4.1699038] | 0.5 | 45 | 3248.748
31 | [4.1857734 4.1821108 4.1793151 4.1773858 4.1759286 4.1746292 4.1736445 4.1728177 4.1722665 4.1713214 4.1709275 4.1704159 4.1701007 4.1697068] | 0.5 | 45 | 3244.057
32 | [4.186049 4.1821108 4.179512 4.1776218 4.1758499 4.1747475 4.1738024 4.172739 4.1719909 4.1715183 4.1710854 4.1703367 4.1699038 4.1697464] | 0.5 | 45 | 3239.46
33 | [4.1858125 4.1820321 4.1791968 4.1773858 4.1756134 4.1743927 4.1734085 4.1726604 4.1718335 4.1712818 4.1707306 4.1699824 4.1696677 4.1693916] | 0.5 | 45 | 3234.603
34 | [4.1860094 4.1818352 4.179512 4.1771493 4.1756134 4.1744719 4.1734872 4.1725025 4.1717153 4.171164 4.1706128 4.1700611 4.1695886 4.1692739] | 0.5 | 45 | 3230.227
35 | [4.186049 4.1821108 4.1794333 4.1773067 4.1755347 4.174314 4.1734085 4.1726208 4.1717544 4.1708884 4.1705337 4.1699824 4.1696281 4.1688404] | 0.5 | 45 | 3225.863
36 | [4.1857734 4.1819143 4.1789608 4.176795 4.1754169 4.1739597 4.1730542 4.1719513 4.171164 4.1704946 4.170022 4.1694312 4.16888 4.168447 ] | 0.5 | 45 | 3221.169
37 | [4.1858521 4.1818748 4.1791182 4.1769919 4.1755743 4.1744323 4.1729751 4.1721091 4.1715574 4.1706128 4.1698642 4.1694312 4.1691556 4.1686435] | 0.5 | 45 | 3217.153
38 | [4.1858125 4.1819534 4.1791577 4.1770706 4.1754169 4.1741567 4.1729751 4.1721878 4.1713214 4.1705337 4.1701403 4.1693916 4.1689982 4.1686044] | 0.5 | 45 | 3213.008
39 | [4.1856155 4.1815205 4.1787639 4.1767163 4.1749835 4.1736445 4.1726208 4.171597 4.1708488 4.1701007 4.1695495 4.1690373 4.1684074 4.1678953] | 0.5 | 45 | 3208.149
40 | [4.1859307 4.1817174 4.1787639 4.1767554 4.17522 4.1739202 4.1725817 4.1717544 4.1708884 4.1703367 4.1697068 4.1689982 4.1687226 4.1682105] | 0.5 | 45 | 3204.449
41 | [4.1856942 4.1817174 4.1789212 4.177031 4.1750622 4.1737232 4.1726604 4.1717939 4.1708884 4.1701403 4.1696281 4.1689196 4.1685648 4.1681318] | 0.5 | 45 | 3200.833
42 | [4.1854973 4.1815596 4.1786456 4.176795 4.1751018 4.1736841 4.1725025 4.1716366 4.1707702 4.1701403 4.1694708 4.1688013 4.1683288 4.1679349] | 0.5 | 45 | 3197.117
43 | [4.1854973 4.1815596 4.1787639 4.1767163 4.1749444 4.1735659 4.1725025 4.1716757 4.1709275 4.170022 4.1692739 4.1688404 4.1682501 4.1678953] | 0.5 | 45 | 3193.675
44 | [4.1855764 4.1814418 4.1786456 4.1765981 4.1748261 4.1733298 4.1723847 4.1713214 4.1705732 4.1697464 4.1692343 4.1685648 4.1680923 4.167738 ] | 0.5 | 45 | 3190.166
45 | [4.1854582 4.1815991 4.1788821 4.1767554 4.1749444 4.1736841 4.1724634 4.1714396 4.1704946 4.1697464 4.1693525 4.1686435 4.1680923 4.1677775] | 0.5 | 45 | 3187.008
46 | [4.1853795 4.1814809 4.1787639 4.1766376 4.1748652 4.1733689 4.1723452 4.1712818 4.1703763 4.1697464 4.1689982 4.1686044 4.1676984 4.1675806] | 0.5 | 45 | 3183.854
47 | [4.1856551 4.1815205 4.1785274 4.1765981 4.1747475 4.1732903 4.1721878 4.171361 4.170258 4.1696677 4.1689587 4.1684861 4.1677775 4.1674623] | 0.5 | 45 | 3180.54
48 | [4.1854186 4.1813626 4.1786065 4.1764011 4.1749048 4.1732116 4.1720695 4.1712427 4.1703367 4.1696677 4.1688404 4.1683679 4.1676984 4.1673837] | 0.5 | 45 | 3177.617
49 | [4.1855764 4.1813235 4.1786456 4.1764407 4.1749444 4.1733298 4.1722665 4.171164 4.1703763 4.1692343 4.1688404 4.1682892 4.1678953 4.1672654] | 0.5 | 45 | 3174.759
50 | [4.1853399 4.1813626 4.1786456 4.1764011 4.1745505 4.173172 4.17203 4.1711245 4.170258 4.1694708 4.1688404 4.1683288 4.1675806 4.1674623] | 0.5 | 45 | 3171.97
51 | [4.1852612 4.1814418 4.1786065 4.1763225 4.1746292 4.1733298 4.1721482 4.1712031 4.1701403 4.1694708 4.1689587 4.1683679 4.1676197 4.1671472] | 0.5 | 45 | 3169.258
52 | [4.1853399 4.1814418 4.1786065 4.1762829 4.1746683 4.1732116 4.1722269 4.1712031 4.1701007 4.1694708 4.1686831 4.1680923 4.1674228 4.1671081] | 0.5 | 45 | 3166.637
53 | [4.1854186 4.1812053 4.17837 4.1760859 4.174314 4.1728964 4.1719909 4.1707306 4.170022 4.1691556 4.1684074 4.1679349 4.1670294 4.1669111] | 0.5 | 45 | 3163.908
54 | [4.1854186 4.1810479 4.1785669 4.1764011 4.174511 4.1731329 4.1719122 4.1708488 4.1699824 4.1692739 4.1686044 4.1679745 4.1675019 4.1670294] | 0.5 | 45 | 3161.329
55 | [4.1853795 4.181284 4.17837 4.1762829 4.174511 4.1731329 4.1718726 4.1708488 4.170022 4.1689587 4.1684074 4.1678166 4.1671472 4.1667929] | 0.5 | 45 | 3158.783
56 | [4.1853399 4.1811266 4.1781731 4.1761651 4.174511 4.172936 4.1718726 4.1709671 4.170022 4.1692343 4.1685257 4.1677775 4.167305 4.1668324] | 0.5 | 45 | 3156.531
57 | [4.1853008 4.1810083 4.1782913 4.1760859 4.1742353 4.172936 4.1717544 4.1705732 4.1697855 4.1690373 4.1682892 4.1676984 4.1671472 4.1666746] | 0.5 | 45 | 3153.76
58 | [4.185143 4.1809692 4.1783309 4.1763225 4.1744323 4.172936 4.1718335 4.1706915 4.1699433 4.169116 4.1683288 4.1676593 4.1670294 4.1666355] | 0.5 | 45 | 3151.353
59 | [4.1851039 4.1810479 4.1782913 4.1761255 4.1742749 4.1728964 4.1716757 4.1705732 4.1696677 4.16888 4.1681709 4.1676197 4.1669502 4.166399 ] | 0.5 | 45 | 3148.408
60 | [4.1851039 4.1809692 4.1782126 4.1760468 4.1741958 4.172739 4.171597 4.1705337 4.1696677 4.1686831 4.1680136 4.1675019 4.1669502 4.1665173] | 0.5 | 45 | 3147.131
61 | [4.1849856 4.1810479 4.178134 4.1759286 4.1742749 4.1728573 4.1715574 4.1705337 4.1695886 4.1688013 4.1678953 4.1673837 4.1668324 4.166399 ] | 0.5 | 45 | 3145.995
62 | [4.1849856 4.1807723 4.1780548 4.1758499 4.1741567 4.1726995 4.1713214 4.170455 4.1693916 4.1685648 4.1676984 4.1671472 4.1667142 4.1662021] | 0.5 | 45 | 3143.76
63 | [4.185143 4.1808901 4.1780548 4.1761255 4.1744323 4.1728177 4.1715574 4.1705732 4.1696677 4.1689587 4.1680136 4.1674623 4.1666746 4.1663203] | 0.5 | 45 | 3141.825
64 | [4.185143 4.1809297 4.1780157 4.1760073 4.1742749 4.1727786 4.1716366 4.1705732 4.1696677 4.1688404 4.1680136 4.1671472 4.1666355 4.166163 ] | 0.5 | 45 | 3139.622
65 | [4.1851039 4.1807327 4.177937 4.175889 4.1741567 4.1728573 4.1714787 4.1706128 4.1695099 4.1687226 4.1678953 4.167305 4.1665568 4.1660051] | 0.5 | 45 | 3137.187
66 | [4.1851039 4.1808901 4.1781731 4.1758499 4.1741958 4.172739 4.1715574 4.1706519 4.1697464 4.1687617 4.1680923 4.1672654 4.1667142 4.1661234] | 0.5 | 45 | 3135.086
67 | [4.1848674 4.1808114 4.1779761 4.1757712 4.1740384 4.1725025 4.1714396 4.170258 4.1693916 4.1683679 4.167738 4.1670685 4.166399 4.1660051] | 0.5 | 45 | 3132.708
68 | [4.1849461 4.1809297 4.177937 4.1757712 4.1741567 4.1725421 4.1714396 4.1703763 4.169313 4.1685648 4.1678953 4.1671472 4.1663599 4.1659265] | 0.5 | 45 | 3130.648
69 | [4.1851039 4.1808114 4.1780157 4.1756926 4.1741171 4.1726995 4.1712818 4.170258 4.1691556 4.1686044 4.1676593 4.1669898 4.166399 4.1656508] | 0.5 | 45 | 3128.544
70 | [4.1849856 4.1807327 4.1778975 4.1756926 4.1739202 4.1724634 4.1712427 4.1702189 4.1691556 4.1685648 4.1676593 4.1668324 4.1664386 4.1657295] | 0.5 | 45 | 3126.306
71 | [4.1849856 4.1806931 4.1778975 4.1758499 4.1740384 4.1726604 4.1713214 4.1703763 4.169313 4.1685257 4.167541 4.1669111 4.166399 4.1656904] | 0.5 | 45 | 3124.467
72 | [4.1848674 4.180654 4.1778188 4.175653 4.1739202 4.1725421 4.1713214 4.1701794 4.169313 4.1684861 4.1676593 4.1669502 4.1662021 4.1656117] | 0.5 | 45 | 3122.08
73 | [4.1848674 4.180654 4.1780157 4.1756926 4.1739202 4.1725025 4.1714001 4.1702976 4.1692343 4.1682892 4.1676593 4.1669111 4.1663203 4.1655326] | 0.5 | 45 | 3120.245
74 | [4.1847887 4.1807327 4.1777792 4.175653 4.1738811 4.1724634 4.1711245 4.1701403 4.1691556 4.1682501 4.1675019 4.1667142 4.1660843 4.1654148] | 0.5 | 45 | 3118.239
75 | [4.184907 4.180654 4.1778584 4.1756134 4.1739993 4.1723452 4.1713214 4.1701794 4.1691556 4.1683679 4.167541 4.1666355 4.1661234 4.1654935] | 0.5 | 45 | 3116.203
76 | [4.1849856 4.1806931 4.1778584 4.1755347 4.1739597 4.1725025 4.1714001 4.1701794 4.169116 4.1682892 4.1676197 4.1670294 4.1662416 4.1656508] | 0.5 | 45 | 3114.08
77 | [4.184907 4.1808114 4.1778584 4.1756926 4.1739993 4.1726208 4.1713214 4.1701794 4.1691952 4.1685257 4.1675019 4.1669898 4.1662812 4.1656904] | 0.5 | 45 | 3112.176
78 | [4.1848674 4.1805754 4.1777005 4.1755743 4.1738024 4.1724634 4.1712427 4.1701794 4.169116 4.1682892 4.1674228 4.1667538 4.1661234 4.1654539] | 0.5 | 45 | 3109.771
79 | [4.1848674 4.180654 4.1778584 4.1756926 4.1738024 4.1724634 4.171164 4.1702189 4.1692739 4.1683288 4.1675019 4.1668715 4.1660447 4.1654539] | 0.5 | 45 | 3107.906
80 | [4.1848283 4.1807723 4.1774645 4.1753378 4.1738811 4.1723847 4.1709671 4.1699433 4.1690769 4.1682501 4.167305 4.1667142 4.166163 4.1653752] | 0.5 | 45 | 3105.608
81 | [4.1847491 4.1804571 4.1776614 4.1753774 4.1738415 4.1721878 4.1710062 4.1698642 4.16888 4.1681318 4.1672654 4.1666355 4.1660447 4.1653361] | 0.5 | 45 | 3103.624
82 | [4.1847491 4.1806931 4.1776614 4.1754169 4.1737232 4.1723452 4.1710854 4.1699433 4.1690373 4.1682105 4.1674228 4.1667142 4.1660843 4.1653752] | 0.5 | 45 | 3101.59
83 | [4.18471 4.1806145 4.1778188 4.1754169 4.1736445 4.1723061 4.1710854 4.1701007 4.1690769 4.1681709 4.1673441 4.1666355 4.165966 4.1654148] | 0.5 | 45 | 3099.502
84 | [4.1848674 4.1804571 4.1776218 4.1754956 4.1737628 4.1721878 4.1710458 4.1699433 4.1689982 4.1681318 4.1673837 4.1668715 4.166163 4.1654935] | 0.5 | 45 | 3097.434
85 | [4.1847491 4.1804571 4.1775432 4.1754956 4.1736841 4.1721482 4.1708884 4.1699038 4.1690373 4.1680532 4.1671472 4.1665568 4.165966 4.1654539] | 0.5 | 45 | 3095.318
86 | [4.18471 4.1803784 4.1773462 4.1751018 4.1736445 4.1721482 4.1708488 4.1699038 4.1687617 4.1679745 4.1671867 4.1665959 4.1658478 4.1651783] | 0.5 | 45 | 3093.378
87 | [4.1847491 4.1804967 4.1773462 4.1753774 4.1736054 4.1720695 4.1709275 4.1698642 4.1686044 4.1679349 4.167305 4.1664386 4.1658478 4.1651392] | 0.5 | 45 | 3091.191
88 | [4.1845918 4.1802998 4.1774249 4.1753378 4.1736841 4.1721091 4.1709275 4.1698642 4.1688013 4.1678953 4.1672258 4.166399 4.1656904 4.1653752] | 0.5 | 45 | 3089.198
89 | [4.1846704 4.1804175 4.1775432 4.1753774 4.1734476 4.17203 4.1708884 4.1699433 4.1688404 4.1679349 4.167305 4.1665959 4.165966 4.1653361] | 0.5 | 45 | 3087.288
90 | [4.1845131 4.1802998 4.1773462 4.1752987 4.1734476 4.1719122 4.1708884 4.1697855 4.1686435 4.1677775 4.1671081 4.1663599 4.1656508 4.1651783] | 0.5 | 45 | 3085.058
91 | [4.1844344 4.1802998 4.1774249 4.1750622 4.1733298 4.1717544 4.1706128 4.1695495 4.1686831 4.1676593 4.1669502 4.166163 4.1655326 4.1650209] | 0.5 | 45 | 3082.77
92 | [4.1845131 4.1803784 4.177228 4.1750622 4.1733298 4.1717153 4.1706915 4.1694312 4.1682501 4.1676984 4.1668715 4.1660447 4.1654539 4.1649814] | 0.5 | 45 | 3080.709
93 | [4.1845527 4.1802211 4.1773858 4.1750622 4.1733689 4.1718335 4.1704159 4.1696677 4.1685257 4.1676197 4.1669502 4.1661234 4.1656904 4.164824 ] | 0.5 | 45 | 3078.872
94 | [4.1846704 4.1801419 4.1771889 4.1749444 4.1731329 4.1717544 4.1705732 4.1694312 4.1682501 4.1676984 4.1667929 4.166163 4.1653752 4.1647058] | 0.5 | 45 | 3076.92
95 | [4.1845527 4.1803389 4.1773858 4.1751409 4.1733689 4.1717939 4.170455 4.1694708 4.168447 4.1675019 4.1668324 4.166163 4.1656508 4.1647058] | 0.5 | 45 | 3075.269
96 | [4.1844735 4.1803784 4.1772676 4.1750231 4.1733298 4.1717939 4.1704159 4.1693525 4.1684861 4.1675806 4.1667538 4.1660051 4.1653752 4.1647453] | 0.5 | 45 | 3073.173
97 | [4.1844735 4.1800632 4.1771889 4.1748261 4.1731329 4.171597 4.1704159 4.169313 4.1682892 4.1673837 4.1665568 4.1660051 4.1653752 4.1646667] | 0.5 | 45 | 3071.331
98 | [4.1843557 4.1801028 4.1771493 4.1749444 4.1730542 4.1717153 4.1702976 4.169116 4.1681318 4.1672654 4.1666355 4.1657691 4.1651783 4.164391 ] | 0.5 | 45 | 3069.433
99 | [4.1843948 4.1801028 4.1771889 4.1749444 4.1732116 4.1717544 4.1703367 4.169313 4.1684074 4.1673441 4.1666355 4.1656904 4.1651783 4.1647844] | 0.5 | 45 | 3067.367
100 | [4.1841192 4.1800241 4.1771102 4.1747475 4.1730146 4.1717153 4.1702189 4.1690769 4.1681318 4.1672258 4.1664777 4.1658087 4.1651783 4.1644301] | 0.5 | 45 | 3065.029
101 | [4.1841192 4.179709 4.1768737 4.1745896 4.172739 4.1713214 4.1700611 4.16888 4.1678562 4.1669502 4.1662416 4.1654148 4.164824 4.1642728] | 0.5 | 45 | 3062.411
102 | [4.1840801 4.1798272 4.176795 4.174511 4.1728177 4.1712818 4.1699433 4.1687617 4.1678166 4.1669111 4.1660843 4.1656904 4.1647058 4.1640759] | 0.5 | 45 | 3060.443
103 | [4.1841192 4.1798663 4.1768737 4.1745505 4.1728177 4.1712427 4.1699433 4.1688013 4.1679349 4.1670685 4.1661234 4.1654935 4.1646667 4.1640363] | 0.5 | 45 | 3058.438
104 | [4.1840405 4.179709 4.1769133 4.1745505 4.1726208 4.1712427 4.170022 4.1687617 4.1678166 4.1669502 4.1662021 4.1654935 4.1648636 4.1639972] | 0.5 | 45 | 3056.49
105 | [4.1841588 4.1797485 4.176795 4.1746683 4.1726995 4.1712031 4.1699824 4.1687617 4.1677775 4.1669111 4.1662021 4.1654539 4.1646667 4.1642728] | 0.5 | 45 | 3054.571
106 | [4.1842375 4.1798272 4.1768341 4.1745505 4.1726995 4.1712818 4.1700611 4.16888 4.1678562 4.1669898 4.1660843 4.1654148 4.1647844 4.1639972] | 0.5 | 45 | 3052.867
107 | [4.1843557 4.179709 4.1766376 4.1745896 4.172739 4.171164 4.1699824 4.1688013 4.1679745 4.1669111 4.1662021 4.1654539 4.1646667 4.1642332] | 0.5 | 45 | 3051.112
108 | [4.1840801 4.1797876 4.176795 4.174511 4.1726995 4.1711245 4.1699038 4.1686044 4.1678166 4.1666746 4.1660051 4.165257 4.1647058 4.1640363] | 0.5 | 45 | 3049.192
109 | [4.1839619 4.179709 4.1768341 4.1744719 4.1725421 4.1711245 4.1698251 4.1687226 4.1675806 4.1667538 4.1660051 4.1652966 4.164588 4.1640759] | 0.5 | 45 | 3047.401
110 | [4.1839619 4.1797485 4.1768341 4.174314 4.1726208 4.1710854 4.1697068 4.1686044 4.1676984 4.1669502 4.165966 4.1651783 4.1646667 4.1638393] | 0.5 | 45 | 3045.894
111 | [4.1841979 4.179512 4.1767163 4.1741567 4.1723847 4.1709275 4.1695886 4.168447 4.1676984 4.1665173 4.1658478 4.16506 4.1643119 4.1638002] | 0.5 | 45 | 3043.785
112 | [4.1839223 4.1796303 4.1765981 4.1742749 4.1725421 4.1709671 4.1695099 4.1683679 4.1674228 4.1666746 4.1657295 4.1649814 4.1643119 4.1637216] | 0.5 | 45 | 3041.996
113 | [4.1839619 4.1795516 4.1764798 4.1743536 4.1722269 4.1708488 4.1695099 4.1683679 4.1673837 4.1666355 4.1658087 4.1647844 4.1641941 4.1636033] | 0.5 | 45 | 3039.758
114 | [4.1838832 4.179512 4.1765585 4.1742749 4.1722665 4.1706519 4.169313 4.1682501 4.167305 4.1665173 4.1655722 4.1648636 4.1642332 4.1634459] | 0.5 | 45 | 3037.859
115 | [4.183804 4.1794724 4.1760859 4.1738811 4.1721091 4.1705732 4.1695099 4.1682105 4.1671867 4.1662416 4.1654935 4.1647058 4.1641154 4.1634459] | 0.5 | 45 | 3035.877
116 | [4.1837254 4.1793151 4.1764407 4.1742353 4.1723847 4.1706519 4.1693525 4.1680532 4.1674228 4.166399 4.1656117 4.1649027 4.1641545 4.1636429] | 0.5 | 45 | 3034.305
117 | [4.1840405 4.1793151 4.1762829 4.1741171 4.1721482 4.1706915 4.1692343 4.1682892 4.1671472 4.1662812 4.165257 4.1647058 4.1639972 4.1634459] | 0.5 | 45 | 3032.47
118 | [4.1838436 4.1793151 4.1763616 4.1739597 4.1721878 4.1703763 4.1694312 4.1682105 4.1671081 4.1662021 4.1653361 4.1647453 4.1639576 4.1634459] | 0.5 | 45 | 3030.774
119 | [4.1835284 4.1791182 4.1763616 4.174078 4.1720695 4.170455 4.1692739 4.1679349 4.1669502 4.1660051 4.1654539 4.1645088 4.1639972 4.1632094] | 0.5 | 45 | 3028.704
120 | [4.1837649 4.1795907 4.1762438 4.1740384 4.1723061 4.1707702 4.1692343 4.1679349 4.1671867 4.1662416 4.1654935 4.164588 4.1640363 4.1633277] | 0.5 | 45 | 3027.127
121 | [4.1834106 4.1791968 4.1761651 4.1738811 4.1718335 4.170258 4.1690769 4.1676984 4.1667929 4.1660051 4.1650996 4.1644697 4.1636033 4.1628551] | 0.5 | 45 | 3024.825
122 | [4.1834893 4.1789999 4.1760859 4.1738811 4.1717544 4.1703367 4.1689587 4.1678562 4.1667929 4.1660051 4.1650996 4.1645088 4.1637216 4.1629734] | 0.5 | 45 | 3023.097
123 | [4.183568 4.1791968 4.1760468 4.1738811 4.17203 4.1703367 4.169116 4.1679349 4.1669111 4.1660051 4.1652966 4.1644301 4.1635637 4.1629338] | 0.5 | 45 | 3021.375
124 | [4.1836467 4.1794333 4.1760073 4.1740384 4.1720695 4.1705732 4.1689982 4.1678166 4.1668715 4.1658087 4.1650996 4.1641941 4.1634851 4.1630912] | 0.5 | 45 | 3019.707
125 | [4.1836076 4.1792364 4.1760073 4.1736841 4.1719909 4.1702976 4.1691556 4.1678953 4.1669502 4.165966 4.1651783 4.1644697 4.1637216 4.1631308] | 0.5 | 45 | 3018.301
126 | [4.1838832 4.1791577 4.1762438 4.1738811 4.1720695 4.170258 4.1690373 4.1680532 4.1671472 4.1659265 4.1650209 4.1645484 4.1636033 4.1629734] | 0.5 | 45 | 3016.775
127 | [4.1839223 4.179276 4.1760859 4.1738811 4.1719122 4.1704946 4.169116 4.1677775 4.1668324 4.1660447 4.1650996 4.164391 4.1636429 4.1628551] | 0.5 | 45 | 3014.978
128 | [4.1835284 4.1791968 4.1762438 4.1738811 4.1720695 4.1706128 4.169313 4.1678953 4.1667929 4.1661234 4.1649423 4.1643515 4.1635637 4.1630912] | 0.5 | 45 | 3013.327
129 | [4.183568 4.1791182 4.175889 4.1738811 4.1716757 4.170258 4.16888 4.1676197 4.1667538 4.1658478 4.1647453 4.1641545 4.1633277 4.1627765] | 0.5 | 45 | 3011.279
130 | [4.1835284 4.1789999 4.1760073 4.1738024 4.1718335 4.1701794 4.1689982 4.167541 4.1665959 4.1657691 4.1649423 4.1641154 4.1633277 4.1627765] | 0.5 | 45 | 3009.924
131 | [4.1834497 4.1790395 4.1759682 4.1737232 4.1717153 4.1700611 4.16888 4.1676984 4.1666746 4.1655722 4.1647453 4.1639972 4.1632881 4.1626978] | 0.5 | 45 | 3007.923
132 | [4.1834106 4.1789999 4.1760468 4.1735268 4.1717544 4.1701007 4.1687617 4.1675806 4.1665568 4.1656508 4.1647844 4.1639972 4.1633277 4.1626582] | 0.5 | 45 | 3006.229
133 | [4.183568 4.1790791 4.1760468 4.1737628 4.1719513 4.1701794 4.1686831 4.1676197 4.1663203 4.1656117 4.1648636 4.1639576 4.1632881 4.1627765] | 0.5 | 45 | 3004.594
134 | [4.1836467 4.1791182 4.1757317 4.1735659 4.1716757 4.1700611 4.1686044 4.1676197 4.1664777 4.1656508 4.1647453 4.1639185 4.1630912 4.1625009] | 0.5 | 45 | 3003.004
135 | [4.183568 4.1789608 4.1759286 4.1737232 4.1717153 4.1700611 4.1686044 4.167541 4.1664777 4.1655722 4.1647844 4.1639185 4.1630912 4.1627369] | 0.5 | 45 | 3001.671
136 | [4.1833315 4.1790395 4.175889 4.1735268 4.1715574 4.170022 4.1686831 4.1674623 4.1664777 4.1654935 4.1645088 4.1637216 4.1631703 4.162343 ] | 0.5 | 45 | 2999.958
137 | [4.1835284 4.1789212 4.1757317 4.1734476 4.1714787 4.1698251 4.1684861 4.1674228 4.166163 4.1652966 4.1644697 4.1634851 4.1629338 4.1622643] | 0.5 | 45 | 2998.282
138 | [4.1833711 4.1787639 4.175653 4.173172 4.1712031 4.1697068 4.1683288 4.1671472 4.1658087 4.1650209 4.1643119 4.1633668 4.1629338 4.162107 ] | 0.5 | 45 | 2996.437
139 | [4.1831741 4.1788821 4.1758103 4.1732903 4.1712818 4.1697068 4.168447 4.167305 4.1662021 4.1652179 4.164391 4.1636429 4.1627765 4.1622252] | 0.5 | 45 | 2995.3
140 | [4.1834497 4.1788034 4.175653 4.1734476 4.1714396 4.1699433 4.1685257 4.1672258 4.1663203 4.1652966 4.164391 4.1634459 4.1627765 4.1623039] | 0.5 | 45 | 2994.158
141 | [4.1834106 4.1789608 4.1758103 4.1734872 4.171597 4.1698642 4.168447 4.1673441 4.1660447 4.1652179 4.1642332 4.1635637 4.1628551 4.1621461] | 0.5 | 45 | 2992.748
142 | [4.1832137 4.1788425 4.1757712 4.1732903 4.1712818 4.1699038 4.1681318 4.1670294 4.1662416 4.1650209 4.1642728 4.1635246 4.1628942 4.162107 ] | 0.5 | 45 | 2991.412
143 | [4.1833315 4.1788425 4.175653 4.1730933 4.171597 4.1699433 4.1683288 4.167305 4.166163 4.1655326 4.1644697 4.1635637 4.1626186 4.1621461] | 0.5 | 45 | 2990.099
144 | [4.1832528 4.1785274 4.175456 4.1730542 4.1712427 4.1694708 4.1680136 4.1667538 4.1658087 4.1649027 4.1638393 4.1633668 4.1626186 4.1618314] | 0.5 | 45 | 2988.422
145 | [4.1832924 4.1785274 4.1755743 4.1730146 4.1712427 4.1696677 4.1682892 4.1670685 4.1658478 4.1649027 4.1639185 4.1633277 4.1624217 4.1619496] | 0.5 | 45 | 2987.075
146 | [4.1831741 4.1784883 4.1754169 4.1730542 4.171164 4.169313 4.1689587 4.169116 4.1669898 4.1669502 4.1671472 4.1660051 4.1652179 4.1646667] | 0.5 | 45 | 2984.198
147 | [4.1832528 4.1786456 4.1755743 4.1732512 4.171164 4.1696677 4.1682105 4.1669111 4.1658874 4.1649814 4.1639972 4.1633668 4.1625795 4.1619496] | 0.5 | 45 | 2984.178
148 | [4.1830559 4.1786456 4.1755347 4.1730542 4.1710458 4.1693525 4.1679349 4.1667142 4.1657295 4.1647844 4.1639972 4.1631308 4.162343 4.1617131] | 0.5 | 45 | 2982.551
149 | [4.1832137 4.1784883 4.1756134 4.172936 4.171164 4.1694708 4.1681318 4.1669111 4.1658478 4.1649423 4.1638789 4.1631703 4.1625795 4.1617131] | 0.5 | 45 | 2981.539
150 | [4.1833315 4.1786852 4.1757317 4.1730542 4.1713214 4.1696281 4.1681318 4.1667929 4.1658874 4.1648636 4.1641545 4.1632881 4.16254 4.1617527] | 0.5 | 45 | 2980.156
151 | [4.1831741 4.1783309 4.1752987 4.172936 4.1708884 4.1693916 4.1679745 4.1666746 4.1654935 4.1647058 4.1637607 4.1629338 4.162107 4.1614771] | 0.5 | 45 | 2978.26
152 | [4.1830559 4.1782517 4.1752591 4.1727786 4.1708488 4.1691556 4.1675806 4.1665173 4.1655722 4.1645484 4.1636033 4.1627765 4.1621461 4.1613979] | 0.5 | 45 | 2977.061
153 | [4.183135 4.1785274 4.1753378 4.1729751 4.1708884 4.1692343 4.1678562 4.1667142 4.1654935 4.1647844 4.1636429 4.1629734 4.1622643 4.1613979] | 0.5 | 45 | 2976.228
154 | [4.1829772 4.1783309 4.1752987 4.1725817 4.1705732 4.1690373 4.1676197 4.1663203 4.1653361 4.1642728 4.1633277 4.1625009 4.1618705 4.1612406] | 0.5 | 45 | 2974.567
155 | [4.1830168 4.1785669 4.17522 4.172739 4.1708884 4.1690373 4.1678562 4.1665568 4.1654539 4.1644301 4.1636033 4.1626978 4.1620283 4.1612802] | 0.5 | 45 | 2973.724
156 | [4.1828198 4.1782517 4.1750231 4.1725817 4.1705732 4.1689587 4.167541 4.1661234 4.1650996 4.164391 4.1632881 4.1625009 4.1616735 4.1609254] | 0.5 | 45 | 2971.887
157 | [4.1829381 4.17837 4.1752591 4.1728177 4.1708488 4.1691952 4.1677775 4.1664777 4.1654935 4.164391 4.1633277 4.1626582 4.1618314 4.161201 ] | 0.5 | 45 | 2970.668
158 | [4.1828589 4.178134 4.1750231 4.1724238 4.1705732 4.1689982 4.1675019 4.166163 4.1651392 4.1641941 4.163249 4.1625009 4.1616344 4.1609254] | 0.5 | 45 | 2969.11
159 | [4.1829381 4.1783309 4.17522 4.1726995 4.1707306 4.1691556 4.1676197 4.1663203 4.1652966 4.1643119 4.1633668 4.1625009 4.1618314 4.1611223] | 0.5 | 45 | 2968.308
160 | [4.1830955 4.1784487 4.1752591 4.1726604 4.1707306 4.169116 4.1674623 4.1664386 4.1652179 4.164391 4.1634851 4.1625009 4.1617527 4.1610045] | 0.5 | 45 | 2966.994
161 | [4.1828985 4.1782913 4.1751018 4.1726208 4.1706519 4.1690373 4.167541 4.1663599 4.165257 4.1642728 4.1633277 4.1626978 4.1616344 4.1611223] | 0.5 | 45 | 2965.663
162 | [4.1828589 4.1781731 4.1749048 4.1726208 4.1706519 4.1687617 4.1674228 4.1661234 4.1650996 4.1641154 4.1630521 4.1623039 4.1615558 4.1608467] | 0.5 | 45 | 2964.152
163 | [4.1827803 4.1782517 4.1750622 4.1726208 4.1705337 4.1689982 4.1675806 4.1662812 4.1651392 4.1642332 4.1632094 4.1623826 4.1615949 4.1608467] | 0.5 | 45 | 2963.217
164 | [4.1828985 4.1783309 4.1750231 4.1724238 4.1705732 4.1688404 4.1675019 4.166163 4.1650209 4.1639972 4.1633277 4.162343 4.1615162 4.1607285] | 0.5 | 45 | 2962.041
165 | [4.1828589 4.178134 4.1749048 4.1723452 4.1703763 4.16888 4.167305 4.1659265 4.164824 4.1639576 4.1628156 4.1621857 4.1613588 4.160532 ] | 0.5 | 45 | 2960.585
166 | [4.1825047 4.1779761 4.1748652 4.1723452 4.1703367 4.1686044 4.1672654 4.1658087 4.164824 4.1637607 4.1627765 4.1620674 4.1611619 4.160532 ] | 0.5 | 45 | 2959.2
167 | [4.1827016 4.1782913 4.1749444 4.1725421 4.1703763 4.1686831 4.1674623 4.166163 4.1649027 4.1640759 4.1630521 4.1621461 4.1616735 4.1606107] | 0.5 | 45 | 2958.391
168 | [4.1827412 4.178134 4.1748652 4.1724238 4.1703763 4.1686435 4.1672654 4.1660447 4.164824 4.1638789 4.1628156 4.1619887 4.161201 4.160532 ] | 0.5 | 45 | 2956.94
169 | [4.1828198 4.1780944 4.1747866 4.1723452 4.1704159 4.1686831 4.1673441 4.165966 4.1650209 4.1638393 4.1630125 4.1620674 4.161201 4.1606894] | 0.5 | 45 | 2955.991
170 | [4.1827803 4.1780944 4.1748261 4.1723452 4.1701794 4.1686831 4.1672258 4.1658874 4.1649423 4.1636429 4.1628156 4.1620674 4.1612802 4.160532 ] | 0.5 | 45 | 2954.644
171 | [4.1828985 4.1781731 4.1749444 4.1726604 4.1705337 4.1688013 4.1673837 4.1660051 4.16506 4.1639185 4.1630521 4.1623039 4.1612802 4.1608076] | 0.5 | 45 | 2953.933
172 | [4.1828589 4.178134 4.1749444 4.1724634 4.1704159 4.1686831 4.1672654 4.1660843 4.1649814 4.1638002 4.1630521 4.1620283 4.1612802 4.1606498] | 0.5 | 45 | 2952.631
173 | [4.1827803 4.1782126 4.1749835 4.1722665 4.1704159 4.1688404 4.1671472 4.1658874 4.1646667 4.1636033 4.1626978 4.1622252 4.1611619 4.1604137] | 0.5 | 45 | 2951.336
174 | [4.1826229 4.1780548 4.1748652 4.1723061 4.1703763 4.1685648 4.167305 4.1658478 4.1647453 4.1638393 4.1628942 4.1619887 4.1611223 4.1603742] | 0.5 | 45 | 2950.369
175 | [4.1828589 4.1780548 4.1749444 4.1723847 4.1703367 4.1686831 4.1671472 4.1659265 4.1647453 4.1637607 4.1626186 4.1618705 4.1610832 4.1604528] | 0.5 | 45 | 2948.904
176 | [4.1825047 4.177937 4.1745896 4.1720695 4.1701403 4.1683679 4.1669111 4.1656508 4.1644697 4.1636429 4.1625795 4.1617131 4.1610045 4.1601772] | 0.5 | 45 | 2947.444
177 | [4.1826229 4.178134 4.1746683 4.1721091 4.170258 4.1682892 4.1669898 4.1656508 4.1647453 4.1637216 4.1626186 4.1618314 4.1609254 4.1602955] | 0.5 | 45 | 2946.706
178 | [4.1826625 4.1781731 4.1747475 4.1725025 4.1701794 4.1684861 4.1671472 4.1656508 4.164588 4.1635637 4.1626978 4.1617918 4.1608863 4.1599803] | 0.5 | 45 | 2945.841
179 | [4.1827016 4.1780548 4.1748261 4.1720695 4.170258 4.1684074 4.1669898 4.1660447 4.1647058 4.1635246 4.1625795 4.1619101 4.1611223 4.1602559] | 0.5 | 45 | 2944.67
180 | [4.1825442 4.177937 4.1745896 4.1721091 4.1700611 4.1682501 4.1669111 4.1655722 4.1644697 4.1634459 4.1625009 4.1613588 4.1607285 4.1599016] | 0.5 | 45 | 2943.425
181 | [4.1825047 4.1777401 4.1744323 4.1719513 4.1698642 4.1682105 4.1665959 4.165257 4.1642728 4.1634459 4.1624217 4.1613979 4.1607285 4.1596656] | 0.5 | 45 | 2942.203
182 | [4.1824656 4.1778975 4.1745505 4.1721482 4.170022 4.1682501 4.1667538 4.1657295 4.1641545 4.1632094 4.1622252 4.1614771 4.1606107 4.1599803] | 0.5 | 45 | 2941.188
183 | [4.1826229 4.1776218 4.1744323 4.1719909 4.1700611 4.1682892 4.1665959 4.1653752 4.1642728 4.163249 4.1621857 4.1614375 4.1606894 4.1599016] | 0.5 | 45 | 2940.184
184 | [4.1825442 4.1777005 4.1744323 4.1719122 4.1696677 4.1682501 4.166399 4.1652179 4.1641941 4.1629338 4.1621857 4.1613193 4.1602955 4.159626 ] | 0.5 | 45 | 2938.871
185 | [4.1823077 4.1778584 4.1744323 4.1718726 4.1697464 4.1679349 4.1666746 4.1653361 4.1639972 4.1631703 4.1620674 4.1612802 4.160532 4.1597047] | 0.5 | 45 | 2937.977
186 | [4.1823473 4.1777792 4.1745896 4.1718335 4.1697068 4.1679349 4.1665568 4.1653361 4.1642332 4.1630912 4.1621857 4.1613193 4.1604924 4.1596656] | 0.5 | 45 | 2936.955
187 | [4.1823869 4.1775827 4.1744323 4.1720695 4.1697855 4.1681709 4.1665959 4.1653361 4.1640759 4.1631308 4.1619887 4.1611619 4.1604924 4.1597047] | 0.5 | 45 | 2935.789
188 | [4.1823473 4.1776614 4.1742749 4.1717544 4.1697855 4.1678562 4.1664386 4.1651392 4.1639576 4.1628942 4.1620283 4.1608863 4.1602559 4.1594291] | 0.5 | 45 | 2934.543
189 | [4.1822686 4.1777005 4.1742749 4.1719122 4.1697855 4.1679349 4.1663599 4.16506 4.1639972 4.1630521 4.1618314 4.1610436 4.1602168 4.1594291] | 0.5 | 45 | 2933.494
190 | [4.182229 4.1774249 4.174314 4.1715183 4.1694312 4.1680923 4.1662416 4.1648636 4.1637607 4.1627765 4.1616735 4.1607285 4.1601381 4.1591535] | 0.5 | 45 | 2932.182
191 | [4.182229 4.1777401 4.1741171 4.1717544 4.1695495 4.1678953 4.1664777 4.1650209 4.1639185 4.1629338 4.1618314 4.160965 4.1601381 4.1592717] | 0.5 | 45 | 2931.487
192 | [4.1823869 4.1775827 4.1742749 4.1717153 4.1695886 4.1679349 4.1665959 4.16506 4.1639185 4.1628942 4.1621461 4.1611223 4.1600595 4.1595078] | 0.5 | 45 | 2930.56
193 | [4.1821504 4.1775827 4.1741171 4.1717939 4.1695495 4.1678166 4.1662021 4.1647058 4.1636033 4.1628156 4.1616735 4.1606498 4.1599803 4.1594291] | 0.5 | 45 | 2929.273
194 | [4.1823077 4.1774645 4.1742749 4.1717939 4.1693525 4.1678562 4.1663203 4.1649423 4.1637216 4.1627765 4.1618314 4.160768 4.1599803 4.1594687] | 0.5 | 45 | 2928.366
195 | [4.1821108 4.1774249 4.1741567 4.1714787 4.1694708 4.167541 4.1659265 4.1647844 4.1634851 4.1623826 4.1614771 4.1606107 4.1597047 4.1590748] | 0.5 | 45 | 2927.403
196 | [4.1820321 4.1772676 4.1739993 4.171361 4.1691952 4.1676197 4.1660051 4.1647453 4.1634459 4.1623826 4.1614375 4.160532 4.159626 4.1589565] | 0.5 | 45 | 2925.844
197 | [4.1820717 4.1773858 4.174078 4.1714787 4.1695495 4.1676197 4.1662021 4.1647453 4.1635637 4.1624613 4.1616344 4.1606894 4.1598229 4.1590748] | 0.5 | 45 | 2925.141
198 | [4.1821108 4.1775036 4.1739597 4.1714396 4.1694312 4.167738 4.166163 4.1648636 4.1635246 4.1624613 4.1616344 4.160768 4.1597838 4.1589565] | 0.5 | 45 | 2924.481
199 | [4.1820717 4.1773858 4.1741567 4.171361 4.169313 4.1675806 4.1660051 4.1646271 4.1636429 4.1623826 4.1613588 4.1604924 4.1597838 4.1588778] | 0.5 | 45 | 2923.397
200 | [4.1821108 4.1773462 4.1738024 4.1713214 4.169313 4.1674228 4.1657691 4.164391 4.1633668 4.1622252 4.1612802 4.1603742 4.1595473 4.1588387] | 0.5 | 45 | 2922.247
201 | [4.1820717 4.1773462 4.1740384 4.1715183 4.1695099 4.1674228 4.1661234 4.1646271 4.1635637 4.1624217 4.1614375 4.1606498 4.1598229 4.1589565] | 0.5 | 45 | 2921.515
202 | [4.1821504 4.1774645 4.1739993 4.1714001 4.1692343 4.1675019 4.1660843 4.1646667 4.1633668 4.1622252 4.1612802 4.1603742 4.1597443 4.1587596] | 0.5 | 45 | 2920.152
203 | [4.1819534 4.1773858 4.1739993 4.171164 4.1691952 4.1673837 4.1658478 4.164391 4.1634064 4.1622643 4.1611619 4.1603742 4.1595473 4.1587205] | 0.5 | 45 | 2918.929
204 | [4.1820321 4.1773462 4.1739993 4.1713214 4.169313 4.1674228 4.1660051 4.1647058 4.163249 4.1623826 4.1612802 4.1602955 4.1595473 4.1587205] | 0.5 | 45 | 2918.072
205 | [4.1820717 4.1771889 4.1739202 4.1711245 4.169313 4.1673837 4.1657691 4.1646271 4.1632881 4.1622252 4.1611223 4.1603351 4.1593113 4.1587205] | 0.5 | 45 | 2916.721
206 | [4.1819143 4.1771889 4.1738024 4.1714001 4.1690769 4.1674228 4.1658087 4.1644301 4.1633668 4.1621461 4.1612406 4.1602559 4.1594291 4.158484 ] | 0.5 | 45 | 2915.949
207 | [4.1819534 4.1771102 4.1735659 4.1711245 4.1686831 4.1671472 4.1655326 4.1642332 4.1629338 4.162107 4.1610436 4.1600595 4.1590748 4.1583266] | 0.5 | 45 | 2914.726
208 | [4.1819143 4.1769919 4.1736841 4.1710854 4.1690769 4.1671867 4.1654148 4.1642728 4.1629734 4.1618705 4.160965 4.1599803 4.1591144 4.1583662] | 0.5 | 45 | 2913.749
209 | [4.181993 4.1770706 4.1737232 4.171164 4.1689982 4.1671472 4.1655326 4.164391 4.1630521 4.1620674 4.1608076 4.1599803 4.1592321 4.1584053] | 0.5 | 45 | 2913.049
210 | [4.1820321 4.177031 4.1736445 4.1710854 4.1689196 4.1669502 4.1653361 4.1641154 4.1628551 4.1619101 4.1606894 4.1600199 4.1591535 4.1584449] | 0.5 | 45 | 2912.06
211 | [4.1820321 4.1771493 4.1736841 4.171164 4.1690769 4.1673441 4.1655326 4.1641154 4.1631308 4.1619101 4.1610045 4.1600986 4.1592321 4.1583662] | 0.5 | 45 | 2911.386
212 | [4.1819143 4.177031 4.1738415 4.1710062 4.1690769 4.1669502 4.1655722 4.1641154 4.1627765 4.1616344 4.1607285 4.1598625 4.1591144 4.1583266] | 0.5 | 45 | 2910.351
213 | [4.181993 4.1771889 4.1736445 4.1710062 4.1689196 4.1670685 4.1654539 4.1640759 4.1627765 4.1617918 4.1608076 4.1599016 4.1589961 4.1581693] | 0.5 | 45 | 2909.355
214 | [4.1819534 4.1771889 4.1737232 4.1709671 4.1688404 4.1669502 4.1654148 4.1639972 4.1628942 4.1619496 4.1608467 4.1600199 4.1588387 4.1582084] | 0.5 | 45 | 2908.381
215 | [4.1819143 4.1769524 4.1736445 4.1710854 4.1686435 4.1671867 4.1656508 4.1640759 4.1628156 4.1615949 4.1606107 4.1597838 4.1589174 4.1581693] | 0.5 | 45 | 2907.382
216 | [4.1818748 4.1769919 4.1736445 4.1709275 4.1686831 4.1669898 4.165257 4.1639185 4.1626582 4.1615949 4.1606498 4.1597047 4.1587992 4.1579328] | 0.5 | 45 | 2906.554
217 | [4.1819143 4.1769919 4.1736054 4.1709671 4.1687226 4.1669111 4.165257 4.1639972 4.1627369 4.1617527 4.1605711 4.1597838 4.1587596 4.1578937] | 0.5 | 45 | 2905.628
218 | [4.1815596 4.176795 4.1733298 4.1706915 4.1682501 4.1665959 4.1650209 4.1635637 4.1624217 4.1613193 4.1602168 4.1591535 4.1584053 4.1576967] | 0.5 | 45 | 2901.871
219 | [4.1817174 4.177031 4.1734085 4.1708093 4.1685257 4.1668324 4.1651783 4.1636429 4.1625795 4.1612802 4.1604137 4.1592321 4.1585627 4.1578145] | 0.5 | 45 | 2901.369
220 | [4.1817174 4.1768341 4.1732116 4.1706519 4.1684074 4.1668324 4.1649027 4.1634851 4.1625009 4.1612406 4.1602955 4.1591535 4.1585236 4.1578145] | 0.5 | 45 | 2900.401
221 | [4.1816778 4.1767163 4.1734085 4.1705337 4.168447 4.1665568 4.1650209 4.1636429 4.1623039 4.161201 4.1602955 4.1592717 4.1584053 4.157618 ] | 0.5 | 45 | 2899.197
222 | [4.1815205 4.1766376 4.1732116 4.1706519 4.1686044 4.1666746 4.16506 4.1635637 4.1623826 4.161201 4.1601772 4.1592717 4.1584449 4.1576967] | 0.5 | 45 | 2898.196
223 | [4.1815991 4.1768341 4.1732512 4.1705732 4.1683288 4.1664386 4.1649027 4.1635246 4.162107 4.1611223 4.1600595 4.1590748 4.1583266 4.157618 ] | 0.5 | 45 | 2897.284
224 | [4.1817565 4.176795 4.173172 4.1705337 4.1681709 4.1663599 4.1649027 4.1635637 4.1622252 4.1609254 4.1599016 4.1591144 4.1584053 4.1573815] | 0.5 | 45 | 2896.291
225 | [4.1814809 4.1764798 4.172936 4.1704946 4.1683288 4.1663203 4.1647844 4.1633277 4.1621461 4.1609254 4.1599016 4.1589174 4.1581693 4.157342 ] | 0.5 | 45 | 2894.786
226 | [4.1814418 4.1763616 4.1730542 4.1702976 4.1680136 4.166163 4.1645088 4.1631703 4.1619101 4.1608467 4.1597838 4.1588778 4.158051 4.1572242] | 0.5 | 45 | 2893.604
227 | [4.1815205 4.1764798 4.1729751 4.1703367 4.1680136 4.166163 4.164391 4.1629734 4.1619496 4.1607285 4.1597047 4.1586809 4.1578937 4.1571059] | 0.5 | 45 | 2892.272
228 | [4.1814022 4.1765194 4.173172 4.1703763 4.1682105 4.1661234 4.1645484 4.1630521 4.1619101 4.1607285 4.1595869 4.1589565 4.1579328 4.1571846] | 0.5 | 45 | 2891.332
229 | [4.1812053 4.1762829 4.1725817 4.1702976 4.1680532 4.1660051 4.1643119 4.1629734 4.1617131 4.1608076 4.1595078 4.1585627 4.1575785 4.1567907] | 0.5 | 45 | 2890.168
230 | [4.1814809 4.1762042 4.1730542 4.1701007 4.1680923 4.1660051 4.1645484 4.1630125 4.1617918 4.1604924 4.1594291 4.1587205 4.1576967 4.1569877] | 0.5 | 45 | 2889.41
231 | [4.1814022 4.1765194 4.1728573 4.170258 4.1680923 4.1660051 4.1645484 4.163249 4.1619496 4.1606894 4.159626 4.1588778 4.1577754 4.1570272] | 0.5 | 45 | 2888.612
232 | [4.181284 4.1764407 4.173172 4.1701794 4.1679745 4.1658478 4.1643119 4.1628156 4.1614771 4.1604528 4.1595078 4.158484 4.157618 4.1570272] | 0.5 | 45 | 2887.313
233 | [4.1814022 4.1762829 4.1728177 4.1702189 4.1680923 4.165966 4.164391 4.1630521 4.1615558 4.1604528 4.1595078 4.158484 4.1578145 4.1569486] | 0.5 | 45 | 2886.461
234 | [4.1815205 4.1763616 4.172936 4.170258 4.1680136 4.1660447 4.1644301 4.1630125 4.1616735 4.1605711 4.1595078 4.1586809 4.1578937 4.1571455] | 0.5 | 45 | 2885.503
235 | [4.1814809 4.1763225 4.1728177 4.1701794 4.167738 4.1658874 4.1643515 4.1630125 4.1617131 4.160532 4.1595869 4.158484 4.1576571 4.1569486] | 0.5 | 45 | 2884.578
236 | [4.1815205 4.1763616 4.1730146 4.1700611 4.1678953 4.1660843 4.1645088 4.1629338 4.1616344 4.1606894 4.1595078 4.1585627 4.1575785 4.1567516] | 0.5 | 45 | 2883.676
237 | [4.1814418 4.1762438 4.1729751 4.1701007 4.1679349 4.165966 4.1645484 4.1628551 4.1617527 4.160532 4.159626 4.1586022 4.1578145 4.156909 ] | 0.5 | 45 | 2883.075
238 | [4.1811657 4.1762829 4.1726208 4.1699824 4.1676197 4.1658087 4.1641154 4.1626978 4.1614771 4.1604528 4.159193 4.158287 4.1573029 4.1568694] | 0.5 | 45 | 2881.197
239 | [4.1814022 4.1764011 4.172936 4.1701794 4.1677775 4.1660843 4.1641154 4.1628551 4.1615162 4.1605711 4.1593504 4.1583266 4.1576571 4.156909 ] | 0.5 | 45 | 2880.42
240 | [4.1814022 4.1763225 4.172936 4.1701403 4.167738 4.1660843 4.1641941 4.1626978 4.1614771 4.1603351 4.1594291 4.1583662 4.1575785 4.1568694] | 0.5 | 45 | 2879.25
241 | [4.1811657 4.1762829 4.1727786 4.170022 4.1676984 4.1657691 4.1641545 4.1627369 4.1615162 4.1602559 4.1592717 4.158484 4.1575785 4.156673 ] | 0.5 | 45 | 2878.228
242 | [4.181284 4.1764011 4.172936 4.170258 4.1678953 4.1660447 4.1644301 4.1630521 4.1614771 4.160532 4.1594687 4.1585627 4.157618 4.1569486] | 0.5 | 45 | 2877.724
243 | [4.181087 4.1759682 4.1725421 4.1697855 4.167541 4.1656117 4.1639972 4.1625795 4.1612406 4.1602168 4.1590352 4.1581693 4.1573815 4.1564364] | 0.5 | 45 | 2875.813
244 | [4.1810083 4.1761651 4.1724238 4.1696677 4.1676197 4.1657295 4.1639972 4.1625009 4.161201 4.1601381 4.1591144 4.1579723 4.1572242 4.156673 ] | 0.5 | 45 | 2875.01
245 | [4.1811266 4.1764407 4.1725817 4.170022 4.1678562 4.1659265 4.1640759 4.1628156 4.1615162 4.1603351 4.1592717 4.1582479 4.1574602 4.1567516] | 0.5 | 45 | 2874.354
246 | [4.1811657 4.1762438 4.1726208 4.1699433 4.1676197 4.1656117 4.1640759 4.1626582 4.1613588 4.1602168 4.1590748 4.158287 4.1571846 4.1565938] | 0.5 | 45 | 2872.583
247 | [4.1811657 4.1761255 4.1726604 4.1698251 4.1676197 4.1655722 4.1639185 4.1625795 4.1614771 4.1601381 4.1591535 4.1581693 4.157342 4.1564364] | 0.5 | 45 | 2871.32
248 | [4.1812449 4.1760468 4.1725421 4.1697068 4.1674623 4.1657691 4.1639576 4.1625795 4.1612802 4.1601381 4.1591535 4.1581693 4.1572633 4.1565938] | 0.5 | 45 | 2870.271
249 | [4.180851 4.1760073 4.1727786 4.170022 4.1675806 4.1655326 4.1639576 4.162343 4.1613588 4.1600199 4.1588778 4.158051 4.1571059 4.1564364] | 0.5 | 45 | 2869.481
250 | [4.181087 4.1759286 4.1726208 4.1695495 4.167541 4.1656117 4.1637216 4.1622252 4.1612406 4.1598229 4.1589565 4.1581693 4.1571059 4.1562791] | 0.5 | 45 | 2868.343
251 | [4.1809692 4.1761651 4.1724634 4.1696281 4.1674623 4.1654539 4.1639185 4.1623039 4.1612802 4.1599016 4.1588387 4.1578541 4.1572242 4.1564364] | 0.5 | 45 | 2867.235
252 | [4.1811657 4.1760859 4.1725421 4.1696281 4.1675019 4.1655326 4.1638789 4.1624217 4.1611223 4.1601772 4.1589174 4.1579328 4.1571455 4.1562395] | 0.5 | 45 | 2866.042
253 | [4.1808114 4.1757712 4.1723847 4.1695495 4.1671472 4.1654539 4.1636033 4.162107 4.1609254 4.1597443 4.1588387 4.1575785 4.1568694 4.1561608] | 0.5 | 45 | 2864.591
254 | [4.1810479 4.1759286 4.1725025 4.1697855 4.1673441 4.1654935 4.1639576 4.1623826 4.1610832 4.1599803 4.1589961 4.1578937 4.1570663 4.1562791] | 0.5 | 45 | 2863.985
255 | [4.1809692 4.175889 4.1724238 4.1697855 4.1674228 4.1653752 4.163682 4.1623039 4.1609254 4.159626 4.1589565 4.1579328 4.1569486 4.1563182] | 0.5 | 45 | 2863.175
256 | [4.1808901 4.1757712 4.1722665 4.1695099 4.1672654 4.1651392 4.1637216 4.1620283 4.1610436 4.1598229 4.1586418 4.1578937 4.1565938 4.1560035] | 0.5 | 45 | 2861.996
257 | [4.1810083 4.1757712 4.1721091 4.1693525 4.1671472 4.1653752 4.1635246 4.1622643 4.1608863 4.1595473 4.1585236 4.1576967 4.1567516 4.1559243] | 0.5 | 45 | 2860.844
258 | [4.1806931 4.175653 4.1725421 4.1695495 4.1670685 4.165257 4.1634459 4.1620283 4.160965 4.1597443 4.1585236 4.1576967 4.1567516 4.1560822] | 0.5 | 45 | 2859.933
259 | [4.1808901 4.1760468 4.1723061 4.1694708 4.1669898 4.1653361 4.1636033 4.1619496 4.160532 4.15939 4.1584449 4.1576967 4.156909 4.1559639] | 0.5 | 45 | 2858.955
260 | [4.1810083 4.1756926 4.1722665 4.1694312 4.1671867 4.1652966 4.1635246 4.1620283 4.1607285 4.1597047 4.1586418 4.1576967 4.156909 4.1560426] | 0.5 | 45 | 2858.005
261 | [4.1808114 4.1757317 4.1721878 4.1695886 4.1671867 4.1651783 4.1636033 4.1623039 4.1608076 4.1596656 4.1585627 4.1575785 4.1568303 4.1560035] | 0.5 | 45 | 2857.199
262 | [4.1809297 4.1758499 4.1723847 4.1693916 4.1670685 4.1651783 4.1633668 4.1619496 4.1608467 4.1595869 4.1586418 4.1576571 4.1567907 4.1560426] | 0.5 | 45 | 2856.344
263 | [4.1808901 4.1756926 4.1719909 4.1694312 4.1672258 4.1650209 4.1634064 4.162107 4.1608467 4.1595869 4.1585236 4.1576967 4.1565938 4.1560035] | 0.5 | 45 | 2855.188
264 | [4.180851 4.1758103 4.1721878 4.1691952 4.1672258 4.1650209 4.1634459 4.1617527 4.1605711 4.159626 4.1583266 4.1574602 4.1566334 4.1558456] | 0.5 | 45 | 2854.574
265 | [4.1806931 4.1756134 4.1721482 4.1692739 4.1671081 4.16506 4.1633668 4.1619496 4.1604924 4.1594291 4.158287 4.1573029 4.1565151 4.1556487] | 0.5 | 45 | 2853.414
266 | [4.1809692 4.175653 4.1719122 4.1691952 4.1669898 4.16506 4.1632881 4.1618314 4.1603742 4.1592717 4.1584053 4.1576571 4.156476 4.1558065] | 0.5 | 45 | 2852.53
267 | [4.1809297 4.1755743 4.1721091 4.1691556 4.1668324 4.1649027 4.1633668 4.1617131 4.1605711 4.15939 4.158287 4.1573029 4.1563969 4.1556096] | 0.5 | 45 | 2851.524
268 | [4.180851 4.1757712 4.1720695 4.169313 4.1669502 4.1649027 4.1633668 4.1619101 4.1604528 4.1594687 4.1584449 4.1574998 4.1565547 4.1558065] | 0.5 | 45 | 2850.646
269 | [4.1808114 4.1755347 4.1720695 4.1693916 4.1669111 4.1649423 4.163249 4.1618314 4.1604137 4.1594291 4.1583266 4.1573029 4.1563969 4.1555309] | 0.5 | 45 | 2849.511
270 | [4.1807327 4.175653 4.1720695 4.1690769 4.1667142 4.1648636 4.1631703 4.1616344 4.160532 4.1593504 4.158287 4.1574602 4.1563578 4.1552944] | 0.5 | 45 | 2848.583
271 | [4.1806145 4.1758499 4.17203 4.1692739 4.1670685 4.1650209 4.1633277 4.1618314 4.160768 4.1593504 4.1584449 4.1573815 4.1563578 4.1555309] | 0.5 | 45 | 2847.901
272 | [4.1804571 4.1753774 4.1717153 4.1688013 4.1664777 4.164588 4.1627369 4.1614375 4.1600199 4.1589961 4.1580901 4.1569877 4.1561213 4.1552553] | 0.5 | 45 | 2846.493
273 | [4.1803784 4.1753378 4.1718335 4.1690373 4.1665568 4.1646667 4.1628942 4.1615162 4.1602168 4.1590352 4.1579328 4.1569877 4.1561213 4.1554127] | 0.5 | 45 | 2845.74
274 | [4.1804967 4.1754956 4.1716366 4.1688013 4.1668324 4.1649423 4.1628942 4.1615558 4.1601381 4.1592321 4.1578145 4.1571059 4.1560426 4.155334 ] | 0.5 | 45 | 2845.034
275 | [4.180654 4.175456 4.1718335 4.1689587 4.1665959 4.164588 4.1630521 4.1615949 4.1602955 4.1591144 4.1579723 4.1568694 4.1560822 4.1554914] | 0.5 | 45 | 2844.227
276 | [4.1806145 4.1753378 4.1716366 4.1688404 4.1663599 4.1645088 4.1627765 4.1613193 4.1600595 4.1589174 4.1578541 4.1568303 4.1560426 4.1552553] | 0.5 | 45 | 2842.876
277 | [4.1804967 4.175456 4.1719909 4.169116 4.1667538 4.1646667 4.1629338 4.1617131 4.1601772 4.1588778 4.1582479 4.1570663 4.1562395 4.1553731] | 0.5 | 45 | 2842.162
278 | [4.1805754 4.1754169 4.1718335 4.1690373 4.1668324 4.1647058 4.1629338 4.1616735 4.1602559 4.1590748 4.1579723 4.1570663 4.1561608 4.1552553] | 0.5 | 45 | 2841.151
279 | [4.1804175 4.1752987 4.1717153 4.16888 4.1665568 4.1644697 4.1628156 4.1612406 4.1600595 4.1589961 4.1578541 4.156909 4.1561608 4.1552157] | 0.5 | 45 | 2840.011
280 | [4.1804571 4.1752987 4.1717153 4.1688013 4.1664777 4.164588 4.1629734 4.1613588 4.1600199 4.1589961 4.1577754 4.1569877 4.1560035 4.1552553] | 0.5 | 45 | 2839.252
281 | [4.1804175 4.1751409 4.1716366 4.1686435 4.1662416 4.1644301 4.1628156 4.1612802 4.1600199 4.1587596 4.1577358 4.1569486 4.1560426 4.155334 ] | 0.5 | 45 | 2838.271
282 | [4.1800632 4.1752591 4.1714396 4.1686435 4.1661234 4.1642332 4.16254 4.1610436 4.1597443 4.1586809 4.1574998 4.1567516 4.155767 4.1550188] | 0.5 | 45 | 2836.916
283 | [4.1802998 4.17522 4.171597 4.1687617 4.1663599 4.164391 4.16254 4.1611619 4.1599016 4.1587205 4.1575389 4.1567516 4.155767 4.1550188] | 0.5 | 45 | 2836.052
284 | [4.1804175 4.17522 4.1714787 4.1686044 4.1662416 4.1642728 4.1628551 4.1614771 4.1599016 4.1586809 4.157618 4.156673 4.1558065 4.1550188] | 0.5 | 45 | 2834.893
285 | [4.1802602 4.1750622 4.171597 4.1686044 4.1663203 4.1644697 4.1627369 4.1612406 4.1598229 4.1586418 4.1576571 4.156673 4.1558456 4.1549797] | 0.5 | 45 | 2833.853
286 | [4.1801419 4.1749048 4.1712031 4.1683679 4.166399 4.1640759 4.1625795 4.1609254 4.1597838 4.1586418 4.157618 4.1565151 4.15557 4.1550584] | 0.5 | 45 | 2833.09
287 | [4.1803389 4.1749835 4.1715574 4.1686435 4.1662812 4.1644301 4.1627369 4.1610832 4.1598229 4.1587205 4.1575785 4.1567516 4.1558852 4.1551762] | 0.5 | 45 | 2832.373
288 | [4.1804175 4.1752591 4.1717939 4.1687617 4.1663203 4.1644301 4.1627765 4.1614375 4.1601381 4.1589174 4.1578145 4.1565547 4.1560426 4.1551371] | 0.5 | 45 | 2831.487
289 | [4.1803784 4.1752987 4.1715183 4.1687226 4.1665173 4.164391 4.1626582 4.1613979 4.1598625 4.1585236 4.1576571 4.1568303 4.1558456 4.1551371] | 0.5 | 45 | 2830.5
290 | [4.1802211 4.1751804 4.1713214 4.1686044 4.1661234 4.1642332 4.1624217 4.1610045 4.1597443 4.158484 4.157618 4.1567516 4.1557279 4.1550584] | 0.5 | 45 | 2829.096
291 | [4.1803389 4.1750231 4.1712818 4.1684861 4.1661234 4.1641941 4.16254 4.1611223 4.1598625 4.1585236 4.1575785 4.1565151 4.1556883 4.1547432] | 0.5 | 45 | 2827.98
292 | [4.1801028 4.17522 4.1714396 4.168447 4.1662021 4.1643119 4.1626582 4.1612406 4.1597443 4.1586022 4.1577358 4.1567516 4.155767 4.1549006] | 0.5 | 45 | 2827.606
293 | [4.1802998 4.1751804 4.1712818 4.1684861 4.1663203 4.1640363 4.16254 4.1611223 4.1597838 4.1586022 4.157342 4.1563969 4.1554127 4.1548219] | 0.5 | 45 | 2826.179
294 | [4.1802211 4.1750622 4.171164 4.1684074 4.1662416 4.1640759 4.1623826 4.1609254 4.1596656 4.1583662 4.1574211 4.1562791 4.1554127 4.1546645] | 0.5 | 45 | 2824.949
295 | [4.1803784 4.1751804 4.1714787 4.1686044 4.1662021 4.1643515 4.1624217 4.1611223 4.1597047 4.1585627 4.1576571 4.1566334 4.1558065 4.1548615] | 0.5 | 45 | 2824.556
296 | [4.1801028 4.1747866 4.1712427 4.1682501 4.1660051 4.1638393 4.1624217 4.1607285 4.1595473 4.1584053 4.1571455 4.1560426 4.1552553 4.1546249] | 0.5 | 45 | 2823.052
297 | [4.1801419 4.1751409 4.1715183 4.1685257 4.1660843 4.1643515 4.16254 4.1608076 4.1597047 4.1585236 4.1574211 4.156476 4.1556487 4.1546645] | 0.5 | 45 | 2822.616
298 | [4.1801419 4.1747866 4.171164 4.1682105 4.1659265 4.1639185 4.162343 4.1608467 4.1594291 4.1583266 4.1571846 4.1562004 4.1554914 4.1546645] | 0.5 | 45 | 2821.481
299 | [4.1801028 4.1750231 4.1714001 4.1684074 4.166163 4.1640363 4.1623826 4.1608076 4.1597838 4.1585627 4.1574602 4.1563969 4.1556487 4.1546249] | 0.5 | 45 | 2821.152
300 | [4.1801419 4.1750622 4.1715183 4.1683679 4.1660843 4.1640759 4.1624217 4.160965 4.1597047 4.1585627 4.1572633 4.1564364 4.15557 4.1547828] | 0.5 | 45 | 2820.269
301 | [4.1802211 4.1748261 4.1710854 4.1682105 4.1658478 4.1640759 4.1621857 4.1606498 4.15939 4.1583266 4.1571059 4.1562004 4.1554127 4.154428 ] | 0.5 | 45 | 2819.057
302 | [4.1801419 4.1751804 4.1712031 4.1683679 4.1659265 4.1641545 4.1623039 4.1608076 4.1595869 4.1583662 4.1572633 4.1563969 4.1554523 4.1546645] | 0.5 | 45 | 2818.407
303 | [4.1801815 4.1747079 4.1710854 4.1681709 4.1658874 4.1637216 4.1622252 4.1606498 4.15939 4.158051 4.1571846 4.1562004 4.1551762 4.1543493] | 0.5 | 45 | 2817.263
304 | [4.179945 4.1747079 4.1709671 4.1682892 4.1658087 4.1637607 4.1622252 4.1606498 4.1594687 4.1580901 4.1571455 4.1562791 4.1550975 4.1543889] | 0.5 | 45 | 2816.193
305 | [4.1799846 4.1747475 4.1711245 4.1679745 4.1656508 4.1637216 4.1620283 4.1605711 4.1593504 4.158051 4.1571455 4.1561608 4.1550975 4.154428 ] | 0.5 | 45 | 2815.411
306 | [4.1800241 4.1747475 4.1710854 4.1680923 4.1659265 4.163682 4.1622252 4.1606498 4.1593504 4.1580901 4.1570272 4.1560822 4.1550975 4.1543889] | 0.5 | 45 | 2814.421
307 | [4.1800241 4.1747866 4.1712031 4.1681709 4.1656904 4.1639185 4.1622252 4.1606498 4.1594291 4.1580901 4.1572633 4.1560822 4.1554127 4.1543102] | 0.5 | 45 | 2813.733
308 | [4.1797485 4.1747079 4.1709671 4.1681318 4.1657295 4.1638002 4.1620674 4.1606107 4.1590748 4.1579723 4.1569877 4.1558456 4.1549797 4.1542706] | 0.5 | 45 | 2812.463
309 | [4.1797876 4.1744323 4.1708488 4.1677775 4.1655326 4.1632881 4.1617131 4.1602955 4.1589174 4.1574602 4.1567907 4.1558065 4.1547432 4.1541524] | 0.5 | 45 | 2810.992
310 | [4.179945 4.1746292 4.1710062 4.1679745 4.1655326 4.1637607 4.1619887 4.1604924 4.1591535 4.1579328 4.1568694 4.155767 4.1550584 4.1541133] | 0.5 | 45 | 2810.6
311 | [4.1798663 4.1746683 4.1709671 4.1680136 4.1655326 4.1636033 4.1618314 4.1604528 4.1590748 4.1578541 4.1566334 4.1558065 4.1548615 4.1541524] | 0.5 | 45 | 2809.858
312 | [4.1799059 4.1747475 4.1708884 4.1681318 4.1657295 4.163682 4.1618314 4.1601772 4.1591144 4.1581693 4.1567121 4.1560426 4.1548219 4.153995 ] | 0.5 | 45 | 2809.154
313 | [4.1798272 4.1744719 4.1709275 4.1679745 4.1655722 4.163682 4.1618705 4.1602559 4.1589565 4.158051 4.1567121 4.155767 4.1549401 4.1538377] | 0.5 | 45 | 2807.991
314 | [4.179709 4.1745896 4.1708488 4.1680136 4.1656904 4.1633668 4.1616735 4.1602168 4.1588778 4.1578145 4.1565547 4.1557279 4.1549401 4.1540737] | 0.5 | 45 | 2807.265
315 | [4.1799059 4.1745505 4.1708884 4.1679349 4.1654935 4.1634064 4.1618705 4.1602559 4.1588778 4.1576571 4.1565938 4.1556487 4.1547828 4.153995 ] | 0.5 | 45 | 2806.125
316 | [4.1797876 4.174511 4.1708884 4.1679349 4.1654935 4.1635246 4.1617918 4.1602168 4.1588778 4.1576967 4.1566334 4.15557 4.1548615 4.1540346] | 0.5 | 45 | 2805.103
317 | [4.1797876 4.1744719 4.1706915 4.1678562 4.1654539 4.1635246 4.1616735 4.1601772 4.1589565 4.157618 4.1565938 4.1556096 4.1547828 4.1538768] | 0.5 | 45 | 2804.073
318 | [4.1796694 4.1744323 4.1705337 4.1678166 4.1652966 4.1633277 4.1614771 4.1600595 4.1587205 4.1574602 4.1563578 4.1554914 4.1545463 4.1537585] | 0.5 | 45 | 2802.891
319 | [4.179945 4.1744323 4.1707702 4.1679349 4.1655722 4.1635246 4.1617918 4.1603742 4.1590352 4.1578145 4.1567907 4.1558456 4.1548615 4.153995 ] | 0.5 | 45 | 2802.657
320 | [4.1797485 4.1744719 4.1706915 4.1677775 4.1653752 4.1634064 4.1617918 4.1602559 4.1588778 4.1575389 4.1565938 4.1556487 4.1547432 4.1539164] | 0.5 | 45 | 2801.669
321 | [4.1795907 4.1745505 4.1707702 4.1678562 4.1653361 4.1634064 4.1617131 4.1601381 4.1586809 4.157618 4.156673 4.1555309 4.1546645 4.1538768] | 0.5 | 45 | 2800.627
322 | [4.179709 4.1744719 4.1706519 4.1677775 4.1654539 4.1634064 4.1616344 4.1600986 4.1589565 4.1576967 4.1565938 4.15557 4.1547432 4.1537194] | 0.5 | 45 | 2799.789
323 | [4.179709 4.174314 4.1708093 4.167738 4.1654539 4.1633668 4.1616735 4.1600986 4.1588778 4.1575389 4.156476 4.1556096 4.1546645 4.1538377] | 0.5 | 45 | 2798.947
324 | [4.1796694 4.1743536 4.1707702 4.1680136 4.1653361 4.1633668 4.1616735 4.1601772 4.1589174 4.157618 4.1566334 4.1556096 4.1545858 4.1537585] | 0.5 | 45 | 2798.299
325 | [4.179709 4.1743536 4.1707306 4.1679745 4.1651783 4.1634459 4.1616735 4.1600986 4.1589565 4.1578541 4.1566334 4.1554914 4.1547036 4.153995 ] | 0.5 | 45 | 2797.685
326 | [4.1795516 4.174078 4.1703763 4.1673441 4.1650996 4.1628942 4.1610832 4.1598229 4.1583266 4.1570663 4.1562395 4.1550975 4.1541133 4.1533256] | 0.5 | 45 | 2795.963
327 | [4.1794333 4.1745896 4.1707306 4.1676197 4.16506 4.163249 4.1616344 4.1601381 4.1587205 4.1574602 4.1565547 4.1552553 4.1545463 4.1536407] | 0.5 | 45 | 2795.638
328 | [4.179709 4.1746292 4.1705732 4.1676197 4.1652179 4.1633277 4.1616344 4.1600986 4.1587596 4.1575389 4.156476 4.1553731 4.1543102 4.1536012] | 0.5 | 45 | 2794.896
329 | [4.1795516 4.1742749 4.1705732 4.1676593 4.1651783 4.163249 4.1616344 4.1600986 4.1587205 4.1575389 4.1565151 4.1552157 4.154428 4.1537585] | 0.5 | 45 | 2793.806
330 | [4.1794724 4.1739597 4.1704946 4.1675806 4.1647844 4.1630521 4.1612406 4.1599016 4.1584449 4.157342 4.1562791 4.1552553 4.1540737 4.1533256] | 0.5 | 45 | 2792.546
331 | [4.179512 4.1742749 4.170455 4.1676984 4.1651783 4.1633668 4.1613588 4.1597838 4.1585236 4.1572633 4.1562004 4.1554523 4.1544676 4.1535621] | 0.5 | 45 | 2791.858
332 | [4.179512 4.1741567 4.1704159 4.167541 4.1651783 4.1630521 4.1613588 4.1598229 4.158484 4.1571846 4.1562791 4.155334 4.154428 4.1536407] | 0.5 | 45 | 2790.952
333 | [4.1793938 4.1741958 4.1703763 4.167541 4.1651783 4.1632094 4.1613979 4.1596656 4.1585236 4.1572633 4.1560822 4.1552157 4.1544676 4.1535225] | 0.5 | 45 | 2789.968
334 | [4.1793938 4.174078 4.1703367 4.1673441 4.1649814 4.1628942 4.1613588 4.159626 4.158287 4.1572242 4.1560426 4.1550975 4.1542311 4.1532865] | 0.5 | 45 | 2789.139
335 | [4.1794333 4.1741567 4.170455 4.1672654 4.16506 4.1629338 4.1613979 4.1597838 4.1583662 4.1571455 4.1561213 4.1549401 4.1541524 4.1534829] | 0.5 | 45 | 2788.064
336 | [4.1794333 4.174078 4.1702976 4.1674228 4.1649814 4.1628551 4.1610832 4.159626 4.1582479 4.1570272 4.1560035 4.1550188 4.1541524 4.1532073] | 0.5 | 45 | 2786.969
337 | [4.1793151 4.1739597 4.1701794 4.167305 4.1648636 4.1627369 4.160965 4.1595078 4.1582084 4.1570663 4.1558852 4.1548219 4.1539555 4.1531286] | 0.5 | 45 | 2785.936
338 | [4.1793938 4.1740384 4.170258 4.1672654 4.1648636 4.1627765 4.1610832 4.1594687 4.1582084 4.1569877 4.1560035 4.1549006 4.1540346 4.1532469] | 0.5 | 45 | 2785.507
339 | [4.179512 4.1738811 4.1702976 4.167541 4.1647058 4.1628156 4.1610436 4.159626 4.1581693 4.1569877 4.1559639 4.1549401 4.1541524 4.1532865] | 0.5 | 45 | 2784.894
340 | [4.179276 4.1740384 4.1701794 4.1671081 4.1645484 4.1626978 4.1608863 4.1592717 4.1580901 4.1568303 4.1556096 4.1546645 4.1538768 4.1531286] | 0.5 | 45 | 2783.579
341 | [4.1794333 4.1739993 4.170455 4.1672654 4.1649423 4.1629338 4.1611619 4.159626 4.158287 4.1570663 4.1559639 4.1550188 4.1539555 4.1532469] | 0.5 | 45 | 2782.971
342 | [4.1791577 4.1738811 4.1698642 4.1671081 4.164588 4.1625795 4.1609254 4.15939 4.1580901 4.1567907 4.1556487 4.1547828 4.1538768 4.1529317] | 0.5 | 45 | 2781.666
343 | [4.1792364 4.1737628 4.1702189 4.1672258 4.1647844 4.1628551 4.160965 4.15939 4.1580901 4.1569486 4.155767 4.1546645 4.1539555 4.1530499] | 0.5 | 45 | 2780.884
344 | [4.1792364 4.1738024 4.1699433 4.1670294 4.164824 4.1626582 4.1609254 4.1595078 4.1580114 4.156673 4.15557 4.1547036 4.1537194 4.1529713] | 0.5 | 45 | 2779.911
345 | [4.1792364 4.1738024 4.1701794 4.167305 4.1647844 4.1628156 4.1608467 4.159626 4.1582479 4.1569486 4.1559243 4.1550188 4.1540346 4.1532469] | 0.5 | 45 | 2779.485
346 | [4.1792364 4.1739597 4.1701794 4.1671081 4.1647844 4.1626978 4.1610436 4.1594687 4.158051 4.1567907 4.1558065 4.1549006 4.1538768 4.1530499] | 0.5 | 45 | 2778.263
347 | [4.1793151 4.1739202 4.1701403 4.1671081 4.1647453 4.1625795 4.1608467 4.1593504 4.1580901 4.1567907 4.1557279 4.1547432 4.1538377 4.1529317] | 0.5 | 45 | 2777.453
348 | [4.179276 4.1739202 4.170022 4.1671081 4.1645088 4.1624217 4.1607285 4.1593113 4.1578937 4.156673 4.1556096 4.1543889 4.1537194 4.1530104] | 0.5 | 45 | 2776.183
349 | [4.1793547 4.1738024 4.1701794 4.1669502 4.1647844 4.1626186 4.1609254 4.1593504 4.1580901 4.1568303 4.155767 4.1547432 4.1538377 4.1530895] | 0.5 | 45 | 2775.833
350 | [4.1790395 4.1739993 4.1702189 4.1671472 4.1648636 4.1628551 4.1610832 4.1595078 4.1581693 4.1566334 4.1558456 4.1547036 4.1538768 4.1530104] | 0.5 | 45 | 2775.171
351 | [4.1793151 4.1738811 4.1701794 4.1670685 4.1647058 4.1627765 4.160768 4.1594291 4.1580114 4.1567121 4.155767 4.1547036 4.1537585 4.152853 ] | 0.5 | 45 | 2774.163
352 | [4.1789999 4.1736841 4.1697855 4.1670685 4.1645088 4.1624217 4.160768 4.15939 4.1578541 4.1565547 4.1556487 4.1543889 4.1534829 4.1525774] | 0.5 | 45 | 2773.09
353 | [4.1788425 4.1737628 4.1699824 4.1668324 4.1644697 4.1624613 4.1608467 4.1592321 4.1578541 4.1565938 4.1554523 4.1545072 4.1536012 4.1526957] | 0.5 | 45 | 2771.858
354 | [4.1791182 4.1736445 4.1699038 4.1670294 4.1646271 4.1627765 4.1608467 4.1591144 4.1578937 4.1567121 4.15557 4.1545858 4.1536407 4.1529713] | 0.5 | 45 | 2771.383
355 | [4.1790791 4.1737628 4.1701403 4.1669898 4.164588 4.1624613 4.1608467 4.159193 4.1579328 4.156673 4.1554914 4.1545463 4.1536798 4.1529317] | 0.5 | 45 | 2770.619
356 | [4.1790791 4.1737628 4.1698642 4.1669898 4.164588 4.1625009 4.1608863 4.159193 4.1578145 4.156673 4.15557 4.1545463 4.1536012 4.1529317] | 0.5 | 45 | 2769.922
357 | [4.1791182 4.1737628 4.1699824 4.1670294 4.164391 4.1625795 4.1606498 4.1591144 4.1579328 4.1566334 4.15557 4.1545463 4.1537194 4.1529713] | 0.5 | 45 | 2768.772
358 | [4.1793151 4.1737628 4.1699038 4.1669502 4.164391 4.1625009 4.1607285 4.159193 4.1579328 4.1565938 4.15557 4.1545463 4.1534438 4.152617 ] | 0.5 | 45 | 2767.817
359 | [4.1790395 4.1736841 4.1699824 4.1670685 4.1645088 4.1624217 4.1606107 4.1590352 4.1578937 4.1565151 4.1554914 4.1545072 4.1536012 4.152617 ] | 0.5 | 45 | 2766.556
360 | [4.1789212 4.1737628 4.1698642 4.1670294 4.1644697 4.1623039 4.1606107 4.1592321 4.1577754 4.1565547 4.1555309 4.1545072 4.1534438 4.152617 ] | 0.5 | 45 | 2765.332
361 | [4.1789212 4.1735659 4.1698642 4.1667538 4.1645088 4.1625009 4.1606894 4.1591144 4.1577358 4.1565938 4.1554523 4.1543493 4.1534042 4.1525774] | 0.5 | 45 | 2764.456
362 | [4.1789212 4.1736841 4.1699824 4.1669898 4.164588 4.1624217 4.1607285 4.1589961 4.1577754 4.156476 4.155334 4.1545463 4.1536012 4.152617 ] | 0.5 | 45 | 2763.761
363 | [4.1789212 4.1734085 4.1697068 4.1668715 4.1642728 4.1623039 4.1604137 4.1590352 4.1576571 4.156476 4.1552944 4.1542706 4.1533651 4.1524591] | 0.5 | 45 | 2762.74
364 | [4.1789999 4.1735268 4.1696677 4.1667929 4.1641941 4.1623826 4.160532 4.1589961 4.157618 4.1563969 4.1554127 4.1542706 4.1533651 4.1523018] | 0.5 | 45 | 2762.068
365 | [4.1786852 4.1733298 4.1695099 4.1664777 4.1640363 4.1619101 4.1602168 4.1587596 4.1572633 4.1560035 4.1550188 4.1538377 4.1530895 4.1522231] | 0.5 | 45 | 2760.511
366 | [4.1788425 4.1733689 4.1697464 4.1667929 4.1643119 4.1622643 4.1604137 4.1589565 4.1576967 4.1562395 4.1550584 4.1542706 4.1533256 4.1523805] | 0.5 | 45 | 2760.099
367 | [4.1789212 4.1735268 4.1693916 4.1667538 4.1642332 4.1621857 4.1604924 4.1588778 4.1573029 4.1563182 4.1550975 4.1541133 4.1532073 4.1523805] | 0.5 | 45 | 2759.179
368 | [4.1788034 4.1733689 4.1695099 4.1665959 4.1641154 4.1619101 4.1602559 4.1587992 4.1574602 4.1561213 4.1549006 4.1539555 4.1531286 4.1521444] | 0.5 | 45 | 2758.303
369 | [4.1788425 4.1734476 4.1697464 4.1666746 4.1640759 4.1622643 4.1603351 4.1588778 4.1574602 4.1563182 4.1550584 4.1541524 4.1532073 4.1521835] | 0.5 | 45 | 2757.586
370 | [4.1789212 4.1734476 4.1695495 4.1668324 4.1641545 4.1620283 4.1603742 4.1587596 4.157342 4.1561608 4.1551762 4.1541524 4.1533256 4.1521444] | 0.5 | 45 | 2756.521
371 | [4.1786852 4.1730933 4.1695886 4.1665959 4.1641154 4.1620283 4.1603351 4.1587205 4.157342 4.1560426 4.1548615 4.1538768 4.1530104 4.1523018] | 0.5 | 45 | 2755.816
372 | [4.1787243 4.1732116 4.1694312 4.1662812 4.1639185 4.1617527 4.1600595 4.1584449 4.1571059 4.1558065 4.1547036 4.1537585 4.1528139 4.1519079] | 0.5 | 45 | 2754.414
373 | [4.1785274 4.1732903 4.1692739 4.1662021 4.1639185 4.1619887 4.1600986 4.1585236 4.1569877 4.1559243 4.1547828 4.1537194 4.1525774 4.1519079] | 0.5 | 45 | 2753.528
374 | [4.1786852 4.1734872 4.1695495 4.1665959 4.1641154 4.1620674 4.1603742 4.1586418 4.157342 4.1560035 4.1549006 4.1539164 4.1530499 4.1521049] | 0.5 | 45 | 2753.24
375 | [4.1788425 4.1733689 4.1693916 4.1665959 4.1641545 4.1619496 4.1602559 4.1587205 4.1573029 4.1562004 4.1550584 4.1539555 4.1530104 4.1521835] | 0.5 | 45 | 2752.558
376 | [4.1787639 4.1730146 4.1692343 4.166399 4.1638002 4.1617918 4.1600986 4.1584449 4.1570663 4.1558456 4.1546645 4.1537585 4.1527743 4.1519866] | 0.5 | 45 | 2751.3
377 | [4.1786065 4.1732903 4.1694708 4.1662416 4.1639972 4.1618705 4.1599412 4.1586418 4.1571059 4.1561213 4.1548219 4.1537981 4.152853 4.1521049] | 0.5 | 45 | 2750.615
378 | [4.1786065 4.1732512 4.1693525 4.1663203 4.1638789 4.1617527 4.1600595 4.1584053 4.1569877 4.1558456 4.1545858 4.1536012 4.1528926 4.1519079] | 0.5 | 45 | 2749.564
379 | [4.1785274 4.1730933 4.1692343 4.1663203 4.1638789 4.1616735 4.1599016 4.1583662 4.1570663 4.1558065 4.1546645 4.1536798 4.1527743 4.1519079] | 0.5 | 45 | 2748.672
380 | [4.1786456 4.1733298 4.1692739 4.1662416 4.1639185 4.1617131 4.1599803 4.1584449 4.1570663 4.1558065 4.1547432 4.1537194 4.1527743 4.1519475] | 0.5 | 45 | 2748.129
381 | [4.1786456 4.1732116 4.1692739 4.1662416 4.1638002 4.1617918 4.1599803 4.1583662 4.1570272 4.1556883 4.1547036 4.1536407 4.1526957 4.1518688] | 0.5 | 45 | 2747.042
382 | [4.1784883 4.1730146 4.1693525 4.1662416 4.1638789 4.1616735 4.1599412 4.158484 4.1570272 4.155767 4.1546645 4.1536407 4.152853 4.1519079] | 0.5 | 45 | 2746.181
383 | [4.1784487 4.1727786 4.1690769 4.165966 4.1635246 4.1616735 4.1598229 4.158484 4.1567121 4.15557 4.1544676 4.1535621 4.1526957 4.1517897] | 0.5 | 45 | 2745.326
384 | [4.1785669 4.1730933 4.1694312 4.1663599 4.1638393 4.1618314 4.1599412 4.1585236 4.1570663 4.1558065 4.1547036 4.1534829 4.1526957 4.1517897] | 0.5 | 45 | 2745.018
385 | [4.1782913 4.1730146 4.169116 4.1661234 4.1636429 4.1616735 4.1597047 4.1581693 4.1568694 4.1556883 4.1545463 4.1534042 4.1524591 4.151475 ] | 0.5 | 45 | 2743.717
386 | [4.1783309 4.1726995 4.1690373 4.1658874 4.1634459 4.1614771 4.159626 4.1580114 4.1567121 4.15557 4.1542706 4.1532469 4.1523414 4.1514354] | 0.5 | 45 | 2742.46
387 | [4.1783309 4.1728573 4.1690373 4.1658874 4.1634851 4.1614771 4.159626 4.1581693 4.1568303 4.1553731 4.1542706 4.1534042 4.1524591 4.1515927] | 0.5 | 45 | 2741.678
388 | [4.1784487 4.1730146 4.1691952 4.1662021 4.1638393 4.1615558 4.1600986 4.1582479 4.1569486 4.15557 4.1543493 4.1534438 4.1525774 4.1516719] | 0.5 | 45 | 2741.555
389 | [4.1783309 4.1731329 4.1692343 4.1662416 4.1637216 4.1616735 4.1598625 4.1582084 4.156909 4.1556487 4.1546249 4.1534438 4.1526561 4.1517897] | 0.5 | 45 | 2740.977
390 | [4.17837 4.1730146 4.1692343 4.1660051 4.1636429 4.1617527 4.1599803 4.158287 4.1568694 4.1557279 4.1545858 4.1537194 4.1526561 4.1518292] | 0.5 | 45 | 2740.329
391 | [4.1782913 4.1728573 4.169116 4.1662416 4.1636429 4.1615949 4.1598625 4.1581693 4.1567907 4.1556487 4.1545072 4.1534438 4.1525378 4.1516719] | 0.5 | 45 | 2739.164
392 | [4.1784487 4.1731329 4.1691556 4.1658874 4.1636429 4.1615558 4.1597047 4.158051 4.1569486 4.1554914 4.1544676 4.1533256 4.1526561 4.1516323] | 0.5 | 45 | 2738.059
393 | [4.1784096 4.1730146 4.1689982 4.1662021 4.1636429 4.1614375 4.1597443 4.1582084 4.1568303 4.1556096 4.1543493 4.1535225 4.1523414 4.1515141] | 0.5 | 45 | 2737.075
394 | [4.1784883 4.172936 4.1689196 4.1658874 4.1634851 4.1613979 4.1595078 4.1579723 4.1567121 4.1553731 4.1543493 4.1534438 4.1523414 4.1513963] | 0.5 | 45 | 2736.422
395 | [4.1782913 4.172936 4.16888 4.1660843 4.163249 4.1613979 4.1595078 4.1581693 4.1563969 4.1552944 4.1543493 4.1532865 4.1523414 4.1513963] | 0.5 | 45 | 2735.511
396 | [4.1782517 4.1726995 4.1690373 4.1660447 4.1635637 4.1612802 4.159626 4.1580901 4.1567121 4.1553731 4.1541524 4.1534042 4.1525378 4.1513567] | 0.5 | 45 | 2734.729
397 | [4.1782913 4.1728964 4.169116 4.1662021 4.1637216 4.1616735 4.1599016 4.158287 4.156909 4.1557279 4.1543889 4.1533651 4.1524987 4.151711 ] | 0.5 | 45 | 2734.08
398 | [4.1782517 4.1728177 4.1688404 4.1658478 4.1634064 4.1614375 4.1595473 4.1579723 4.1567516 4.1552553 4.1542311 4.1533256 4.1521835 4.1512384] | 0.5 | 45 | 2732.78
399 | [4.178134 4.1727786 4.16888 4.1656117 4.1635637 4.1612802 4.1592717 4.1578541 4.1565547 4.155334 4.1542311 4.1530895 4.1523018 4.1511993] | 0.5 | 45 | 2731.888
400 | [4.1782126 4.172739 4.1690373 4.1659265 4.1634851 4.1613588 4.159626 4.1580114 4.1567121 4.1552553 4.1542311 4.1530895 4.1523018 4.1514354] | 0.5 | 45 | 2731.356
401 | [4.1780944 4.1726208 4.1688013 4.165966 4.1633668 4.1614771 4.1593113 4.1579328 4.1563578 4.1550584 4.1541133 4.1530104 4.1519866 4.1512384] | 0.5 | 45 | 2730.224
402 | [4.1783309 4.1728177 4.1690769 4.166163 4.1635637 4.1614771 4.1597047 4.1581297 4.1566334 4.1554127 4.1542311 4.1532469 4.1524591 4.1515141] | 0.5 | 45 | 2729.969
403 | [4.1782517 4.1728573 4.1688404 4.1660051 4.1632094 4.1612802 4.1594291 4.1578937 4.1565938 4.155334 4.153995 4.1532469 4.1520262 4.1513963] | 0.5 | 45 | 2729.033
404 | [4.1781731 4.1728177 4.1689982 4.1658478 4.1634459 4.1614375 4.1595869 4.1579328 4.156476 4.1552157 4.154192 4.1532865 4.1521049 4.1513567] | 0.5 | 45 | 2728.326
405 | [4.1781731 4.1727786 4.1689982 4.1660447 4.1635637 4.1615162 4.1594687 4.1581693 4.1566334 4.1554127 4.1542706 4.1532469 4.15242 4.151278 ] | 0.5 | 45 | 2727.859
406 | [4.1780944 4.1726995 4.1689196 4.1657691 4.1634851 4.1613193 4.1596656 4.1577754 4.1563969 4.1551762 4.1540737 4.1528926 4.1518688 4.1511993] | 0.5 | 45 | 2726.638
407 | [4.1783309 4.1725817 4.1687617 4.1656904 4.1633668 4.1612802 4.1593113 4.1579328 4.1563969 4.1550975 4.1539555 4.1528926 4.1520262 4.1511993] | 0.5 | 45 | 2725.984
408 | [4.1782126 4.172739 4.16888 4.1658478 4.1634064 4.161201 4.1595078 4.1580901 4.1565547 4.1552553 4.1541133 4.1531682 4.1520653 4.151475 ] | 0.5 | 45 | 2725.645
409 | [4.1782517 4.1726995 4.1688404 4.1659265 4.1632881 4.1612406 4.1594291 4.1578937 4.1567121 4.155334 4.1542311 4.1532073 4.1520262 4.151475 ] | 0.5 | 45 | 2724.979
410 | [4.1782517 4.1726208 4.1689587 4.1657691 4.1632881 4.1612406 4.1595078 4.1578541 4.1563969 4.1552157 4.1540737 4.1529713 4.1521835 4.1511598] | 0.5 | 45 | 2724.02
411 | [4.1780944 4.172739 4.1687617 4.1658478 4.1632881 4.1612802 4.15939 4.1577754 4.1565547 4.1551762 4.1541133 4.1529317 4.1522622 4.1511598] | 0.5 | 45 | 2723.469
412 | [4.1777792 4.1724634 4.1686435 4.1656904 4.1631703 4.1610045 4.1591535 4.1576571 4.1561213 4.1551371 4.1538377 4.1526561 4.1519079 4.1510024] | 0.5 | 45 | 2721.99
413 | [4.1780548 4.1725421 4.1686435 4.1655326 4.163249 4.1609254 4.1593504 4.1579328 4.1564364 4.1550975 4.153995 4.1530499 4.1519475 4.1513567] | 0.5 | 45 | 2721.747
414 | [4.177937 4.1726208 4.1688404 4.1657295 4.1633668 4.1610045 4.1592717 4.1577754 4.1562791 4.1550584 4.153995 4.1527348 4.1519475 4.1512384] | 0.5 | 45 | 2720.697
415 | [4.177937 4.1725817 4.1685257 4.1654148 4.1630125 4.1610436 4.15939 4.1577358 4.1564364 4.1549401 4.153995 4.1528926 4.1518292 4.1510415] | 0.5 | 45 | 2719.843
416 | [4.1779761 4.1722269 4.1684861 4.1655722 4.1631308 4.1608467 4.159193 4.1574998 4.1560822 4.1551371 4.1537981 4.1526957 4.151711 4.1511598] | 0.5 | 45 | 2718.987
417 | [4.1780157 4.1724634 4.1685257 4.1654148 4.1629734 4.1609254 4.1590352 4.1575389 4.1563578 4.1550188 4.1536407 4.1527348 4.1517897 4.1507659] | 0.5 | 45 | 2717.936
418 | [4.1778584 4.1723847 4.168447 4.1656117 4.1628551 4.160965 4.1590352 4.157618 4.1560822 4.1548615 4.1538768 4.1526957 4.151711 4.1508842] | 0.5 | 45 | 2717.65
419 | [4.177937 4.1726208 4.1687226 4.1656904 4.163249 4.1609254 4.1592717 4.1576967 4.1562004 4.1550188 4.1538377 4.1529317 4.1518292 4.1509628] | 0.5 | 45 | 2717.153
420 | [4.1779761 4.1725421 4.1686435 4.1655722 4.1632094 4.1610045 4.1593113 4.157618 4.1562395 4.1549006 4.1539164 4.1528926 4.1517897 4.1509237] | 0.5 | 45 | 2716.446
421 | [4.1780548 4.1724238 4.1685648 4.1656508 4.1630521 4.1610832 4.1592321 4.1576967 4.1561213 4.1550975 4.1539555 4.1526561 4.1517897 4.1508842] | 0.5 | 45 | 2715.879
422 | [4.1778188 4.1721482 4.1682105 4.1651392 4.1629338 4.160965 4.1591535 4.1575389 4.1559639 4.1548615 4.1534042 4.1527743 4.1516719 4.1505299] | 0.5 | 45 | 2714.777
423 | [4.1778584 4.1722269 4.1683679 4.1654539 4.1629734 4.1608076 4.1589174 4.1572633 4.155767 4.1545072 4.1535225 4.1525774 4.1515141 4.1507268] | 0.5 | 45 | 2713.584
424 | [4.177937 4.1724238 4.1682501 4.1655722 4.1628942 4.160768 4.1589174 4.1574602 4.1559243 4.1546249 4.1535621 4.1527348 4.1516323 4.1508055] | 0.5 | 45 | 2712.738
425 | [4.1778188 4.1723061 4.168447 4.1652966 4.1630125 4.1607285 4.1589961 4.1573029 4.1559243 4.1548219 4.1536012 4.1525378 4.1515141 4.1506481] | 0.5 | 45 | 2712.013
426 | [4.1778188 4.1723847 4.168447 4.1654148 4.1630125 4.1606894 4.1590352 4.1574211 4.1558852 4.1547828 4.1536407 4.152617 4.1514354 4.1506872] | 0.5 | 45 | 2711.619
427 | [4.1777401 4.1724238 4.1684074 4.1652966 4.1629338 4.1606107 4.1589961 4.157342 4.1559639 4.1547432 4.1534829 4.1524987 4.1518292 4.1507659] | 0.5 | 45 | 2710.744
428 | [4.1778188 4.1723847 4.1684074 4.1654148 4.1628156 4.1608076 4.1589961 4.1574211 4.1560035 4.1547036 4.1534438 4.152617 4.1515927 4.1508842] | 0.5 | 45 | 2710.409
429 | [4.1775432 4.1722665 4.1680532 4.1651783 4.1626582 4.1606894 4.1587596 4.1571846 4.1558065 4.1545072 4.1534042 4.1523414 4.1513963 4.1506481] | 0.5 | 45 | 2709.009
430 | [4.1776614 4.1720695 4.1679349 4.1651783 4.1625795 4.1604528 4.1587596 4.1568694 4.1556883 4.1543889 4.1533256 4.1522231 4.1511993 4.1504903] | 0.5 | 45 | 2707.959
431 | [4.1775827 4.1718726 4.1679349 4.1650209 4.16254 4.1603351 4.1587205 4.1568303 4.15557 4.1544676 4.1532865 4.1523018 4.151278 4.150372 ] | 0.5 | 45 | 2707.222
432 | [4.1778584 4.1723061 4.168447 4.1653361 4.1629734 4.160532 4.1589174 4.1573029 4.1558065 4.1547432 4.1533256 4.1524987 4.1514354 4.1505299] | 0.5 | 45 | 2707.164
433 | [4.1776218 4.1723061 4.1682892 4.1651783 4.1627369 4.1607285 4.1586022 4.1571455 4.155767 4.1546249 4.1534438 4.1523805 4.1513963 4.1503329] | 0.5 | 45 | 2706.329
434 | [4.1775432 4.1718335 4.1681318 4.1649423 4.1624613 4.1605711 4.1587596 4.1570663 4.15557 4.1543493 4.1532073 4.1521444 4.1511993 4.1505299] | 0.5 | 45 | 2705.349
435 | [4.1775827 4.1722665 4.1683679 4.1651392 4.1625795 4.160532 4.1587205 4.1570663 4.155767 4.1543889 4.1532865 4.1522231 4.151278 4.1504512] | 0.5 | 45 | 2704.717
436 | [4.1775432 4.1721482 4.1681709 4.1651392 4.1626582 4.1604528 4.1587205 4.1570663 4.1558456 4.1545858 4.1534438 4.1523805 4.1514354 4.150569 ] | 0.5 | 45 | 2704.171
437 | [4.177937 4.1723061 4.1683288 4.1652179 4.1628551 4.1606107 4.1588778 4.1571846 4.1556883 4.1545072 4.1533651 4.15242 4.1513171 4.1506872] | 0.5 | 45 | 2703.642
438 | [4.1776218 4.1720695 4.1680532 4.1650996 4.1626582 4.1604137 4.1587205 4.1571455 4.1556883 4.154428 4.1531286 4.1521444 4.151278 4.1502934] | 0.5 | 45 | 2702.504
439 | [4.1775827 4.17203 4.1680923 4.16506 4.1626186 4.1603742 4.1586418 4.1569877 4.1556487 4.1544676 4.1532865 4.1521049 4.1510024 4.1503329] | 0.5 | 45 | 2702.12
440 | [4.1775036 4.1721091 4.1681318 4.1649814 4.16254 4.1605711 4.1586809 4.1571059 4.15557 4.1543493 4.1531682 4.1521049 4.1510811 4.1503329] | 0.5 | 45 | 2701.133
441 | [4.1773858 4.1719513 4.1679745 4.16506 4.1624613 4.1603351 4.1585627 4.1570272 4.1554523 4.1543493 4.1531682 4.1520653 4.1510811 4.1502542] | 0.5 | 45 | 2700.62
442 | [4.1773858 4.1717153 4.1679349 4.1647844 4.1625009 4.1601772 4.1585236 4.156909 4.1555309 4.154192 4.1530104 4.1519475 4.1509628 4.1502542] | 0.5 | 45 | 2699.739
443 | [4.1774249 4.1720695 4.1680923 4.1649814 4.1625009 4.1604924 4.1585236 4.1568303 4.1556096 4.154192 4.1532073 4.1521444 4.1510415 4.1502934] | 0.5 | 45 | 2699.471
444 | [4.1775432 4.1719122 4.1678166 4.1648636 4.1625009 4.1603351 4.1584053 4.156909 4.155334 4.1541133 4.1532073 4.1520653 4.1511207 4.1502147] | 0.5 | 45 | 2698.774
445 | [4.177228 4.1718726 4.1676593 4.164588 4.1620283 4.1600986 4.1581693 4.1567516 4.1551371 4.1538768 4.1526561 4.1517506 4.1507268 4.1499786] | 0.5 | 45 | 2697.319
446 | [4.1773858 4.1718335 4.167738 4.1646667 4.1621857 4.1600595 4.1582084 4.1567121 4.1550584 4.1542706 4.1527348 4.1516323 4.1507268 4.1498604] | 0.5 | 45 | 2696.582
447 | [4.1774645 4.1717544 4.1678562 4.1646667 4.1621857 4.1601381 4.158287 4.1565938 4.1552553 4.153995 4.1528139 4.1517506 4.1508055 4.1499786] | 0.5 | 45 | 2696.129
448 | [4.1771889 4.1716366 4.1673837 4.1644697 4.162107 4.1599016 4.1582084 4.1563578 4.1551371 4.1536798 4.1526957 4.1516323 4.1506085 4.1497421] | 0.5 | 45 | 2695.188
449 | [4.1773858 4.1717939 4.1679349 4.1648636 4.1623039 4.1601381 4.1583662 4.1567516 4.1552944 4.1540346 4.152853 4.1519475 4.1509237 4.1499786] | 0.5 | 45 | 2695.118
450 | [4.1773858 4.1715183 4.1678562 4.1646667 4.162107 4.1600595 4.1582479 4.1565547 4.1552157 4.1540346 4.152853 4.1518688 4.1508446 4.1501756] | 0.5 | 45 | 2694.075
451 | [4.1772676 4.1716757 4.167738 4.164824 4.1622643 4.1602168 4.1582084 4.156673 4.1552157 4.153995 4.1527348 4.1519079 4.1508055 4.1498604] | 0.5 | 45 | 2693.757
452 | [4.1769919 4.1716757 4.1676984 4.1645484 4.1620283 4.1599803 4.1581693 4.1565151 4.1551762 4.1540346 4.152617 4.1515536 4.1507659 4.1497817] | 0.5 | 45 | 2693.021
453 | [4.1772676 4.1717544 4.1678166 4.1648636 4.1621857 4.1599803 4.1583662 4.1565151 4.1551762 4.1538377 4.1527743 4.151711 4.1508055 4.1498604] | 0.5 | 45 | 2692.473
454 | [4.1772676 4.1718335 4.1677775 4.164824 4.1621461 4.1599803 4.1583662 4.156673 4.1552944 4.1539164 4.1526957 4.1519079 4.1507268 4.1498995] | 0.5 | 45 | 2691.787
455 | [4.1773462 4.1714787 4.1678953 4.1647058 4.1622643 4.1599016 4.158287 4.1565938 4.1552944 4.1537194 4.1525378 4.1517506 4.1505299 4.1497817] | 0.5 | 45 | 2690.972
456 | [4.177228 4.1716366 4.1678562 4.1646667 4.1621857 4.1600199 4.1581693 4.1567121 4.1551762 4.153995 4.1527348 4.1518688 4.1507268 4.1499786] | 0.5 | 45 | 2690.681
457 | [4.177228 4.1716757 4.1676593 4.1647453 4.162107 4.1601381 4.1582479 4.1567121 4.1551371 4.1539555 4.1528139 4.1517897 4.1507268 4.1499391] | 0.5 | 45 | 2689.966
458 | [4.1771493 4.1716757 4.167738 4.1646271 4.1620674 4.1600986 4.1582479 4.1565151 4.1551371 4.1538768 4.1529317 4.1518292 4.1508055 4.1499786] | 0.5 | 45 | 2689.598
459 | [4.1772676 4.1716757 4.1675806 4.1643515 4.1620674 4.1598625 4.1582084 4.1565151 4.1551371 4.1537981 4.1526957 4.1516323 4.1506085 4.1497817] | 0.5 | 45 | 2688.48
460 | [4.1770706 4.1715183 4.1676593 4.1645484 4.1619496 4.1597443 4.1579723 4.1563578 4.1550584 4.1536798 4.1524987 4.151711 4.1506481 4.1495452] | 0.5 | 45 | 2687.754
461 | [4.1773462 4.1716757 4.1678166 4.1646667 4.1621857 4.1600199 4.1581297 4.1565547 4.1549401 4.1537981 4.1526957 4.1516323 4.1506872 4.1498208] | 0.5 | 45 | 2687.388
462 | [4.1769919 4.1714396 4.1676197 4.164391 4.1617918 4.1597838 4.1578145 4.1563182 4.1548615 4.1535225 4.1523018 4.1514354 4.150372 4.1495848] | 0.5 | 45 | 2686.12
463 | [4.1769919 4.171361 4.1674623 4.1644301 4.1618705 4.1595869 4.1576967 4.1562004 4.1551371 4.1535621 4.1523414 4.1513567 4.1507268 4.1494269] | 0.5 | 45 | 2685.07
464 | [4.1769133 4.171597 4.1673441 4.1643515 4.1617527 4.1597047 4.1577754 4.1563969 4.1546645 4.1535225 4.1525774 4.151475 4.1502542 4.1495848] | 0.5 | 45 | 2684.654
465 | [4.1769919 4.171361 4.1674228 4.164391 4.1620283 4.1599412 4.1579328 4.1563182 4.1548615 4.1536012 4.1526561 4.1513567 4.150569 4.149703 ] | 0.5 | 45 | 2684.088
466 | [4.1771102 4.1714787 4.1673837 4.164391 4.1618314 4.1596656 4.1579328 4.1561608 4.1546645 4.1535225 4.1523414 4.1513567 4.1502934 4.1496239] | 0.5 | 45 | 2683.305
467 | [4.1769524 4.1715183 4.1677775 4.164391 4.162107 4.1597047 4.1578541 4.1563969 4.1550584 4.1536012 4.1525774 4.1515141 4.1506481 4.1496239] | 0.5 | 45 | 2682.917
468 | [4.177031 4.1714001 4.1674228 4.1644301 4.1619101 4.1597838 4.1579328 4.1563182 4.1550584 4.1536012 4.1524987 4.151475 4.1504903 4.1496239] | 0.5 | 45 | 2682.199
469 | [4.177031 4.1714001 4.1674228 4.1645484 4.1619496 4.1597047 4.1579723 4.1562395 4.1547432 4.1536012 4.1522231 4.1513171 4.1505299 4.1496239] | 0.5 | 45 | 2681.326
470 | [4.1770706 4.1714787 4.1675019 4.1644301 4.1619101 4.1597443 4.1578937 4.1562395 4.1547828 4.1536798 4.1524987 4.1513963 4.1504903 4.1496239] | 0.5 | 45 | 2680.817
471 | [4.1771102 4.1714396 4.167541 4.1644301 4.1618705 4.1598625 4.1579328 4.1563182 4.1549797 4.1535621 4.15242 4.151278 4.150569 4.1494665] | 0.5 | 45 | 2680.034
472 | [4.1769524 4.1715574 4.1674228 4.1643119 4.1618705 4.1598625 4.1579723 4.1563578 4.1547036 4.1536798 4.1524591 4.1516323 4.150372 4.1495061] | 0.5 | 45 | 2679.355
473 | [4.1769524 4.1714001 4.1673837 4.1642728 4.1617918 4.1595473 4.1578937 4.1561608 4.1549401 4.1536407 4.1524591 4.1513567 4.1502542 4.149703 ] | 0.5 | 45 | 2678.553
474 | [4.1769919 4.1713214 4.1674228 4.1641545 4.1616735 4.1596656 4.1578145 4.1562791 4.1549401 4.1534438 4.1523414 4.1514354 4.1504512 4.1494665] | 0.5 | 45 | 2678.072
475 | [4.1769133 4.171361 4.1674228 4.1643515 4.1618705 4.1594291 4.1577754 4.1562004 4.1545463 4.1534042 4.1523414 4.1512384 4.1502934 4.1495061] | 0.5 | 45 | 2677.292
476 | [4.1767163 4.1712031 4.1670685 4.1639972 4.1615949 4.1594291 4.1576571 4.1559639 4.1544676 4.1532469 4.1520262 4.1510811 4.1499391 4.1492305] | 0.5 | 45 | 2675.906
477 | [4.1768341 4.1714396 4.167305 4.1641941 4.1616735 4.1595473 4.1578541 4.1561608 4.1547036 4.1533256 4.1523805 4.1511993 4.1502934 4.1493878] | 0.5 | 45 | 2675.594
478 | [4.177031 4.1713214 4.1675019 4.1641545 4.1616344 4.1595078 4.1578937 4.1560822 4.1547828 4.1534438 4.1521835 4.1512384 4.1502934 4.1495848] | 0.5 | 45 | 2675.071
479 | [4.176795 4.1713214 4.167305 4.1642728 4.1617131 4.1595078 4.1577358 4.1560822 4.1547432 4.1534042 4.1521835 4.1511993 4.1503329 4.1493878] | 0.5 | 45 | 2674.406
480 | [4.1768737 4.1712818 4.1671081 4.1642332 4.1616735 4.159626 4.1578145 4.1561213 4.1547036 4.1534042 4.1522231 4.1512384 4.150136 4.1494665] | 0.5 | 45 | 2673.97
481 | [4.1768737 4.1712818 4.1672258 4.1641154 4.1617918 4.1594291 4.157618 4.1558456 4.1545072 4.1534438 4.1521835 4.1511993 4.1500964 4.1492305] | 0.5 | 45 | 2673.222
482 | [4.1765194 4.1711245 4.1671867 4.1641545 4.1613193 4.159193 4.1573815 4.1560035 4.1544676 4.1530499 4.1519866 4.1510811 4.1500964 4.1491122] | 0.5 | 45 | 2672.214
483 | [4.1765585 4.1710854 4.1671472 4.1640363 4.1613588 4.15939 4.1574211 4.1558852 4.1545463 4.1532469 4.1520653 4.1509628 4.1498604 4.1492696] | 0.5 | 45 | 2671.757
484 | [4.1768341 4.1711245 4.1671472 4.1640759 4.1615949 4.1595473 4.157618 4.1558852 4.1546645 4.1530895 4.1520262 4.1508055 4.150136 4.1490335] | 0.5 | 45 | 2671.073
485 | [4.1766768 4.171164 4.1671081 4.1639972 4.1615558 4.1593504 4.1575785 4.1560426 4.1545858 4.1530499 4.1519475 4.1509237 4.150136 4.1492696] | 0.5 | 45 | 2670.536
486 | [4.1766376 4.1712818 4.1671472 4.1640363 4.1617527 4.1595473 4.1577358 4.1560822 4.1547036 4.1533256 4.1522622 4.1511598 4.150136 4.1491909] | 0.5 | 45 | 2669.961
487 | [4.176795 4.1709671 4.1669502 4.1641154 4.1614771 4.1591535 4.1574602 4.1559639 4.1543102 4.1531682 4.1519866 4.1510415 4.1500177 4.1490726] | 0.5 | 45 | 2668.799
488 | [4.1766376 4.171164 4.1670685 4.1641154 4.1614375 4.1590748 4.1571846 4.1558456 4.1543493 4.1529317 4.1520653 4.1510415 4.1500177 4.1490726] | 0.5 | 45 | 2668.285
489 | [4.1765981 4.1710458 4.1671472 4.1639576 4.1612802 4.1592321 4.1574602 4.1558065 4.1543102 4.1530104 4.1521049 4.1508446 4.1499391 4.148994 ] | 0.5 | 45 | 2667.411
490 | [4.1765194 4.1708884 4.1666355 4.1639185 4.1611223 4.1591535 4.1573815 4.1556096 4.1542706 4.1529713 4.1516323 4.1506872 4.149703 4.1489153] | 0.5 | 45 | 2666.525
491 | [4.1764798 4.1710458 4.1670294 4.1638002 4.1612802 4.1592717 4.1572633 4.155767 4.1542706 4.1529317 4.1520262 4.1510024 4.1498995 4.1489153] | 0.5 | 45 | 2666.007
492 | [4.1765194 4.1710854 4.1670685 4.1638789 4.1612802 4.159193 4.1574211 4.15557 4.1543493 4.1530895 4.1519475 4.1507659 4.1499391 4.1489549] | 0.5 | 45 | 2665.372
493 | [4.1765194 4.1708884 4.1669502 4.1638393 4.161201 4.159193 4.1571846 4.1556096 4.1540346 4.1526957 4.1519475 4.1506872 4.1498604 4.148797 ] | 0.5 | 45 | 2664.528
494 | [4.1762042 4.1708884 4.1670685 4.1636429 4.1612802 4.1589565 4.1573029 4.1554914 4.1542706 4.1528139 4.151711 4.1506481 4.1496239 4.1486788] | 0.5 | 45 | 2663.571
495 | [4.1764407 4.1705732 4.1666355 4.1634459 4.1610832 4.1587992 4.156909 4.1554127 4.1538377 4.152617 4.1514354 4.150569 4.1494269 4.148561 ] | 0.5 | 45 | 2662.574
496 | [4.1764798 4.1707306 4.1667929 4.1638393 4.1612802 4.1589961 4.1571846 4.1556096 4.1542706 4.152853 4.151711 4.1507659 4.149703 4.1488757] | 0.5 | 45 | 2662.306
497 | [4.1764011 4.1709275 4.1667538 4.163682 4.1611619 4.1589565 4.1572242 4.1554523 4.154192 4.152853 4.151711 4.1506481 4.1497421 4.1488366] | 0.5 | 45 | 2661.968
498 | [4.1764407 4.1709671 4.1669898 4.1638002 4.1612406 4.1590748 4.1573815 4.1556096 4.1543889 4.1529713 4.1517897 4.1508446 4.1498995 4.1490335] | 0.5 | 45 | 2661.695
499 | [4.1766376 4.1710062 4.1668324 4.1637607 4.1612406 4.1591144 4.1574211 4.1554914 4.1542311 4.152853 4.1518688 4.1506481 4.1497817 4.1489549] | 0.5 | 45 | 2660.67
500 | [4.1764407 4.1707306 4.1668324 4.1637216 4.1610832 4.1589565 4.1570272 4.155334 4.1539555 4.1528139 4.1515536 4.1506872 4.1495848 4.1486788] | 0.5 | 45 | 2659.75
501 | [4.1764407 4.1707702 4.1666746 4.1638002 4.1611619 4.1589565 4.1572633 4.1556096 4.1541524 4.1528926 4.1515536 4.1504116 4.1497421 4.1488757] | 0.5 | 45 | 2658.863
502 | [4.1766376 4.1708093 4.1667538 4.1638002 4.1613193 4.159193 4.1572242 4.1554914 4.1543102 4.1530104 4.1518292 4.150569 4.149703 4.1488757] | 0.5 | 45 | 2658.726
503 | [4.1761651 4.1705732 4.1665959 4.1634851 4.160965 4.1587596 4.1570272 4.1553731 4.1538768 4.1526561 4.1513567 4.1504512 4.1495848 4.1486788] | 0.5 | 45 | 2657.712
504 | [4.1763616 4.1703763 4.1666746 4.1635637 4.1608467 4.1589565 4.1569486 4.1553731 4.1540737 4.1527743 4.151475 4.1505299 4.1495452 4.1486397] | 0.5 | 45 | 2656.844
505 | [4.1762042 4.1706519 4.1666355 4.1634851 4.1610436 4.1588778 4.1569877 4.1554523 4.153995 4.152853 4.151475 4.150569 4.1495848 4.1487184] | 0.5 | 45 | 2656.092
506 | [4.1762438 4.1706915 4.1666355 4.1635637 4.1610436 4.1589174 4.1570663 4.15557 4.1540346 4.1527743 4.1517897 4.1505299 4.1497421 4.148561 ] | 0.5 | 45 | 2655.692
507 | [4.1763616 4.1703367 4.1664386 4.1634851 4.160768 4.1587992 4.1569877 4.1552157 4.1539164 4.1525378 4.151278 4.1502147 4.1494269 4.1483641] | 0.5 | 45 | 2654.599
508 | [4.1761651 4.1702976 4.1664777 4.163249 4.1607285 4.1586418 4.1568303 4.1553731 4.1536407 4.1523414 4.1514354 4.1501756 4.1492305 4.148561 ] | 0.5 | 45 | 2653.618
509 | [4.1759286 4.1702189 4.166163 4.163249 4.1606107 4.158287 4.156673 4.1548219 4.1535621 4.1522231 4.1510415 4.1498995 4.1491513 4.1480489] | 0.5 | 45 | 2652.586
510 | [4.1763616 4.1708093 4.1666355 4.1635637 4.160965 4.1587992 4.1568694 4.1552157 4.153995 4.1525378 4.1514354 4.1504512 4.1494269 4.1486788] | 0.5 | 45 | 2652.894
511 | [4.1762438 4.1706128 4.166399 4.163682 4.1608076 4.1588778 4.1569486 4.1552944 4.1536798 4.1526561 4.1513963 4.150372 4.1493483 4.1486001] | 0.5 | 45 | 2651.995
512 | [4.1764011 4.1704946 4.1664386 4.1633668 4.160965 4.1586418 4.1567907 4.1551371 4.1537194 4.1524591 4.1513171 4.1502542 4.1493483 4.1484032] | 0.5 | 45 | 2651.239
513 | [4.1762042 4.1706128 4.1665173 4.1633668 4.1608863 4.1585236 4.1568303 4.1550975 4.1536012 4.1525378 4.1512384 4.150136 4.1492305 4.1484427] | 0.5 | 45 | 2650.125
514 | [4.1760468 4.1703763 4.1663203 4.1631703 4.160768 4.1585236 4.1568303 4.1551762 4.1536012 4.1523805 4.151278 4.1501756 4.1490726 4.1481671] | 0.5 | 45 | 2649.141
515 | [4.1760859 4.1704946 4.1665173 4.1634064 4.1608467 4.1586022 4.1568303 4.1551371 4.1537585 4.1525378 4.1512384 4.1502542 4.1492696 4.1484032] | 0.5 | 45 | 2648.501
516 | [4.1760468 4.1706915 4.166399 4.1631308 4.1608467 4.1585627 4.1567516 4.1550975 4.1537981 4.1523805 4.1511993 4.1502147 4.1492305 4.1483245] | 0.5 | 45 | 2648.033
517 | [4.1762438 4.1704946 4.1665173 4.1631703 4.160965 4.1587205 4.1567516 4.1550584 4.1537194 4.15242 4.1513171 4.1502147 4.1492305 4.1482854] | 0.5 | 45 | 2647.089
518 | [4.1760468 4.1704159 4.1663203 4.163249 4.1608467 4.1585236 4.156673 4.1550584 4.1536407 4.1522231 4.1513567 4.1501756 4.1491513 4.1483245] | 0.5 | 45 | 2646.2
519 | [4.1760859 4.1703763 4.1663203 4.1634459 4.1608076 4.1585236 4.1568694 4.1550975 4.1535621 4.1524591 4.1510415 4.1500177 4.1491909 4.1483245] | 0.5 | 45 | 2645.546
520 | [4.1759286 4.170455 4.1662812 4.1635637 4.1606107 4.1585236 4.156673 4.1551371 4.1536407 4.1523018 4.1510811 4.1500964 4.1491909 4.1482458] | 0.5 | 45 | 2644.741
521 | [4.1760859 4.1703763 4.166399 4.163249 4.1607285 4.1585236 4.1567121 4.1552553 4.1537194 4.1523805 4.1510415 4.1499391 4.1492696 4.1480885] | 0.5 | 45 | 2644.252
522 | [4.1761255 4.1702976 4.1664386 4.1634851 4.1606894 4.1586022 4.1567516 4.1551371 4.1537585 4.1524987 4.1511993 4.1502934 4.1491909 4.1482458] | 0.5 | 45 | 2643.811
523 | [4.1760073 4.1704159 4.1664777 4.1634064 4.1608467 4.1586809 4.1567121 4.1551762 4.1537194 4.1523018 4.1511598 4.1499786 4.1493483 4.1483641] | 0.5 | 45 | 2643.34
524 | [4.1762042 4.1704946 4.1660843 4.1632881 4.1606498 4.1583662 4.1565151 4.1549797 4.1537194 4.1523414 4.1511207 4.1500573 4.148994 4.1482062] | 0.5 | 45 | 2642.356
525 | [4.1760073 4.1703367 4.1662812 4.163249 4.160768 4.1585627 4.156673 4.1550975 4.1534438 4.1522231 4.1510024 4.1501756 4.148994 4.1483641] | 0.5 | 45 | 2641.88
526 | [4.1757712 4.1702189 4.1660051 4.1629734 4.1604137 4.1582084 4.1564364 4.1547036 4.1534829 4.1520653 4.1506872 4.1496239 4.1489153 4.1480098] | 0.5 | 45 | 2640.85
527 | [4.1757712 4.1699824 4.1660447 4.1628942 4.1604924 4.1583662 4.1565151 4.1547828 4.1532865 4.1520653 4.1507268 4.1499391 4.1488757 4.1480098] | 0.5 | 45 | 2640.316
528 | [4.1757317 4.1701007 4.1663599 4.1629338 4.1603742 4.1583662 4.1565151 4.1549006 4.1533256 4.1521444 4.1508842 4.1499391 4.1489153 4.1480489] | 0.5 | 45 | 2639.95
529 | [4.1759286 4.1701794 4.1660843 4.1629734 4.1603351 4.1583662 4.1565547 4.1549401 4.1534438 4.1520262 4.1510415 4.1498995 4.1491122 4.1482458] | 0.5 | 45 | 2639.037
530 | [4.1756926 4.1702976 4.166163 4.1629338 4.1606107 4.1580901 4.1562791 4.1550584 4.1534042 4.1520262 4.1508842 4.1498208 4.1489549 4.1480489] | 0.5 | 45 | 2638.071
531 | [4.1758499 4.1701007 4.1663203 4.1630912 4.160532 4.1584449 4.1565151 4.1548615 4.1535225 4.1521444 4.1508446 4.1499391 4.1490335 4.1482062] | 0.5 | 45 | 2637.598
532 | [4.175653 4.170022 4.1659265 4.1630521 4.1602955 4.1582479 4.1563182 4.1547432 4.1533651 4.1520653 4.1506872 4.1497421 4.1487579 4.1479702] | 0.5 | 45 | 2636.796
533 | [4.1755347 4.1699824 4.165966 4.1627369 4.1602955 4.1579723 4.1563578 4.1546645 4.1530895 4.1517897 4.1506481 4.1494665 4.1486788 4.1477733] | 0.5 | 45 | 2635.756
534 | [4.1756926 4.1698251 4.1658478 4.1627369 4.1601381 4.1579723 4.1561608 4.1543889 4.1531286 4.151711 4.1506481 4.1495848 4.1487184 4.1478128] | 0.5 | 45 | 2634.586
535 | [4.175653 4.1699038 4.165966 4.1628551 4.1603351 4.1582084 4.1562395 4.1544676 4.1532073 4.1519866 4.1508055 4.1498208 4.1487184 4.1478519] | 0.5 | 45 | 2633.948
536 | [4.1754956 4.1699824 4.165966 4.1628156 4.1602559 4.1581693 4.1563182 4.1545072 4.1532073 4.1518292 4.1509237 4.1496634 4.1487579 4.1479702] | 0.5 | 45 | 2633.306
537 | [4.1754956 4.1699433 4.1660051 4.1628156 4.1603351 4.1579328 4.1563182 4.1546645 4.1533651 4.1518292 4.1508446 4.1496239 4.1488366 4.1478519] | 0.5 | 45 | 2632.924
538 | [4.1756134 4.1699433 4.165966 4.1628942 4.1603742 4.1581693 4.1563182 4.1545463 4.1532469 4.1521049 4.1507659 4.1498208 4.1488757 4.1478915] | 0.5 | 45 | 2632.135
539 | [4.175653 4.1699433 4.1658087 4.1628551 4.1601772 4.1580901 4.1561608 4.1544676 4.1531286 4.1519866 4.1504903 4.1496239 4.1487579 4.1476159] | 0.5 | 45 | 2631.201
540 | [4.1755347 4.1698251 4.1658874 4.1626186 4.1599803 4.1576967 4.1560035 4.154428 4.1530499 4.1515927 4.1505299 4.1497421 4.1483641 4.1476946] | 0.5 | 45 | 2629.829
541 | [4.1754169 4.1699038 4.1656508 4.1627369 4.1601772 4.1579723 4.1560822 4.154428 4.1528139 4.1516719 4.1506481 4.1495848 4.1483641 4.1476159] | 0.5 | 45 | 2629.108
542 | [4.1755347 4.1698251 4.1657691 4.1626186 4.1600986 4.1578937 4.1560426 4.1542706 4.1530104 4.1516719 4.150569 4.1495848 4.1484823 4.1476946] | 0.5 | 45 | 2628.838
543 | [4.175653 4.1697464 4.1658087 4.1628551 4.1602168 4.1580114 4.1560035 4.1544676 4.1531286 4.1517897 4.1507659 4.1495452 4.1484823 4.147655 ] | 0.5 | 45 | 2628.487
544 | [4.1753774 4.1699038 4.1658478 4.1625795 4.1600595 4.1580901 4.1561213 4.154428 4.1531682 4.1517506 4.1504116 4.149703 4.1487184 4.1476159] | 0.5 | 45 | 2627.752
545 | [4.175653 4.1699038 4.1658874 4.1626582 4.1600986 4.1580114 4.1561213 4.154428 4.1532073 4.151711 4.150569 4.1495061 4.1487184 4.147655 ] | 0.5 | 45 | 2626.635
546 | [4.1755743 4.1698642 4.1658087 4.1626582 4.1600986 4.1580114 4.1560822 4.1545072 4.1530104 4.1517506 4.1506085 4.1495452 4.1484823 4.1478519] | 0.5 | 45 | 2625.807
547 | [4.1754169 4.1697068 4.1657295 4.1626186 4.1600199 4.1578541 4.1560035 4.1543493 4.1529317 4.151711 4.1504903 4.1493483 4.1486001 4.1475372] | 0.5 | 45 | 2624.837
548 | [4.1753774 4.1696677 4.1656508 4.1623826 4.1598229 4.1577358 4.1559243 4.1543493 4.1528139 4.151475 4.1504512 4.1493092 4.1482854 4.1474581] | 0.5 | 45 | 2624.037
549 | [4.175456 4.1696281 4.1655326 4.1625009 4.1600595 4.1578145 4.1559639 4.1543493 4.152853 4.1518688 4.1503329 4.1494665 4.1483641 4.1476159] | 0.5 | 45 | 2623.365
550 | [4.1753774 4.1699433 4.1656117 4.1627369 4.1601772 4.1576571 4.1558852 4.1543493 4.1528139 4.1516323 4.1504116 4.1493092 4.1484032 4.1475763] | 0.5 | 45 | 2622.869
551 | [4.175456 4.1696677 4.1656117 4.1626186 4.1599803 4.1578145 4.1557279 4.1542311 4.1529317 4.1515141 4.1502934 4.1492305 4.1483641 4.1472611] | 0.5 | 45 | 2621.6
552 | [4.175456 4.1698251 4.1658087 4.1626582 4.1599016 4.1579723 4.1560035 4.1544676 4.1530499 4.1517897 4.1504903 4.1493878 4.1485214 4.1477337] | 0.5 | 45 | 2621.472
553 | [4.1754169 4.1696677 4.1657295 4.1624217 4.1599016 4.1576967 4.1558456 4.1543889 4.1529317 4.1515927 4.1504903 4.1494269 4.1484032 4.1476159] | 0.5 | 45 | 2620.492
554 | [4.17522 4.1694708 4.1656117 4.1624217 4.1598625 4.1575785 4.1556096 4.1540737 4.1528139 4.1515141 4.150372 4.1491513 4.1482062 4.1473403] | 0.5 | 45 | 2619.45
555 | [4.1752987 4.1697068 4.1653361 4.1625009 4.1596656 4.1577358 4.1558065 4.1542706 4.1527348 4.1514354 4.1503329 4.1493092 4.1481276 4.1473007] | 0.5 | 45 | 2618.978
556 | [4.1751804 4.1697855 4.1656508 4.1623826 4.1599016 4.1576571 4.1558456 4.154192 4.1526561 4.1515141 4.1504116 4.1493092 4.1482062 4.1474977] | 0.5 | 45 | 2618.363
557 | [4.1754169 4.1694312 4.1657295 4.16254 4.1599412 4.1579328 4.1560426 4.154192 4.1529713 4.151475 4.150372 4.1492305 4.1483245 4.1476159] | 0.5 | 45 | 2617.916
558 | [4.1752591 4.1693525 4.1653752 4.1621857 4.1597443 4.1575785 4.1557279 4.1540737 4.1526957 4.1511993 4.1499391 4.1490726 4.1479702 4.1471434] | 0.5 | 45 | 2616.568
559 | [4.17522 4.1693916 4.1654539 4.162343 4.1597443 4.1573815 4.1558065 4.1540346 4.1526561 4.1513171 4.1500177 4.1490726 4.1481276 4.147222 ] | 0.5 | 45 | 2615.921
560 | [4.1750622 4.169313 4.1653361 4.1621461 4.1595078 4.1574602 4.1554523 4.1539555 4.1524987 4.1512384 4.1500573 4.1490335 4.1480098 4.1470251] | 0.5 | 45 | 2615.106
561 | [4.1750622 4.1694312 4.1652179 4.1622643 4.159626 4.1574998 4.1556096 4.153995 4.1523805 4.1511207 4.1500177 4.1488757 4.1478915 4.1471038] | 0.5 | 45 | 2614.415
562 | [4.1751804 4.1693525 4.1653361 4.1621461 4.159626 4.1574602 4.1555309 4.1537981 4.1523805 4.1510024 4.1498208 4.1489549 4.1478915 4.1470647] | 0.5 | 45 | 2613.218
563 | [4.1751804 4.1693916 4.1654935 4.1620674 4.1594687 4.1575785 4.1556487 4.154192 4.1525774 4.1513963 4.1502147 4.148994 4.1479306 4.1473007] | 0.5 | 45 | 2612.72
564 | [4.1750622 4.1692739 4.1653752 4.1619887 4.1594687 4.1571455 4.1554914 4.1538377 4.1524987 4.1510415 4.1498995 4.1490726 4.1480489 4.1469855] | 0.5 | 45 | 2611.691
565 | [4.1747475 4.1691556 4.165257 4.1618314 4.15939 4.1572633 4.1553731 4.1538768 4.1522622 4.1512384 4.1498208 4.1486001 4.1478128 4.1467886] | 0.5 | 45 | 2610.235
566 | [4.1749048 4.1691556 4.1652179 4.1622252 4.1594291 4.157342 4.1554914 4.1537981 4.1523414 4.1510811 4.1499786 4.1489153 4.1480098 4.1470647] | 0.5 | 45 | 2609.854
567 | [4.1750231 4.169313 4.1651783 4.1621461 4.15939 4.1572242 4.155334 4.1537194 4.1522622 4.1510415 4.1498604 4.1486788 4.1477337 4.1469855] | 0.5 | 45 | 2609.038
568 | [4.1751018 4.1692343 4.1653361 4.1622252 4.159626 4.1573815 4.1554127 4.1537981 4.15242 4.1510811 4.1500964 4.1487184 4.1478128 4.1471825] | 0.5 | 45 | 2608.551
569 | [4.1751409 4.1693525 4.165257 4.1621461 4.1595473 4.1573815 4.15557 4.1539555 4.152617 4.1512384 4.1499786 4.1489153 4.1479306 4.147222 ] | 0.5 | 45 | 2608.116
570 | [4.1748652 4.1692343 4.1650996 4.1619496 4.1594687 4.1573029 4.1553731 4.1537585 4.15242 4.1510811 4.1499786 4.1488366 4.1476946 4.1468678] | 0.5 | 45 | 2606.829
571 | [4.1749444 4.1690373 4.1651783 4.1620674 4.1593504 4.1571455 4.1555309 4.1540346 4.1523414 4.1510415 4.1498995 4.1487184 4.1478915 4.1469464] | 0.5 | 45 | 2605.886
572 | [4.1749048 4.1690373 4.16506 4.1618705 4.1593504 4.1572242 4.1554127 4.1538377 4.1521049 4.1509628 4.149703 4.148561 4.1477337 4.1467495] | 0.5 | 45 | 2604.992
573 | [4.1749444 4.1691952 4.1651392 4.1619101 4.15939 4.1570272 4.1552553 4.1536798 4.1522622 4.1508446 4.1498995 4.1487184 4.1479306 4.1468678] | 0.5 | 45 | 2604.632
574 | [4.1749444 4.1692739 4.1649423 4.1619101 4.15939 4.1573029 4.1552944 4.1538768 4.1523805 4.1510024 4.1498208 4.1486397 4.1477337 4.1467886] | 0.5 | 45 | 2604.14
575 | [4.1749835 4.1691952 4.1652179 4.1620283 4.1593504 4.1572242 4.1552553 4.1537585 4.1521835 4.1509237 4.1497817 4.1488757 4.1476946 4.1469069] | 0.5 | 45 | 2603.358
576 | [4.1747079 4.1691952 4.1649423 4.1619101 4.1592717 4.1571846 4.1553731 4.1536012 4.1523018 4.1508446 4.1499786 4.1487579 4.1478519 4.1468282] | 0.5 | 45 | 2602.403
577 | [4.1748261 4.1690373 4.1650209 4.1619101 4.1594291 4.1573029 4.1553731 4.1535621 4.1523414 4.1509237 4.1499391 4.148797 4.1477337 4.1467886] | 0.5 | 45 | 2601.37
578 | [4.1745896 4.1689587 4.1647844 4.1616344 4.1590352 4.156909 4.1549006 4.1535621 4.1521444 4.1507659 4.1495061 4.148561 4.147419 4.1466312] | 0.5 | 45 | 2599.9
579 | [4.1748261 4.1690769 4.1652966 4.1618314 4.159193 4.1572242 4.1552157 4.1537194 4.1522231 4.1511598 4.1498208 4.1486397 4.1478915 4.1469855] | 0.5 | 45 | 2599.404
580 | [4.1747866 4.1687226 4.1650209 4.1617918 4.1589174 4.156909 4.1551371 4.1534042 4.1519866 4.1506872 4.1495848 4.1483641 4.1474581 4.1466708] | 0.5 | 45 | 2598.426
581 | [4.1746683 4.16888 4.1647844 4.1615162 4.1589174 4.1567907 4.1549401 4.1534438 4.1519079 4.1507268 4.1493878 4.1484427 4.1473403 4.1464739] | 0.5 | 45 | 2597.684
582 | [4.1746683 4.1689587 4.164824 4.1617131 4.1591144 4.1567907 4.1550975 4.1534438 4.1518292 4.1506481 4.1495848 4.1483641 4.1473007 4.1466708] | 0.5 | 45 | 2596.619
583 | [4.1746683 4.1688404 4.164824 4.1615949 4.1591144 4.1570663 4.1550975 4.1535225 4.1520653 4.1507659 4.1494665 4.1483641 4.147419 4.1467099] | 0.5 | 45 | 2596.261
584 | [4.1746683 4.1686831 4.1647453 4.1615949 4.1588778 4.1568303 4.1550584 4.1533651 4.1517897 4.1507268 4.1494665 4.1484032 4.1475372 4.1464739] | 0.5 | 45 | 2595.162
585 | [4.1746292 4.1689982 4.1646667 4.1615162 4.1590748 4.1569486 4.1548219 4.1532469 4.1517897 4.1505299 4.1494269 4.1481276 4.1473403 4.146513 ] | 0.5 | 45 | 2593.813
586 | [4.1745505 4.16888 4.1647453 4.1615558 4.1588387 4.1567516 4.1549006 4.1531286 4.1517506 4.1504903 4.1493878 4.1481671 4.147419 4.1466708] | 0.5 | 45 | 2593.159
587 | [4.1746292 4.1688013 4.1647058 4.1614771 4.1591535 4.1568694 4.1549797 4.1534042 4.1519475 4.1506872 4.1494665 4.1485214 4.1475372 4.1464739] | 0.5 | 45 | 2592.715
588 | [4.1745505 4.1688404 4.1647453 4.1614771 4.1589565 4.1569486 4.1551371 4.1533651 4.1519866 4.1504903 4.1494269 4.1482854 4.1474581 4.146513 ] | 0.5 | 45 | 2591.913
589 | [4.1743927 4.1686831 4.1647453 4.1616344 4.1587596 4.1567121 4.1547828 4.1531682 4.1517897 4.1504512 4.1492696 4.1483245 4.1472611 4.146513 ] | 0.5 | 45 | 2590.687
590 | [4.1746292 4.1686044 4.1647058 4.1614375 4.1589961 4.1565547 4.1547828 4.1532073 4.1516323 4.1503329 4.1491909 4.1482854 4.1473007 4.146277 ] | 0.5 | 45 | 2589.592
591 | [4.1743927 4.1688404 4.164588 4.1613588 4.1589174 4.1566334 4.1548615 4.1530499 4.1515927 4.1505299 4.1493483 4.1482062 4.1469855 4.1464343] | 0.5 | 45 | 2588.801
592 | [4.1745896 4.1686044 4.1643515 4.1614771 4.1588778 4.1567907 4.1548219 4.1530499 4.151711 4.1502934 4.1492305 4.1481671 4.1470647 4.146277 ] | 0.5 | 45 | 2587.691
593 | [4.1744323 4.1686044 4.1645484 4.1613588 4.1588778 4.1568694 4.1549401 4.1530499 4.1517506 4.150569 4.1493878 4.1481671 4.1472611 4.146513 ] | 0.5 | 45 | 2587.213
594 | [4.174314 4.1685257 4.1644697 4.1612802 4.1588387 4.1565151 4.1545858 4.1532073 4.151475 4.1502934 4.1491122 4.1482854 4.147222 4.146277 ] | 0.5 | 45 | 2586.063
595 | [4.1744719 4.1685257 4.164588 4.1613588 4.1586418 4.156673 4.1548219 4.1530895 4.1516719 4.1503329 4.1492696 4.1482458 4.1473403 4.1463165] | 0.5 | 45 | 2585.448
596 | [4.1744719 4.1683679 4.1645484 4.1614771 4.1586809 4.1565151 4.1547432 4.1529317 4.1516719 4.1504903 4.1490335 4.1481276 4.1472611 4.1461983] | 0.5 | 45 | 2584.603
597 | [4.1746292 4.1688013 4.1647844 4.1615162 4.1589174 4.1567516 4.1549797 4.1532073 4.1518688 4.1504903 4.1493483 4.1481671 4.1473794 4.1464343] | 0.5 | 45 | 2584.023
1 | [4.186305 4.1824465 4.1800447 4.1779184 4.1765404 4.1753201 4.1744537 4.1735873 4.1728001 4.1723275 4.1715403 4.171186 4.1705952 4.1703196] | 0.5 | 45 | 3360.945
2 | [4.1863837 4.1827221 4.180202 4.1782727 4.176816 4.1757922 4.1746507 4.1738629 4.1733117 4.1726031 4.1720519 4.1713824 4.1710281 4.1707921] | 0.5 | 45 | 3356.457
3 | [4.1863441 4.1826825 4.1800842 4.1783123 4.176816 4.1756349 4.1748476 4.1739025 4.1733117 4.1726818 4.1720915 4.1715403 4.1712646 4.1708312] | 0.5 | 45 | 3351.944
4 | [4.186502 4.1825647 4.1801629 4.178391 4.1769738 4.1760287 4.175005 4.1739812 4.1733117 4.1729574 4.1723275 4.1717372 4.1712646 4.170989 ] | 0.5 | 45 | 3348.23
5 | [4.1864624 4.1827612 4.1802416 4.1784697 4.1771312 4.1758714 4.1751232 4.1740599 4.1736269 4.1729183 4.1723275 4.171855 4.1714616 4.1711464] | 0.5 | 45 | 3344.727
6 | [4.1863837 4.1827221 4.1802416 4.1783519 4.1769738 4.1758318 4.1748476 4.1742177 4.1733909 4.1727605 4.1723275 4.1716976 4.1713824 4.1709495] | 0.5 | 45 | 3340.234
7 | [4.186305 4.1826434 4.1800842 4.178391 4.1768556 4.1756744 4.1747689 4.1740994 4.1733513 4.1728396 4.1722884 4.1717372 4.1715403 4.1710281] | 0.5 | 45 | 3335.863
8 | [4.186305 4.1825647 4.1800447 4.1782336 4.176816 4.1758318 4.1749654 4.1741385 4.1733117 4.1727214 4.1722093 4.1718946 4.1714616 4.1711068] | 0.5 | 45 | 3331.643
9 | [4.1862264 4.1824069 4.1798086 4.1780763 4.1767373 4.1755958 4.1746111 4.1739025 4.1731939 4.172564 4.1721306 4.171658 4.1712646 4.1709495] | 0.5 | 45 | 3327.511
10 | [4.1863837 4.1825647 4.179966 4.1783123 4.176816 4.1755562 4.1746898 4.1739421 4.173233 4.1727214 4.1722093 4.1718946 4.1713433 4.1709495] | 0.5 | 45 | 3323.685
11 | [4.1861477 4.1824069 4.1800051 4.1781154 4.176816 4.1755166 4.1744933 4.1739025 4.1731939 4.172564 4.1720128 4.1715007 4.1713433 4.1708312] | 0.5 | 45 | 3319.124
12 | [4.1861081 4.1822891 4.1797295 4.177958 4.1764617 4.1753201 4.1744933 4.1735482 4.1729183 4.1723275 4.1719337 4.171422 4.1711464 4.1707134] | 0.5 | 45 | 3315.286
13 | [4.1863441 4.1825252 4.1798477 4.177958 4.1766191 4.1755562 4.174572 4.1738238 4.1731544 4.1724062 4.1719337 4.1715007 4.1711068 4.1707134] | 0.5 | 45 | 3311.306
14 | [4.1859112 4.1821313 4.1795721 4.1776824 4.1762648 4.1751623 4.1742568 4.1733513 4.1727214 4.1722488 4.1717372 4.1710281 4.1708312 4.1704378] | 0.5 | 45 | 3306.73
15 | [4.1855569 4.1816587 4.1790996 4.1770916 4.1753201 4.1741781 4.1737056 4.1737056 4.1723275 4.1723671 4.1723671 4.1718159 4.1711464 4.1708708] | 0.5 | 45 | 3299.958
16 | [4.1861477 4.1820526 4.1796508 4.1778007 4.1765404 4.1752019 4.1743355 4.1734695 4.1729183 4.1721702 4.1716189 4.1711464 4.1709495 4.1705165] | 0.5 | 45 | 3297.474
17 | [4.1857538 4.1818953 4.1794147 4.1775641 4.1760678 4.175005 4.1739421 4.1731544 4.172564 4.1719732 4.1713824 4.1708312 4.1704378 4.1701622] | 0.5 | 45 | 3292.583
18 | [4.1860294 4.1821313 4.1796904 4.1777215 4.1763434 4.1750836 4.1742177 4.1733117 4.1726031 4.1720915 4.171422 4.171186 4.1707134 4.1703591] | 0.5 | 45 | 3288.232
19 | [4.1859899 4.1820135 4.1793752 4.1775641 4.1759105 4.174808 4.1739812 4.1730361 4.1722884 4.1717372 4.1712646 4.1706738 4.1703982 4.1699653] | 0.5 | 45 | 3282.775
20 | [4.1856751 4.1818557 4.1791782 4.1773281 4.1758318 4.174572 4.1736269 4.1728001 4.1721702 4.1715007 4.1711068 4.1705556 4.1700835 4.1696897] | 0.5 | 45 | 3277.671
21 | [4.1857142 4.1818166 4.1793752 4.1774459 4.1760287 4.1746507 4.1738238 4.1729574 4.1722884 4.1715794 4.1710677 4.1705165 4.1701226 4.1696897] | 0.5 | 45 | 3272.466
22 | [4.1857929 4.1818953 4.1793361 4.1772494 4.1757922 4.1745324 4.1736665 4.1728001 4.1721702 4.1715794 4.170989 4.1704378 4.1700439 4.169611 ] | 0.5 | 45 | 3267.205
23 | [4.1856356 4.181541 4.1789026 4.1770129 4.1755958 4.1742964 4.1733513 4.1724849 4.1716976 4.1711068 4.1706738 4.1701226 4.1696897 4.1693354] | 0.5 | 45 | 3261.319
24 | [4.1857929 4.1815801 4.1790605 4.1769342 4.1754379 4.1742568 4.1733117 4.1722884 4.1715403 4.1709495 4.1704769 4.1698866 4.1694531 4.1689019] | 0.5 | 45 | 3255.773
25 | [4.1855569 4.1816587 4.1790209 4.1770129 4.1754379 4.1742568 4.1731939 4.1722884 4.1715007 4.170989 4.1703982 4.1697288 4.1692958 4.1689811] | 0.5 | 45 | 3250.31
26 | [4.1857142 4.1816983 4.1789422 4.1770129 4.1753592 4.1742177 4.1731153 4.1721702 4.1715007 4.1707921 4.1702409 4.1696897 4.1690598 4.1687841] | 0.5 | 45 | 3245.171
27 | [4.1856356 4.1814623 4.1788635 4.1767769 4.1752806 4.1740208 4.1728787 4.1720128 4.1712251 4.1705165 4.1700439 4.1693745 4.1689415 4.1685085] | 0.5 | 45 | 3239.608
28 | [4.1855965 4.1816196 4.1788635 4.1768556 4.1751623 4.1738629 4.172997 4.1718946 4.1710677 4.1705165 4.1699257 4.169414 4.1688232 4.1683903] | 0.5 | 45 | 3234.378
29 | [4.1854386 4.1812654 4.1787848 4.1764617 4.1749263 4.1736269 4.1726427 4.1716189 4.1708708 4.1702013 4.1696897 4.1690989 4.1685085 4.1681542] | 0.5 | 45 | 3228.416
30 | [4.1855173 4.1815801 4.1787062 4.1766191 4.175005 4.1737056 4.172564 4.1717763 4.1709104 4.1702013 4.1695323 4.1691775 4.168469 4.1678786] | 0.5 | 45 | 3223.003
31 | [4.1852417 4.1813045 4.178391 4.1763434 4.1746898 4.1733513 4.1722093 4.1713433 4.1703982 4.1697683 4.1690989 4.168469 4.1679177 4.1674452] | 0.5 | 45 | 3217.233
32 | [4.1852026 4.1811471 4.1784697 4.176383 4.1746898 4.1733117 4.1722488 4.1713037 4.1705165 4.1696897 4.1689811 4.168469 4.1679964 4.1674848] | 0.5 | 45 | 3211.612
33 | [4.185163 4.1811867 4.1784697 4.1763434 4.1746507 4.1733513 4.1721306 4.171186 4.17028 4.1695323 4.1688628 4.1683116 4.1676817 4.1672482] | 0.5 | 45 | 3206.201
34 | [4.1851239 4.1811867 4.178391 4.1761861 4.1746507 4.1733117 4.1720519 4.171186 4.1701622 4.169414 4.1686659 4.1681933 4.1675634 4.1670518] | 0.5 | 45 | 3200.693
35 | [4.1854782 4.181344 4.1785483 4.1764617 4.174808 4.1735086 4.1722884 4.171186 4.1703196 4.1695323 4.1690202 4.168272 4.1677208 4.1671305] | 0.5 | 45 | 3196.275
36 | [4.18536 4.1811075 4.178391 4.1763434 4.1745324 4.1731544 4.1720915 4.1712646 4.1701622 4.1692567 4.1687055 4.168036 4.1674061 4.1669335] | 0.5 | 45 | 3190.873
37 | [4.18536 4.1812654 4.1784306 4.1764226 4.174572 4.1733117 4.1721702 4.1711464 4.1701226 4.1693745 4.1685872 4.1679573 4.1673665 4.1667366] | 0.5 | 45 | 3186.167
38 | [4.1852026 4.1810684 4.1781549 4.1759892 4.1744142 4.1728787 4.1717372 4.1706738 4.1696897 4.1688232 4.1681147 4.1672878 4.1668153 4.1661458] | 0.5 | 45 | 3181.358
39 | [4.185163 4.1808715 4.1780763 4.1759105 4.1742964 4.1727214 4.1715007 4.1704378 4.1695323 4.1686263 4.1679573 4.1671305 4.1665792 4.1658702] | 0.5 | 45 | 3176.629
40 | [4.185163 4.1809897 4.1780763 4.1759105 4.1740994 4.1727605 4.1715007 4.1703982 4.1693745 4.1685872 4.1678786 4.1671305 4.1663036 4.1657915] | 0.5 | 45 | 3171.857
41 | [4.1852026 4.1810684 4.1782727 4.1759892 4.1743751 4.1728787 4.1716189 4.1705952 4.1695323 4.1687055 4.1678786 4.1672482 4.1665397 4.1657524] | 0.5 | 45 | 3167.137
42 | [4.1852026 4.1810288 4.1781154 4.1757922 4.1742177 4.172564 4.1713433 4.1702409 4.1690989 4.1685872 4.1676817 4.1667762 4.1661458 4.1654768] | 0.5 | 45 | 3162.804
43 | [4.1850057 4.1807928 4.1778398 4.1756744 4.1738629 4.1724062 4.170989 4.1700044 4.1689811 4.168036 4.1672482 4.166461 4.1656737 4.1649256] | 0.5 | 45 | 3158.364
44 | [4.1852026 4.1808715 4.1780367 4.1757922 4.1738238 4.1723671 4.171186 4.1699653 4.1689811 4.1680751 4.1673665 4.1665006 4.1656342 4.1650829] | 0.5 | 45 | 3154.007
45 | [4.1849661 4.1808715 4.177958 4.1756744 4.1738238 4.1724458 4.1711068 4.1700044 4.1689415 4.1679573 4.1670122 4.1663036 4.1655946 4.1647677] | 0.5 | 45 | 3149.746
46 | [4.1850057 4.1807928 4.1777611 4.1758318 4.1738238 4.1723275 4.1709495 4.1698079 4.1687446 4.1677995 4.1668549 4.1661458 4.1654372 4.1644921] | 0.5 | 45 | 3145.493
47 | [4.184927 4.1805172 4.1775641 4.1753592 4.1735086 4.1719732 4.1706347 4.1693745 4.168469 4.1674061 4.1664214 4.1655159 4.164886 4.1640987] | 0.5 | 45 | 3140.717
48 | [4.1849661 4.1807532 4.1777611 4.1753988 4.1737452 4.1720128 4.1706347 4.1694927 4.1683903 4.1674061 4.1665006 4.1656737 4.1648469 4.1640987] | 0.5 | 45 | 3137.222
49 | [4.184927 4.1806355 4.1776428 4.1752806 4.1734695 4.1719337 4.1705556 4.1693354 4.1683507 4.1673665 4.1663823 4.1656342 4.1646891 4.1639805] | 0.5 | 45 | 3133.539
50 | [4.1848483 4.1807141 4.1777611 4.1753592 4.1736269 4.1722488 4.1707525 4.1695714 4.1683903 4.1674061 4.1666183 4.1657524 4.1650043 4.1642957] | 0.5 | 45 | 3130.911
51 | [4.184927 4.1806746 4.1776428 4.1755166 4.1737843 4.1723275 4.1709495 4.1697288 4.1687055 4.167603 4.1667366 4.1659098 4.1649647 4.1644921] | 0.5 | 45 | 3128.172
52 | [4.1848483 4.1805172 4.1776824 4.1755562 4.1736269 4.1722884 4.170989 4.1696897 4.1685872 4.1676421 4.1668153 4.1659098 4.1652403 4.1644135] | 0.5 | 45 | 3125.322
53 | [4.1846905 4.1805959 4.1776037 4.1754379 4.1735873 4.1720519 4.1708312 4.1697683 4.1685085 4.1676817 4.1667366 4.1659493 4.1652012 4.1644921] | 0.5 | 45 | 3122.541
54 | [4.1846514 4.1805172 4.1776428 4.1754379 4.1737056 4.1721702 4.1709495 4.1699653 4.1687446 4.1677604 4.1669726 4.1660671 4.1653585 4.1647286] | 0.5 | 45 | 3120.335
55 | [4.1847301 4.1803598 4.177525 4.1753201 4.17343 4.1719732 4.1707921 4.1695714 4.1686659 4.1675239 4.1667366 4.1659884 4.1652403 4.1646891] | 0.5 | 45 | 3117.83
56 | [4.1846118 4.1803989 4.1774855 4.1753592 4.1736269 4.1721702 4.1707525 4.1696501 4.1685476 4.167603 4.1667762 4.1659493 4.1651616 4.1645713] | 0.5 | 45 | 3115.503
57 | [4.1846514 4.1803598 4.1774855 4.1753201 4.1734695 4.1718946 4.1706347 4.1694927 4.168469 4.167603 4.1667366 4.1657915 4.1651225 4.1643744] | 0.5 | 45 | 3113.027
58 | [4.1846514 4.1803989 4.177525 4.1753201 4.1734695 4.1722093 4.1707525 4.169611 4.1686659 4.1677604 4.166697 4.1659884 4.1652403 4.1646104] | 0.5 | 45 | 3110.892
59 | [4.184494 4.1801233 4.1773281 4.1751232 4.1733117 4.1717372 4.1704769 4.1693745 4.1683507 4.1673665 4.1664214 4.1657915 4.164886 4.1641378] | 0.5 | 45 | 3107.698
60 | [4.184494 4.180202 4.1772099 4.175005 4.1731153 4.1716189 4.1703982 4.1692958 4.168272 4.1672482 4.166461 4.1657524 4.1650043 4.1640987] | 0.5 | 45 | 3104.747
61 | [4.1843362 4.1800051 4.1770916 4.1749654 4.1730361 4.1715794 4.1701226 4.1690989 4.168036 4.1670518 4.1663036 4.1652799 4.1644135 4.1637444] | 0.5 | 45 | 3101.681
62 | [4.1844544 4.180202 4.1772494 4.1748476 4.1731544 4.1716189 4.1702409 4.1690202 4.168272 4.1670518 4.1663823 4.1655555 4.1647677 4.1640201] | 0.5 | 45 | 3099.93
63 | [4.1845727 4.1800447 4.1772885 4.1748867 4.1731939 4.1717763 4.17028 4.1691384 4.1681147 4.1672482 4.1663427 4.1655555 4.1648469 4.1639018] | 0.5 | 45 | 3096.907
64 | [4.1844544 4.1800447 4.1770129 4.1750445 4.1730361 4.171658 4.1703591 4.1690989 4.1681147 4.1672482 4.1663823 4.1654768 4.1648073 4.1640201] | 0.5 | 45 | 3093.529
65 | [4.1843362 4.1800447 4.1771312 4.1749654 4.1731153 4.1715794 4.1702013 4.1692567 4.1681933 4.1672878 4.166225 4.1654372 4.1645713 4.1640201] | 0.5 | 45 | 3090.703
66 | [4.1842971 4.1800051 4.1769342 4.1747689 4.1730361 4.1716189 4.17028 4.1690202 4.168036 4.1671696 4.1661458 4.1653585 4.1646104 4.1639805] | 0.5 | 45 | 3088.264
67 | [4.1842971 4.1801629 4.1770129 4.1746898 4.1728787 4.1715403 4.1702409 4.1690202 4.1679177 4.1669726 4.1660671 4.1652799 4.164453 4.1640201] | 0.5 | 45 | 3085.515
68 | [4.1844149 4.1799264 4.1770129 4.1747689 4.1729574 4.171422 4.1701226 4.1689811 4.1679177 4.166894 4.1661067 4.1652799 4.1646891 4.1636262] | 0.5 | 45 | 3082.89
69 | [4.1842575 4.1798086 4.1768947 4.1745324 4.1727214 4.1712646 4.1700044 4.1688232 4.1676817 4.1669726 4.166028 4.1651225 4.1643744 4.1637049] | 0.5 | 45 | 3081.53
70 | [4.1842184 4.1799264 4.1769738 4.1749263 4.1729574 4.1713433 4.1700835 4.1689415 4.1677604 4.166894 4.1659098 4.1651616 4.1643348 4.1636262] | 0.5 | 45 | 3079.252
71 | [4.1840215 4.1797295 4.1766982 4.1744142 4.1726031 4.1710281 4.1698079 4.1685085 4.1674848 4.166461 4.1655946 4.1647677 4.1639805 4.1631536] | 0.5 | 45 | 3076.657
72 | [4.1841788 4.1798873 4.176816 4.1746111 4.1728001 4.170989 4.1698079 4.1685085 4.167603 4.1665006 4.1655159 4.1648073 4.1641378 4.1633506] | 0.5 | 45 | 3074.553
73 | [4.1842184 4.1798477 4.1767769 4.1746507 4.1726427 4.1711068 4.169611 4.1685085 4.1674061 4.1664214 4.165319 4.1645713 4.1638622 4.1629963] | 0.5 | 45 | 3072.612
74 | [4.1841393 4.179769 4.1767373 4.1744933 4.172564 4.170989 4.1696897 4.1683903 4.1672878 4.1663427 4.1653981 4.1646104 4.1639805 4.1630354] | 0.5 | 45 | 3071
75 | [4.1841002 4.1796117 4.1766586 4.1741781 4.1724062 4.170989 4.1694927 4.1681933 4.1671696 4.1661854 4.1652012 4.1644135 4.1637049 4.1631141] | 0.5 | 45 | 3069.6
76 | [4.1841002 4.1796904 4.1766586 4.1743751 4.1723275 4.1706347 4.1692171 4.1680751 4.1668549 4.1659493 4.1649647 4.1641774 4.1635475 4.1628385] | 0.5 | 45 | 3067.081
77 | [4.1839819 4.1796117 4.1766982 4.1742964 4.1724062 4.1709495 4.1695323 4.1680751 4.1672091 4.1661458 4.1652012 4.164453 4.1636262 4.1629176] | 0.5 | 45 | 3065.917
78 | [4.1840606 4.1794934 4.1764617 4.1742177 4.1723275 4.1707525 4.1692567 4.1681147 4.1671696 4.1659493 4.1652012 4.1642957 4.1634293 4.1629963] | 0.5 | 45 | 3064.383
79 | [4.1839428 4.1795721 4.1765404 4.1740599 4.1722093 4.1705952 4.1690989 4.1681542 4.1668549 4.1659884 4.1651225 4.1642957 4.1636653 4.1627598] | 0.5 | 45 | 3063.256
80 | [4.1839819 4.1794934 4.1763434 4.1739812 4.1722488 4.1706738 4.1692567 4.1677995 4.1667762 4.1657915 4.1649256 4.1640592 4.1635475 4.1627207] | 0.5 | 45 | 3061.807
81 | [4.1838636 4.1792965 4.1762648 4.1739025 4.1718946 4.1703196 4.1688232 4.1677604 4.1667366 4.1655946 4.1647286 4.1640592 4.1631536 4.1626024] | 0.5 | 45 | 3059.917
82 | [4.183785 4.1791782 4.1760678 4.1737843 4.1718159 4.1702013 4.1688232 4.1675634 4.1666183 4.1655555 4.1646891 4.1640201 4.1632323 4.1625628] | 0.5 | 45 | 3057.852
83 | [4.183785 4.1794538 4.1761074 4.1739025 4.1720519 4.1703591 4.1689019 4.1678786 4.1667762 4.1657915 4.1649647 4.1640201 4.1634293 4.1627598] | 0.5 | 45 | 3056.402
84 | [4.1840215 4.1794538 4.1764617 4.1739812 4.1720519 4.1704769 4.1692171 4.1678786 4.1668153 4.1658702 4.1649256 4.1643744 4.1635475 4.1626811] | 0.5 | 45 | 3054.73
85 | [4.1839032 4.1794538 4.176147 4.1737843 4.1718946 4.1703591 4.1689811 4.1676421 4.1665006 4.1655555 4.1647677 4.1639805 4.1631932 4.1625237] | 0.5 | 45 | 3052.766
86 | [4.1839032 4.1793361 4.1762257 4.1739812 4.1718946 4.17028 4.1690202 4.1676817 4.166697 4.1655159 4.1647677 4.1640201 4.1632323 4.1626024] | 0.5 | 45 | 3050.933
87 | [4.1838245 4.1793752 4.176147 4.1738238 4.1718159 4.1702409 4.1688232 4.1675634 4.1665792 4.1656342 4.1646891 4.1640201 4.163075 4.1624842] | 0.5 | 45 | 3049.034
88 | [4.183588 4.1790605 4.1758714 4.1735873 4.1715794 4.1700044 4.1686263 4.1674061 4.166225 4.1653585 4.1643744 4.1638231 4.1629567 4.1622481] | 0.5 | 45 | 3046.204
89 | [4.1837459 4.1791782 4.1759892 4.1735482 4.1716976 4.1700835 4.1687055 4.1675634 4.1663823 4.1654372 4.1647286 4.1638622 4.1631932 4.1624842] | 0.5 | 45 | 3044.454
90 | [4.1837063 4.1790996 4.1760678 4.1735482 4.1717372 4.17028 4.1687446 4.1676421 4.1665006 4.1654372 4.1646891 4.1639409 4.163075 4.1625628] | 0.5 | 45 | 3042.824
91 | [4.1836276 4.1791391 4.1759892 4.1734695 4.1716189 4.1699653 4.1685872 4.1674848 4.166225 4.1652799 4.1643744 4.1636262 4.1629963 4.1623268] | 0.5 | 45 | 3039.949
92 | [4.1837459 4.1793752 4.176147 4.1735873 4.1717763 4.1700044 4.1687055 4.1674061 4.1662641 4.1653585 4.164453 4.1638231 4.1629963 4.1623664] | 0.5 | 45 | 3037.717
93 | [4.1837459 4.1792574 4.1759892 4.1736269 4.171658 4.1700835 4.1685085 4.1674061 4.1662641 4.1652799 4.1644135 4.1635475 4.1629963 4.1623268] | 0.5 | 45 | 3034.502
94 | [4.1836672 4.1791391 4.1758714 4.1735873 4.1715403 4.1699257 4.1685872 4.1673665 4.1662641 4.1652012 4.1643744 4.1637836 4.1629176 4.1621695] | 0.5 | 45 | 3032.104
95 | [4.1837063 4.1791782 4.1759892 4.1735482 4.1715403 4.1699653 4.1685872 4.1673665 4.1662641 4.1652403 4.1644921 4.1636262 4.1628385 4.1622872] | 0.5 | 45 | 3029.53
96 | [4.1833916 4.1789026 4.1756349 4.1733513 4.1712646 4.1696897 4.1681147 4.166894 4.1658702 4.164886 4.1639409 4.1630354 4.1624842 4.1617756] | 0.5 | 45 | 3026.342
97 | [4.1834702 4.1789818 4.1758714 4.17343 4.1713824 4.1698079 4.168272 4.1670518 4.1658311 4.1649256 4.1640987 4.1633506 4.162642 4.1619725] | 0.5 | 45 | 3024.294
98 | [4.1835489 4.1791782 4.1758318 4.1734695 4.1715794 4.1700044 4.1683903 4.1671696 4.1659884 4.1650434 4.1642957 4.1632719 4.162642 4.1619725] | 0.5 | 45 | 3022.603
99 | [4.1834702 4.1787848 4.1755166 4.1731939 4.1713824 4.1694531 4.1681542 4.1668153 4.1656737 4.1647286 4.1638231 4.1632323 4.1623664 4.1616969] | 0.5 | 45 | 3019.972
100 | [4.1832733 4.1788635 4.1754775 4.173233 4.1712646 4.169611 4.1681147 4.1670122 4.1657128 4.1648073 4.1640592 4.1631141 4.1623664 4.1616969] | 0.5 | 45 | 3017.826
101 | [4.183352 4.1787848 4.1755166 4.1731939 4.1712251 4.1696501 4.1681542 4.1668153 4.1657524 4.1647286 4.1638231 4.1629963 4.1623268 4.1615787] | 0.5 | 45 | 3015.802
102 | [4.1834307 4.1787062 4.1757135 4.1732726 4.1711068 4.169414 4.1681147 4.1668153 4.1657128 4.1648469 4.1639018 4.1631141 4.1621299 4.1615396] | 0.5 | 45 | 3013.887
103 | [4.183588 4.1788239 4.1755562 4.173233 4.1712646 4.1696501 4.1681147 4.1667366 4.1657128 4.1647677 4.1639018 4.1630354 4.1624055 4.1616182] | 0.5 | 45 | 3011.956
104 | [4.183352 4.178627 4.1755166 4.1730757 4.1713037 4.1693354 4.1679964 4.1667366 4.1655946 4.1648073 4.1637836 4.1629567 4.1621695 4.1614604] | 0.5 | 45 | 3010.234
105 | [4.1832733 4.1785879 4.1753201 4.1728787 4.1709495 4.1690989 4.1677995 4.166461 4.1653981 4.1642957 4.1634293 4.162642 4.1616969 4.1612244] | 0.5 | 45 | 3007.852
106 | [4.1831946 4.1786666 4.1753201 4.1731153 4.1711068 4.1692171 4.1678391 4.1666579 4.1654768 4.1643348 4.1634293 4.1627598 4.1620908 4.161303 ] | 0.5 | 45 | 3006.436
107 | [4.1833124 4.178627 4.1754379 4.172997 4.1710281 4.1692958 4.1677995 4.1666579 4.1655555 4.1645713 4.1634688 4.1629176 4.1620908 4.1613817] | 0.5 | 45 | 3007.024
108 | [4.1831551 4.1785879 4.1755166 4.1729183 4.170989 4.1693745 4.1678786 4.166697 4.1655555 4.1646104 4.1635866 4.1628385 4.1620512 4.1614213] | 0.5 | 45 | 3007.969
109 | [4.1832337 4.1786666 4.1754775 4.1731544 4.1711464 4.169414 4.1681147 4.1667366 4.1657915 4.1648073 4.1637836 4.1629567 4.1623664 4.1616573] | 0.5 | 45 | 3009.213
110 | [4.1831946 4.1787453 4.1754775 4.1730757 4.1711068 4.1695323 4.168036 4.1668153 4.1656342 4.16465 4.1638622 4.1629963 4.1622481 4.1615396] | 0.5 | 45 | 3007.736
111 | [4.1831946 4.1785879 4.1755166 4.1730757 4.1711068 4.1693745 4.1679573 4.1667366 4.1655946 4.1645713 4.1637049 4.1629176 4.1622481 4.1615 ] | 0.5 | 45 | 3005.654
112 | [4.1832337 4.1786666 4.1754379 4.1730757 4.1711464 4.1694531 4.1681933 4.1667762 4.1656737 4.16465 4.1637444 4.1629963 4.1621695 4.1615396] | 0.5 | 45 | 3004.634
113 | [4.183116 4.1785483 4.1753988 4.1728001 4.1709495 4.1691775 4.1677995 4.1665397 4.1654372 4.1645317 4.1636262 4.1627994 4.1619329 4.1612244] | 0.5 | 45 | 3002.938
114 | [4.1833124 4.178627 4.1754775 4.1730757 4.1711464 4.1693354 4.1679177 4.166697 4.1655946 4.164453 4.1635866 4.1628385 4.1620512 4.1612639] | 0.5 | 45 | 3001.207
115 | [4.1832733 4.1785092 4.1753592 4.1729183 4.170989 4.1691384 4.167603 4.1666183 4.165319 4.1642165 4.1634688 4.1626024 4.1619329 4.1609883] | 0.5 | 45 | 2999.336
116 | [4.1830764 4.1785092 4.1752806 4.1728396 4.1706347 4.1692171 4.1677604 4.1665397 4.1652403 4.1643348 4.1633506 4.1626024 4.1616573 4.1611848] | 0.5 | 45 | 2997.529
117 | [4.1828794 4.178194 4.1749263 4.1725245 4.1703982 4.1686263 4.1672878 4.1659493 4.1649647 4.1637049 4.1629567 4.1621695 4.1613426 4.1605549] | 0.5 | 45 | 2995.374
118 | [4.182919 4.178194 4.1749263 4.1724062 4.17028 4.1686263 4.1672482 4.1659098 4.1648073 4.1638231 4.1627598 4.1620908 4.1612639 4.1606731] | 0.5 | 45 | 2993.941
119 | [4.183116 4.178391 4.1751232 4.172564 4.1705952 4.1689415 4.1675239 4.1663036 4.1651225 4.1639409 4.1631932 4.1623664 4.1615787 4.1607914] | 0.5 | 45 | 2993.273
120 | [4.1828008 4.1780367 4.1748867 4.1724062 4.1702409 4.1687055 4.1672482 4.1659098 4.1648073 4.1637836 4.1628385 4.1621299 4.1611457 4.1606731] | 0.5 | 45 | 2991.403
121 | [4.1829977 4.1783123 4.1749263 4.172564 4.1705165 4.1686659 4.1673274 4.1660671 4.1647677 4.1638231 4.1629567 4.1622872 4.1613426 4.1607518] | 0.5 | 45 | 2990.177
122 | [4.182919 4.1782336 4.1750445 4.1724849 4.1704378 4.1687446 4.1672878 4.1659098 4.1648073 4.1638622 4.1629567 4.1620512 4.1613426 4.1605945] | 0.5 | 45 | 2989.06
123 | [4.1829581 4.1783519 4.1750445 4.1724849 4.1705165 4.1686659 4.1674452 4.1659493 4.1648073 4.1638231 4.1629176 4.1622086 4.1611848 4.1606731] | 0.5 | 45 | 2987.777
124 | [4.1827221 4.1781549 4.1747689 4.1722488 4.1703591 4.1685085 4.1670122 4.1656737 4.1647286 4.1635475 4.1627994 4.1618543 4.161067 4.1603189] | 0.5 | 45 | 2986.433
125 | [4.1830368 4.1780367 4.174808 4.172564 4.1703591 4.1686659 4.1670909 4.1659098 4.1646891 4.1637444 4.1629176 4.1619725 4.1612639 4.1604762] | 0.5 | 45 | 2985.418
126 | [4.1828794 4.1780763 4.1748867 4.1722884 4.17028 4.1686659 4.1672091 4.1657524 4.1646891 4.1637836 4.1627598 4.1620116 4.1611457 4.1605158] | 0.5 | 45 | 2984.389
127 | [4.1825252 4.1779971 4.174572 4.1721702 4.1701622 4.1683116 4.1668153 4.1655946 4.1643744 4.163311 4.1625237 4.161736 4.1608701 4.1599646] | 0.5 | 45 | 2982.793
128 | [4.1827612 4.1781549 4.1748867 4.1722093 4.1701226 4.168469 4.1670518 4.1657915 4.1644921 4.1634688 4.1625628 4.1618543 4.1611848 4.1603189] | 0.5 | 45 | 2981.894
129 | [4.1829581 4.178194 4.1748476 4.1723671 4.1703196 4.1685085 4.1670909 4.1657524 4.16465 4.1636653 4.1627207 4.1618938 4.1611061 4.1604371] | 0.5 | 45 | 2981.352
130 | [4.1827612 4.177958 4.1746507 4.1719732 4.1701226 4.1683116 4.1669335 4.1655159 4.1643348 4.1633506 4.1624842 4.1616573 4.1609092 4.1601615] | 0.5 | 45 | 2980.049
131 | [4.1827221 4.1780763 4.1746898 4.1722093 4.1702013 4.1684299 4.166894 4.1655159 4.1644135 4.1635475 4.1624055 4.1616573 4.1608701 4.1602006] | 0.5 | 45 | 2978.877
132 | [4.1825647 4.1779184 4.1747293 4.1721702 4.1699257 4.1681542 4.1666579 4.1655555 4.1642957 4.1633506 4.1623664 4.1615787 4.1608701 4.1601219] | 0.5 | 45 | 2978.065
133 | [4.1826038 4.1779971 4.1746898 4.1720915 4.1700044 4.1682329 4.166697 4.1655159 4.1643348 4.163311 4.1623664 4.1614604 4.1609092 4.1601219] | 0.5 | 45 | 2977.187
134 | [4.1825647 4.1777215 4.1743751 4.1718159 4.1697683 4.1679964 4.1665397 4.1652403 4.1642165 4.163075 4.1621695 4.161303 4.1605158 4.159925 ] | 0.5 | 45 | 2975.745
135 | [4.1826434 4.177958 4.1743751 4.1719337 4.1699257 4.1680751 4.166697 4.1652403 4.1641774 4.1631932 4.1622872 4.1614213 4.1606336 4.1600037] | 0.5 | 45 | 2974.825
136 | [4.1825252 4.1777611 4.1743751 4.1719337 4.1699257 4.168036 4.1665397 4.1652012 4.1642561 4.1631141 4.1620908 4.1613817 4.1606731 4.1598067] | 0.5 | 45 | 2974.164
137 | [4.1824465 4.1777611 4.1743355 4.1720128 4.1699257 4.168272 4.166461 4.165319 4.1641774 4.1631141 4.1621695 4.1614213 4.1605549 4.1598067] | 0.5 | 45 | 2973.162
138 | [4.1824465 4.1777611 4.1744537 4.1717763 4.1695714 4.1679177 4.1665006 4.1651616 4.1641378 4.162878 4.1620908 4.1611457 4.1603975 4.1597676] | 0.5 | 45 | 2972.087
139 | [4.1825647 4.1776824 4.1744537 4.1719732 4.1700044 4.1681542 4.1666579 4.1652799 4.1640987 4.1631932 4.1623268 4.161303 4.1607127 4.1598463] | 0.5 | 45 | 2971.466
140 | [4.1824465 4.1778398 4.1744537 4.1720128 4.1698079 4.1679573 4.166697 4.1650043 4.1641378 4.1631536 4.1620908 4.1612244 4.1604371 4.1598463] | 0.5 | 45 | 2970.479
141 | [4.1823678 4.177525 4.1743355 4.1716976 4.1694927 4.1678786 4.1663036 4.1652012 4.1637836 4.1627994 4.1618152 4.161067 4.1603975 4.1594524] | 0.5 | 45 | 2969.496
142 | [4.1824069 4.1776428 4.1742568 4.171658 4.1696897 4.1677604 4.166225 4.1650829 4.1639018 4.1628385 4.1619329 4.1611061 4.1601615 4.1595707] | 0.5 | 45 | 2968.402
143 | [4.1825647 4.1777215 4.1743355 4.1718946 4.1699257 4.1681147 4.166461 4.1650829 4.1640201 4.1629963 4.1620116 4.161303 4.1605158 4.1598067] | 0.5 | 45 | 2967.639
144 | [4.1825252 4.1776824 4.1742964 4.1718946 4.1696897 4.1678786 4.1665006 4.1650829 4.1639018 4.1628385 4.1618543 4.1612244 4.1603189 4.1596889] | 0.5 | 45 | 2966.875
145 | [4.1824465 4.1776824 4.1742177 4.1716189 4.1695714 4.1677995 4.1663823 4.1650829 4.1638231 4.1627598 4.1618543 4.161067 4.1602402 4.1595311] | 0.5 | 45 | 2965.965
146 | [4.1824069 4.1776037 4.1741781 4.1715403 4.1695714 4.1678786 4.1663427 4.1650434 4.1638231 4.1627598 4.161736 4.161067 4.1603189 4.1594133] | 0.5 | 45 | 2959.844
147 | [4.1824069 4.177525 4.1740994 4.171422 4.1693354 4.1675634 4.166028 4.1648469 4.1636262 4.1626024 4.1616182 4.1607127 4.1598463 4.1592164] | 0.5 | 45 | 2962.897
148 | [4.1824069 4.1775641 4.1742568 4.1717372 4.1695714 4.1677604 4.1661854 4.1649256 4.1636262 4.1628385 4.161736 4.1609488 4.1601219 4.159492 ] | 0.5 | 45 | 2962.894
149 | [4.18221 4.1776037 4.1742177 4.1717372 4.1694531 4.1677604 4.1661067 4.1650043 4.1638231 4.1626811 4.1617756 4.1607914 4.1599646 4.1593738] | 0.5 | 45 | 2961.584
150 | [4.1822495 4.1776428 4.1742177 4.171422 4.169414 4.1675634 4.1661067 4.1647286 4.1636262 4.1625628 4.1616182 4.1607127 4.1598859 4.1592555] | 0.5 | 45 | 2960.863
151 | [4.1821313 4.1774459 4.1739421 4.1713824 4.1692567 4.1674452 4.1658311 4.1646104 4.1634293 4.1624451 4.1615 4.1605549 4.1598859 4.1591377] | 0.5 | 45 | 2960.167
152 | [4.1823282 4.1776428 4.1741781 4.1715794 4.169414 4.1676421 4.1661854 4.1648469 4.1635475 4.162642 4.1616182 4.1607518 4.159925 4.159492 ] | 0.5 | 45 | 2959.757
153 | [4.1822495 4.1774855 4.1741781 4.1716189 4.1693354 4.1675634 4.1661458 4.1646891 4.1636653 4.1625628 4.1616182 4.1606731 4.1599646 4.1592951] | 0.5 | 45 | 2958.787
154 | [4.1822495 4.177525 4.1740599 4.171422 4.1693745 4.1676421 4.1661458 4.16465 4.1635475 4.1624842 4.1615787 4.1607518 4.1600037 4.1592951] | 0.5 | 45 | 2957.953
155 | [4.1821709 4.1774855 4.1740208 4.171422 4.1692958 4.1676421 4.1659884 4.1647286 4.1635475 4.1625237 4.1615 4.1605158 4.1599646 4.1591768] | 0.5 | 45 | 2957.038
156 | [4.1822495 4.1773672 4.1740994 4.171422 4.169414 4.1675634 4.1659884 4.164886 4.1636653 4.1624842 4.1617756 4.1607127 4.1600823 4.1591377] | 0.5 | 45 | 2956.459
157 | [4.1821709 4.1772494 4.1737843 4.1712251 4.1691775 4.1673665 4.1658702 4.1646104 4.1634293 4.1622086 4.1613426 4.160358 4.1597676 4.1589799] | 0.5 | 45 | 2955.111
158 | [4.1822495 4.1774068 4.1739812 4.1714616 4.169414 4.1675239 4.1659493 4.1645317 4.1634293 4.1625237 4.1615 4.1606731 4.1597676 4.1592164] | 0.5 | 45 | 2954.88
159 | [4.1820526 4.177525 4.1739421 4.171422 4.1693354 4.1674061 4.1657915 4.1644921 4.1632719 4.1622872 4.161303 4.1603975 4.1596103 4.1589408] | 0.5 | 45 | 2953.876
160 | [4.1821709 4.1773281 4.1739812 4.1712646 4.1691775 4.1675634 4.1659098 4.164453 4.163311 4.1623268 4.1614213 4.1605549 4.1597676 4.1590195] | 0.5 | 45 | 2953.435
161 | [4.1822891 4.1772885 4.1739812 4.171422 4.1693354 4.167603 4.166028 4.1645713 4.1633897 4.1623664 4.1614604 4.1605945 4.1597676 4.1589408] | 0.5 | 45 | 2952.51
162 | [4.1819739 4.1773281 4.1739025 4.1713037 4.1691775 4.1672878 4.1657915 4.164453 4.1632323 4.1622481 4.161303 4.160358 4.1596103 4.1588225] | 0.5 | 45 | 2951.899
163 | [4.1820922 4.1772494 4.1738238 4.1713433 4.1690598 4.1672878 4.166028 4.1645713 4.1632719 4.1622086 4.1613426 4.160358 4.1596889 4.1589799] | 0.5 | 45 | 2951.512
164 | [4.1820526 4.1772494 4.1737843 4.1712251 4.1690598 4.1674061 4.1657524 4.1644135 4.1632323 4.1621299 4.1612639 4.1603975 4.1596103 4.1589408] | 0.5 | 45 | 2950.914
165 | [4.1821709 4.1771312 4.1738629 4.1712251 4.1690598 4.1672878 4.1657128 4.1644921 4.1632719 4.1623268 4.1612639 4.160358 4.1595311 4.1589012] | 0.5 | 45 | 2950.187
166 | [4.1818166 4.1769342 4.1734695 4.1709104 4.1686263 4.1670122 4.1655159 4.1639805 4.1628385 4.1619329 4.1609488 4.1599646 4.1589799 4.1585078] | 0.5 | 45 | 2948.999
167 | [4.181777 4.1771312 4.1735873 4.1711464 4.1689811 4.1671696 4.1657915 4.1641774 4.1631536 4.1620512 4.1610274 4.1601615 4.159492 4.1587834] | 0.5 | 45 | 2948.44
168 | [4.1821709 4.1772494 4.1737843 4.1713433 4.1689019 4.1672091 4.1658702 4.164453 4.1632323 4.1620512 4.1612639 4.1603189 4.1595707 4.1588225] | 0.5 | 45 | 2947.834
169 | [4.1820526 4.1772099 4.1738629 4.1710677 4.1689415 4.1671305 4.1657128 4.164453 4.1632323 4.1622481 4.1612639 4.1602006 4.1594133 4.1588225] | 0.5 | 45 | 2947.261
170 | [4.1819344 4.1770129 4.1735482 4.170989 4.1688628 4.1670909 4.1655159 4.1642165 4.1629963 4.1618938 4.1609488 4.1601615 4.1592951 4.1585865] | 0.5 | 45 | 2946.157
171 | [4.1819739 4.1769738 4.1736665 4.170989 4.1689415 4.1670122 4.1655159 4.1642957 4.1630354 4.1618938 4.1609488 4.1599646 4.1592951 4.1585865] | 0.5 | 45 | 2945.303
172 | [4.1819344 4.1767373 4.1733117 4.1707134 4.1685476 4.1668549 4.165319 4.1638622 4.1626024 4.1615787 4.1608305 4.1598067 4.1590195 4.1582322] | 0.5 | 45 | 2944.113
173 | [4.1818557 4.1769738 4.1735482 4.1710677 4.1687446 4.1669335 4.1654372 4.1641378 4.162878 4.161736 4.1607127 4.1600037 4.1592555 4.1584682] | 0.5 | 45 | 2944.224
174 | [4.1818953 4.1768947 4.1736269 4.1708708 4.1687841 4.1669335 4.165319 4.1639805 4.1629176 4.1616969 4.1606731 4.1600432 4.1590981 4.1584682] | 0.5 | 45 | 2943.504
175 | [4.1819344 4.1768947 4.1736665 4.1709104 4.1686659 4.1669335 4.165319 4.1640592 4.162878 4.1618152 4.1608701 4.1598859 4.1591768 4.1585469] | 0.5 | 45 | 2943.033
176 | [4.1819344 4.1769342 4.1734695 4.170989 4.1686263 4.1668549 4.165319 4.1640987 4.1627994 4.1616573 4.1608305 4.1598859 4.1591768 4.15835 ] | 0.5 | 45 | 2942.617
177 | [4.1818166 4.176816 4.1733513 4.1708312 4.1685476 4.1668549 4.1653981 4.1640592 4.162642 4.1615787 4.1607127 4.1598067 4.1590981 4.1582322] | 0.5 | 45 | 2941.57
178 | [4.1818166 4.1769342 4.1735482 4.1707921 4.1687841 4.1669335 4.1652799 4.1639409 4.1627207 4.1617756 4.1606731 4.1598463 4.1590981 4.1582713] | 0.5 | 45 | 2941.23
179 | [4.181777 4.1770129 4.1735482 4.1709495 4.1686263 4.1668549 4.1655555 4.1640592 4.1627994 4.161736 4.1607518 4.1599646 4.1591377 4.1583896] | 0.5 | 45 | 2940.798
180 | [4.1818557 4.1768947 4.1735086 4.1708312 4.1685872 4.166697 4.165319 4.1639018 4.1626811 4.1616182 4.1606731 4.1597676 4.1591377 4.15835 ] | 0.5 | 45 | 2940.18
181 | [4.1818557 4.1769342 4.1733513 4.1707134 4.1686263 4.1668549 4.1652403 4.1639018 4.1627994 4.1616182 4.1607127 4.1598859 4.159059 4.1584287] | 0.5 | 45 | 2939.503
182 | [4.1817379 4.1766586 4.1735086 4.1707134 4.1685085 4.1666183 4.1651225 4.1637836 4.1625237 4.1613817 4.1605158 4.1596494 4.1588225 4.1582322] | 0.5 | 45 | 2938.334
183 | [4.1818557 4.1768947 4.1735482 4.1707525 4.1687055 4.1667762 4.1651616 4.1639018 4.162642 4.1616182 4.1606336 4.1597676 4.159059 4.1581926] | 0.5 | 45 | 2938.119
184 | [4.1817379 4.1767769 4.1733117 4.1707525 4.1686263 4.1668549 4.1651616 4.1637444 4.162642 4.1615396 4.1606731 4.1596494 4.1589408 4.1580744] | 0.5 | 45 | 2937.416
185 | [4.1818557 4.176816 4.17343 4.1707921 4.1685476 4.166894 4.1652403 4.1638231 4.162642 4.1616573 4.1606336 4.1596103 4.1589408 4.1581926] | 0.5 | 45 | 2936.829
186 | [4.1816587 4.1766586 4.1733117 4.1706347 4.1682329 4.1664214 4.1649647 4.1635475 4.1624055 4.1613426 4.1603189 4.1594524 4.1585865 4.157917 ] | 0.5 | 45 | 2935.442
187 | [4.1818166 4.1767373 4.1733513 4.1707525 4.1683116 4.1665397 4.1649647 4.1637049 4.1623664 4.1615396 4.1606336 4.1595707 4.1587439 4.1579957] | 0.5 | 45 | 2935.114
188 | [4.1816983 4.1767769 4.1731544 4.1706738 4.1683903 4.1666183 4.1649256 4.1635866 4.1623664 4.1613426 4.1604762 4.159492 4.1587439 4.1579566] | 0.5 | 45 | 2934.57
189 | [4.181777 4.1767373 4.1732726 4.1705952 4.1683507 4.1665397 4.1650434 4.1636262 4.1622481 4.1613817 4.1604371 4.1595311 4.1587439 4.1579566] | 0.5 | 45 | 2933.9
190 | [4.181541 4.17658 4.1730757 4.1702409 4.1681933 4.1663036 4.1647286 4.1632323 4.1620908 4.1610274 4.1600037 4.1591768 4.1584682 4.1576414] | 0.5 | 45 | 2933.065
191 | [4.181541 4.1767373 4.1730361 4.1705165 4.1683507 4.1665397 4.1648469 4.1635475 4.1622872 4.1611457 4.1602402 4.1593738 4.1586256 4.1578774] | 0.5 | 45 | 2932.809
192 | [4.1816983 4.1766191 4.173233 4.1704769 4.1682329 4.1665397 4.1648469 4.1634293 4.1622086 4.1611848 4.1603189 4.1593738 4.1586256 4.1577597] | 0.5 | 45 | 2931.936
193 | [4.1816196 4.1765404 4.1731939 4.1704769 4.1683116 4.1663823 4.164886 4.1633506 4.1622086 4.1612639 4.1603189 4.1593347 4.1585078 4.1577597] | 0.5 | 45 | 2930.7
194 | [4.181541 4.1765404 4.1730361 4.1703196 4.168272 4.1663036 4.1648469 4.163311 4.1620116 4.1610274 4.1600432 4.1591768 4.15835 4.1577597] | 0.5 | 45 | 2929.122
195 | [4.1815801 4.1767769 4.1732726 4.1705556 4.168272 4.1665006 4.1649647 4.1635475 4.1622481 4.1612639 4.1603189 4.1594524 4.1586256 4.1579566] | 0.5 | 45 | 2929.015
196 | [4.1816196 4.1765404 4.172997 4.1703196 4.1679964 4.1662641 4.1647677 4.1633506 4.1622481 4.1610274 4.1601219 4.1593347 4.15835 4.1577201] | 0.5 | 45 | 2928.387
197 | [4.1814623 4.17658 4.1730757 4.1703982 4.168272 4.1663036 4.1646891 4.1635079 4.1621695 4.1611061 4.1602793 4.1592555 4.1585078 4.1577597] | 0.5 | 45 | 2927.452
198 | [4.1814227 4.1764617 4.1729574 4.1703591 4.1681542 4.1662641 4.1647286 4.1631932 4.1621299 4.1608701 4.1600037 4.1590195 4.1584682 4.1577201] | 0.5 | 45 | 2926.577
199 | [4.1815014 4.1765013 4.1730757 4.1703196 4.1680751 4.1661458 4.1646104 4.1632323 4.1620908 4.1609883 4.1600037 4.1592164 4.1584287 4.157681 ] | 0.5 | 45 | 2926.717
200 | [4.181344 4.1764617 4.1729574 4.1703196 4.1680751 4.1661854 4.1644921 4.1632719 4.1619725 4.1609092 4.1599646 4.1592164 4.1583109 4.1575627] | 0.5 | 45 | 2926.072
201 | [4.1814623 4.17658 4.1730361 4.1703591 4.1682329 4.166225 4.16465 4.1633897 4.1621299 4.161067 4.1601615 4.1592555 4.1584287 4.1578774] | 0.5 | 45 | 2925.425
203 | [4.1814227 4.1763434 4.1728001 4.17028 4.1679964 4.1661458 4.1644135 4.163075 4.1619329 4.1608305 4.1598463 4.1589799 4.1582322 4.1574841] | 0.5 | 45 | 2923.784
204 | [4.1813831 4.176383 4.172997 4.1701622 4.1679573 4.166028 4.1645317 4.1631141 4.1618938 4.1607518 4.1598067 4.1590195 4.1582322 4.1576018] | 0.5 | 45 | 2922.911
205 | [4.1811471 4.1761074 4.1724849 4.1698866 4.1676421 4.1658311 4.1641774 4.1627598 4.1615787 4.1605549 4.1596494 4.1586256 4.157917 4.1571298] | 0.5 | 45 | 2921.888
206 | [4.1812258 4.1763043 4.1728396 4.1700835 4.1677995 4.1659493 4.1645317 4.163075 4.1617756 4.1606336 4.1598463 4.1587834 4.1580353 4.1573262] | 0.5 | 45 | 2921.463
207 | [4.181344 4.1763434 4.1727605 4.1700439 4.1678786 4.1659493 4.1644921 4.1629176 4.1617756 4.1608305 4.1598067 4.1589012 4.1579957 4.1574054] | 0.5 | 45 | 2920.834
208 | [4.181344 4.1762648 4.1727605 4.1700439 4.1677604 4.1661067 4.1644135 4.163075 4.161736 4.1607518 4.1597676 4.1587834 4.158114 4.1573262] | 0.5 | 45 | 2920.077
209 | [4.181344 4.1761861 4.1728001 4.1699653 4.1676421 4.1659493 4.1643744 4.1629176 4.1617756 4.1606731 4.1598067 4.1588225 4.1579566 4.1573658] | 0.5 | 45 | 2919.236
210 | [4.1812258 4.1761074 4.1727605 4.1699653 4.1677995 4.1658311 4.1642957 4.162878 4.161736 4.1605549 4.1595707 4.1587439 4.158114 4.1572475] | 0.5 | 45 | 2918.691
211 | [4.181344 4.1762257 4.1727605 4.1699653 4.1677995 4.1658702 4.1643348 4.162878 4.161736 4.1605549 4.1596103 4.1589012 4.1581531 4.1572084] | 0.5 | 45 | 2917.86
212 | [4.1813045 4.176383 4.1727605 4.1701226 4.1677208 4.1659098 4.1642165 4.1628385 4.1617756 4.1605158 4.1597676 4.1587834 4.1579957 4.1571689] | 0.5 | 45 | 2916.992
213 | [4.1812654 4.1759892 4.1726818 4.169847 4.1675239 4.1658702 4.1641774 4.1627994 4.1615396 4.1605158 4.1596103 4.1585865 4.1577988 4.1570115] | 0.5 | 45 | 2916.481
214 | [4.1810684 4.1760287 4.172564 4.1697683 4.1674452 4.1656737 4.1640592 4.1627207 4.1614604 4.1603189 4.159492 4.1585469 4.1577201 4.1571298] | 0.5 | 45 | 2915.635
215 | [4.1812654 4.1762648 4.1726818 4.169847 4.167603 4.1658702 4.1641774 4.1628385 4.1616969 4.1605549 4.1595707 4.1587834 4.1579957 4.1572871] | 0.5 | 45 | 2914.801
216 | [4.1811471 4.1761074 4.172564 4.1698079 4.1676421 4.1657524 4.1640987 4.1629176 4.1615787 4.1604762 4.1595311 4.1587043 4.1576414 4.1572475] | 0.5 | 45 | 2914.062
217 | [4.1812654 4.1761074 4.1726031 4.1700044 4.1676817 4.1659098 4.1642561 4.1627994 4.1616182 4.1603975 4.1596494 4.1585865 4.157917 4.1571689] | 0.5 | 45 | 2913.222
218 | [4.1812258 4.1759892 4.1727214 4.1698866 4.167603 4.1656737 4.1641774 4.1627994 4.1614604 4.1603189 4.1594524 4.1585078 4.1578383 4.1571298] | 0.5 | 45 | 2912.39
220 | [4.1810684 4.176147 4.1724062 4.1695714 4.1674061 4.1657915 4.1639805 4.1626811 4.1614213 4.1602402 4.1592951 4.1584287 4.1575627 4.1567359] | 0.5 | 45 | 2909.026
221 | [4.1810684 4.1761074 4.172564 4.1696897 4.1675239 4.1655946 4.1640987 4.1627207 4.1615787 4.1605549 4.1594133 4.1585469 4.1576414 4.1570902] | 0.5 | 45 | 2908.583
222 | [4.1811075 4.1760678 4.1724849 4.1696897 4.1674061 4.1655159 4.1639805 4.1625628 4.1613817 4.160358 4.1593738 4.1583896 4.1576414 4.1569719] | 0.5 | 45 | 2907.502
223 | [4.1810288 4.1760678 4.1724062 4.1696501 4.1672878 4.1655159 4.1639409 4.1625628 4.1612639 4.1601615 4.1592164 4.1583109 4.1575627 4.1568146] | 0.5 | 45 | 2906.524
224 | [4.1809502 4.1760678 4.1724458 4.1698079 4.1674848 4.1656342 4.1640201 4.1627994 4.161303 4.1603189 4.1592951 4.1584682 4.1576414 4.1571298] | 0.5 | 45 | 2906.081
225 | [4.1809111 4.1760678 4.1723671 4.1694927 4.1673665 4.1654372 4.1638622 4.1625628 4.1613426 4.1601615 4.1592555 4.1584287 4.1574841 4.1568146] | 0.5 | 45 | 2905.072
226 | [4.1809111 4.1759892 4.1724062 4.1697288 4.1674452 4.1657524 4.1639805 4.1625628 4.1613817 4.1602006 4.1590981 4.1583109 4.157681 4.1568933] | 0.5 | 45 | 2904.488
227 | [4.1811075 4.1759501 4.1724849 4.1696897 4.1674061 4.1655946 4.1640987 4.1628385 4.1615 4.1603189 4.1592951 4.1585865 4.1577201 4.1569719] | 0.5 | 45 | 2903.639
228 | [4.1809897 4.1758714 4.1723671 4.1695323 4.1674061 4.1656342 4.1638622 4.1624451 4.1613817 4.160358 4.1590981 4.1582713 4.1576018 4.156775 ] | 0.5 | 45 | 2902.416
229 | [4.1811471 4.1759501 4.1725245 4.169611 4.1674452 4.1657915 4.1640592 4.162642 4.1615 4.160358 4.1593738 4.15835 4.157681 4.1568542] | 0.5 | 45 | 2901.929
230 | [4.1809897 4.1759105 4.1723671 4.1697683 4.1673665 4.1654768 4.1639805 4.1625628 4.161303 4.1601219 4.1592555 4.1584682 4.1576414 4.1569719] | 0.5 | 45 | 2901.099
231 | [4.1809502 4.1758714 4.1724062 4.1698079 4.1674452 4.1655946 4.1640592 4.1626811 4.1614213 4.1602006 4.1593347 4.15835 4.1575232 4.1568933] | 0.5 | 45 | 2900.376
232 | [4.1811471 4.1760287 4.1724849 4.1696501 4.1674452 4.1655946 4.1639805 4.1627598 4.1616182 4.1602402 4.1593738 4.1584287 4.1577201 4.1569719] | 0.5 | 45 | 2899.808
233 | [4.1809502 4.1760287 4.1723275 4.1695714 4.1674452 4.1656342 4.1640201 4.1625237 4.1611848 4.1602006 4.1593347 4.1584682 4.1574054 4.1568542] | 0.5 | 45 | 2898.749
234 | [4.1809502 4.1758714 4.1722884 4.1696897 4.1670909 4.1654768 4.1637444 4.1624055 4.1611457 4.1601615 4.1590195 4.1579957 4.1573658 4.1564994] | 0.5 | 45 | 2897.566
235 | [4.1808319 4.1757922 4.1722488 4.1695323 4.1672482 4.165319 4.1637836 4.1625237 4.1611457 4.1599646 4.1590981 4.1583109 4.1572475 4.1565785] | 0.5 | 45 | 2896.859
236 | [4.1809502 4.1757922 4.1721306 4.1693354 4.1671696 4.1652403 4.1636653 4.1622086 4.161067 4.1599646 4.1587439 4.1578383 4.1572084 4.1563816] | 0.5 | 45 | 2895.585
237 | [4.1809502 4.1758318 4.1724062 4.1694927 4.1673274 4.1654372 4.1637049 4.1624055 4.1611848 4.1600037 4.1591377 4.1581531 4.1574054 4.1566572] | 0.5 | 45 | 2894.931
238 | [4.1808715 4.1758714 4.1721306 4.1693745 4.1673274 4.165319 4.1637444 4.1623268 4.1610274 4.1598463 4.1590195 4.158114 4.1573262 4.1564603] | 0.5 | 45 | 2894.194
239 | [4.1808319 4.1756744 4.1722884 4.1694531 4.1672091 4.165319 4.1637836 4.1622481 4.1609883 4.1598859 4.1589799 4.1580353 4.1572475 4.156539 ] | 0.5 | 45 | 2893.226
240 | [4.1806746 4.1758318 4.1722093 4.1694531 4.1670909 4.1653585 4.1636262 4.1622872 4.1611061 4.1600037 4.159059 4.1580353 4.1572871 4.1566176] | 0.5 | 45 | 2891.975
241 | [4.1807532 4.1754379 4.1720128 4.1690989 4.166894 4.1649647 4.1633897 4.1620908 4.1607914 4.1597676 4.1586256 4.1577201 4.1568933 4.1562238] | 0.5 | 45 | 2890.401
242 | [4.1807928 4.1756744 4.1720519 4.1694927 4.1670909 4.1650434 4.1634293 4.1619725 4.1609488 4.1596889 4.1587439 4.157917 4.1570902 4.1562238] | 0.5 | 45 | 2889.892
243 | [4.1806355 4.1755958 4.1720128 4.1692958 4.1669335 4.1650829 4.1633506 4.1620116 4.1608305 4.1596494 4.1586652 4.1577988 4.1569719 4.1562634] | 0.5 | 45 | 2889.051
244 | [4.1807532 4.1756744 4.1720519 4.1692958 4.1670909 4.165319 4.1635475 4.1620908 4.1609092 4.1598067 4.1589799 4.1577597 4.1571298 4.1563816] | 0.5 | 45 | 2888.436
245 | [4.1806746 4.1755166 4.1720915 4.1692958 4.1668549 4.1650434 4.1634293 4.1620512 4.1608701 4.1596494 4.1588225 4.1577988 4.1568542 4.1562238] | 0.5 | 45 | 2887.27
246 | [4.1809502 4.1757531 4.1720915 4.1693745 4.1670122 4.1652403 4.1635475 4.1621299 4.1608701 4.1596889 4.1588621 4.157917 4.1570902 4.1564207] | 0.5 | 45 | 2886.353
247 | [4.1807532 4.1756349 4.1719732 4.1691775 4.166894 4.1650434 4.163311 4.1620908 4.1608701 4.1597676 4.1587043 4.1577988 4.1570902 4.1562634] | 0.5 | 45 | 2885.349
248 | [4.1806355 4.1757531 4.1722093 4.1693745 4.1670122 4.1652403 4.1634293 4.1620908 4.1608305 4.1596889 4.1587439 4.1578774 4.1571298 4.1563029] | 0.5 | 45 | 2884.922
249 | [4.1806355 4.1754379 4.1720915 4.1691384 4.1670122 4.1651225 4.1635079 4.1620512 4.1606731 4.1596494 4.1587043 4.1578774 4.1570115 4.1561847] | 0.5 | 45 | 2883.715
250 | [4.1806746 4.1755562 4.171855 4.1691775 4.1669335 4.164886 4.1632719 4.1619329 4.1606336 4.1596889 4.1585469 4.1577201 4.1569328 4.1562238] | 0.5 | 45 | 2882.631
251 | [4.1806746 4.1754775 4.1720128 4.1692567 4.166894 4.164886 4.1634293 4.1618938 4.1605945 4.1595311 4.1585078 4.157681 4.1567359 4.1561451] | 0.5 | 45 | 2881.484
252 | [4.1806746 4.1755958 4.1718946 4.1692567 4.1669726 4.1651225 4.1634688 4.1620908 4.1608701 4.1597281 4.1587043 4.1578383 4.1571298 4.1562634] | 0.5 | 45 | 2880.723
253 | [4.1806355 4.1754775 4.1720128 4.1690202 4.1667762 4.1649647 4.1632323 4.1620116 4.1606336 4.1595707 4.1585078 4.1575627 4.1568542 4.1560273] | 0.5 | 45 | 2879.793
254 | [4.1806355 4.1755562 4.1719337 4.1690598 4.166697 4.1649256 4.1632719 4.1618938 4.1606731 4.1595707 4.1585469 4.1576414 4.1568933 4.156106 ] | 0.5 | 45 | 2879.014
255 | [4.1805959 4.1755562 4.1720519 4.1692171 4.1669335 4.1650434 4.1633897 4.1619329 4.1607127 4.1597676 4.1586652 4.1576414 4.1566963 4.1561847] | 0.5 | 45 | 2878.833
256 | [4.1806355 4.1755166 4.1717372 4.1690598 4.1667366 4.164886 4.1632323 4.1618938 4.1606336 4.159492 4.1584682 4.1576018 4.1566572 4.1559877] | 0.5 | 45 | 2876.719
257 | [4.1806746 4.1755166 4.1719732 4.1690202 4.1668153 4.1649647 4.1632323 4.161736 4.1605158 4.1593347 4.1584682 4.1576018 4.1566963 4.1559877] | 0.5 | 45 | 2875.753
258 | [4.1805959 4.1755166 4.1718159 4.1690989 4.166697 4.1649256 4.1632323 4.1616969 4.1604762 4.1593347 4.1584287 4.1575232 4.1566963 4.1559482] | 0.5 | 45 | 2874.797
259 | [4.1807141 4.1755958 4.1719337 4.1692567 4.1669335 4.1650434 4.1633506 4.1618938 4.1605945 4.1594524 4.1584287 4.1575232 4.1566963 4.1560664] | 0.5 | 45 | 2874.025
260 | [4.1805563 4.1754775 4.1716976 4.1690202 4.1667762 4.164886 4.1631141 4.1616969 4.1605945 4.1593738 4.1582713 4.1574445 4.1564207 4.1558695] | 0.5 | 45 | 2873.097
261 | [4.1805563 4.1754379 4.1718159 4.1690598 4.166697 4.1646891 4.1631932 4.161736 4.160358 4.1594524 4.1582713 4.1575232 4.1566572 4.1557517] | 0.5 | 45 | 2872.067
262 | [4.1805563 4.1753988 4.1717763 4.1691775 4.1666579 4.1646104 4.1631932 4.1617756 4.1604371 4.1591768 4.1583896 4.1573658 4.1565785 4.1557121] | 0.5 | 45 | 2871.33
263 | [4.1804776 4.1752806 4.1717372 4.1688628 4.1666183 4.1646891 4.1629963 4.1615787 4.1603975 4.1592951 4.1582322 4.1574054 4.156539 4.1557517] | 0.5 | 45 | 2870.19
264 | [4.1804385 4.1753988 4.1718159 4.1689811 4.1665397 4.1648073 4.1630354 4.1616573 4.1605945 4.1592951 4.1581926 4.1573262 4.156539 4.1557908] | 0.5 | 45 | 2869.251
265 | [4.1803989 4.1751623 4.1716976 4.1687446 4.1663823 4.1645317 4.162878 4.1613426 4.1600823 4.1590195 4.1579566 4.1571689 4.1563029 4.1555548] | 0.5 | 45 | 2867.774
266 | [4.1803203 4.1751623 4.1715403 4.1687446 4.1662641 4.164453 4.1626811 4.1614213 4.1602006 4.1589799 4.1579957 4.1571298 4.1564207 4.1555152] | 0.5 | 45 | 2866.794
267 | [4.1803989 4.1753988 4.1716976 4.1689019 4.1665006 4.16465 4.162878 4.1616182 4.160358 4.1592164 4.1581531 4.1571689 4.1564207 4.1557517] | 0.5 | 45 | 2866.203
268 | [4.1805563 4.1753201 4.1716189 4.1688232 4.1664214 4.16465 4.1629176 4.1615396 4.1602402 4.1591768 4.1581531 4.1570902 4.1563816 4.1555548] | 0.5 | 45 | 2865.111
269 | [4.1803989 4.1754379 4.171658 4.1687055 4.1666579 4.16465 4.1629963 4.1614604 4.1602006 4.1592164 4.158114 4.1572475 4.1563816 4.1556334] | 0.5 | 45 | 2864.257
270 | [4.1804385 4.175241 4.171658 4.1689415 4.1665006 4.1645317 4.162878 4.1616182 4.1603189 4.1590981 4.1580744 4.1571689 4.1563816 4.1555548] | 0.5 | 45 | 2863.042
271 | [4.1804385 4.1751623 4.1716976 4.1689019 4.1663823 4.1646104 4.1629963 4.1615396 4.1602006 4.1591768 4.158114 4.1571298 4.1563029 4.1555548] | 0.5 | 45 | 2861.953
272 | [4.1802807 4.1751623 4.1715794 4.1687055 4.1665006 4.16465 4.162878 4.1614213 4.1602006 4.159059 4.1579957 4.1570506 4.1561847 4.1555152] | 0.5 | 45 | 2861.09
273 | [4.1801233 4.1751623 4.1715794 4.1688232 4.1665006 4.1644921 4.1629176 4.1613817 4.1601219 4.159059 4.1579957 4.1570902 4.1562634 4.1555939] | 0.5 | 45 | 2860.043
274 | [4.180202 4.1751623 4.1712251 4.1685872 4.1662641 4.1641774 4.1626811 4.1611457 4.1598067 4.1587834 4.1577201 4.1567359 4.1559877 4.1552792] | 0.5 | 45 | 2859.02
275 | [4.1803203 4.175241 4.171422 4.1686263 4.1663823 4.1643744 4.1627207 4.161303 4.1600823 4.1588621 4.1580353 4.1570902 4.1563029 4.1552792] | 0.5 | 45 | 2858.15
276 | [4.180202 4.1750445 4.1713824 4.1686263 4.166225 4.1642957 4.162642 4.1611457 4.1599646 4.1588621 4.1578383 4.1568933 4.1560273 4.1553183] | 0.5 | 45 | 2857.218
277 | [4.1802807 4.1750836 4.1713037 4.1686659 4.1663823 4.1643744 4.1625628 4.1612244 4.1598859 4.1587043 4.1578774 4.1568933 4.1559482 4.1551609] | 0.5 | 45 | 2855.723
278 | [4.1803598 4.1752019 4.1715403 4.1686659 4.1663823 4.1643744 4.1627598 4.1613426 4.1601615 4.1589799 4.1577597 4.1570115 4.1563029 4.1553974] | 0.5 | 45 | 2855.051
279 | [4.1800447 4.1748867 4.1712251 4.1683507 4.166028 4.1642957 4.1624451 4.1609488 4.1597676 4.1587043 4.1576414 4.1566176 4.1559482 4.1552005] | 0.5 | 45 | 2853.717
280 | [4.180202 4.1750836 4.1713433 4.1685476 4.1661458 4.1642561 4.1624451 4.1610274 4.1598859 4.1586652 4.1576414 4.1568146 4.1558304 4.1551218] | 0.5 | 45 | 2852.752
281 | [4.1802416 4.175005 4.1714616 4.168469 4.1662641 4.1642165 4.1624842 4.1610274 4.1597281 4.1587043 4.1577988 4.156775 4.1558304 4.1551609] | 0.5 | 45 | 2852.074
282 | [4.1800051 4.1749263 4.1711464 4.1683116 4.1660671 4.1640987 4.1623268 4.1609488 4.1596494 4.1585469 4.1575627 4.1565785 4.1556726 4.1550426] | 0.5 | 45 | 2850.888
283 | [4.1798477 4.174808 4.1711068 4.168272 4.1659098 4.1640201 4.1622481 4.1608305 4.1597676 4.1585078 4.1573658 4.1565785 4.1557121 4.154964 ] | 0.5 | 45 | 2849.62
284 | [4.1798873 4.1749654 4.171186 4.1683507 4.1661067 4.1642561 4.1625628 4.1611061 4.1597281 4.1587439 4.1575627 4.1566963 4.1557121 4.1550426] | 0.5 | 45 | 2848.816
285 | [4.1800447 4.1748867 4.1712251 4.1683116 4.1659884 4.1639409 4.1624451 4.1609092 4.1595707 4.1585469 4.1574445 4.156539 4.1557517 4.1550426] | 0.5 | 45 | 2847.648
286 | [4.1800051 4.1746898 4.1711464 4.1684299 4.1659493 4.1640201 4.1624451 4.1609883 4.1597676 4.1584682 4.1574054 4.1564207 4.1556334 4.1548066] | 0.5 | 45 | 2846.86
287 | [4.1801629 4.1749263 4.1711464 4.1685085 4.166028 4.1642165 4.1625628 4.1611061 4.1597281 4.1587439 4.1576414 4.1565785 4.1557517 4.1550035] | 0.5 | 45 | 2845.943
288 | [4.1800051 4.1751232 4.1713037 4.1683903 4.1660671 4.1641774 4.1625628 4.1611457 4.1597676 4.1585865 4.1576018 4.1566176 4.1557908 4.1550426] | 0.5 | 45 | 2845.142
289 | [4.1800842 4.1749263 4.1714616 4.168469 4.1661067 4.1643744 4.162642 4.1610274 4.1600037 4.1588225 4.1576018 4.1566572 4.1560273 4.1550426] | 0.5 | 45 | 2844.061
290 | [4.1800842 4.1749263 4.1712251 4.1683903 4.1661067 4.1642561 4.1624842 4.1609883 4.1596889 4.1585078 4.1576018 4.1566176 4.1557908 4.1550035] | 0.5 | 45 | 2842.9
291 | [4.1800051 4.1748867 4.1711464 4.1685085 4.1661067 4.1641378 4.1624451 4.161067 4.1596494 4.1584682 4.1574445 4.1566572 4.1557908 4.1548853] | 0.5 | 45 | 2842.093
292 | [4.1800842 4.1748476 4.1712251 4.168469 4.1660671 4.1640987 4.1624842 4.161067 4.1596889 4.1585865 4.1576414 4.1566963 4.1558304 4.154964 ] | 0.5 | 45 | 2841.279
293 | [4.1801233 4.1747689 4.1711464 4.1683507 4.1660671 4.1640592 4.1624451 4.1609883 4.1597676 4.1585078 4.1575627 4.1565785 4.1557517 4.1548066] | 0.5 | 45 | 2840.318
294 | [4.1800447 4.174808 4.1711464 4.168272 4.1659884 4.1640201 4.1623664 4.1609092 4.1595311 4.1585078 4.1574445 4.1563816 4.1556334 4.1548066] | 0.5 | 45 | 2839.255
295 | [4.1798086 4.1745324 4.1709495 4.1681542 4.1655555 4.1636653 4.1619725 4.1605945 4.1592555 4.1581531 4.1572475 4.1561451 4.1553578 4.1544914] | 0.5 | 45 | 2837.686
296 | [4.179966 4.1747689 4.1711068 4.168272 4.1657915 4.1639018 4.1622086 4.1607127 4.1594133 4.1582713 4.1572871 4.1563816 4.1554365 4.1546884] | 0.5 | 45 | 2836.798
297 | [4.179966 4.1746507 4.1708312 4.1679573 4.1656342 4.1638622 4.1620908 4.1606336 4.1592951 4.1580744 4.1572084 4.1561451 4.1553183 4.1544914] | 0.5 | 45 | 2835.761
298 | [4.1798086 4.1744933 4.1709495 4.1681542 4.1656342 4.1637836 4.1620116 4.1605549 4.1593347 4.1582713 4.1571298 4.1562238 4.1553578 4.1545706] | 0.5 | 45 | 2835.099
299 | [4.1799264 4.1747293 4.170989 4.1682329 4.1656342 4.1638622 4.1620908 4.1605945 4.1593738 4.158114 4.1570902 4.1562238 4.1554365 4.1546097] | 0.5 | 45 | 2833.894
300 | [4.179769 4.1745324 4.1708312 4.1679177 4.1655946 4.1637049 4.1622086 4.1605549 4.1593347 4.1579566 4.1570902 4.1561451 4.1553578 4.1546097] | 0.5 | 45 | 2832.778
301 | [4.1798086 4.174572 4.1707921 4.1679964 4.1657915 4.1637836 4.1620512 4.1606731 4.1592951 4.158114 4.1572084 4.1563029 4.1552792 4.154531 ] | 0.5 | 45 | 2831.949
302 | [4.1798477 4.1744933 4.1709495 4.1679573 4.1657128 4.1637444 4.1619725 4.1606731 4.1592164 4.158114 4.1570902 4.1561451 4.1552792 4.1544914] | 0.5 | 45 | 2830.627
303 | [4.1798477 4.1747293 4.1708708 4.168036 4.1657915 4.1637836 4.1621299 4.1605549 4.1592555 4.1581531 4.1572084 4.1561847 4.1552005 4.1546097] | 0.5 | 45 | 2829.813
304 | [4.1797295 4.1746507 4.1708312 4.1679573 4.1656737 4.1635475 4.1620908 4.1604762 4.1591377 4.1579566 4.1568933 4.1560273 4.1551218 4.1543341] | 0.5 | 45 | 2828.751
305 | [4.1799264 4.1746898 4.170989 4.1679964 4.1655946 4.1637836 4.1619725 4.1604371 4.1592951 4.1581531 4.1570902 4.1559877 4.1552396 4.1546097] | 0.5 | 45 | 2828.048
306 | [4.1798086 4.1744933 4.1709495 4.1679964 4.1657524 4.1636653 4.1620116 4.1605549 4.1592951 4.1580744 4.1570115 4.1560664 4.1551609 4.1543341] | 0.5 | 45 | 2826.905
307 | [4.1798477 4.1746507 4.1709495 4.168036 4.1657128 4.1637444 4.1620512 4.1606731 4.1592164 4.1581531 4.1570902 4.1560273 4.1553183 4.1546493] | 0.5 | 45 | 2825.917
308 | [4.1798086 4.1744933 4.1708312 4.1679573 4.1657128 4.1635866 4.1618543 4.1605945 4.1591768 4.1580353 4.1569328 4.1559877 4.1553578 4.1544127] | 0.5 | 45 | 2824.891
309 | [4.1796117 4.1745324 4.1707134 4.1678391 4.1655159 4.1634293 4.1618938 4.160358 4.1591377 4.1580353 4.1568933 4.1560664 4.1550426 4.154098 ] | 0.5 | 45 | 2823.736
310 | [4.179769 4.1744933 4.1708312 4.1681147 4.1655555 4.1636653 4.1618543 4.160358 4.1591377 4.1580353 4.1569328 4.1559877 4.1550822 4.1542158] | 0.5 | 45 | 2822.699
311 | [4.1796508 4.1743751 4.1705952 4.1678786 4.1654372 4.1633897 4.161736 4.1603975 4.1589408 4.1579566 4.1566572 4.1557517 4.1548462 4.1539798] | 0.5 | 45 | 2821.573
312 | [4.1796117 4.1744142 4.1705165 4.167603 4.165319 4.1634293 4.1615787 4.1603189 4.1591377 4.1577988 4.1566963 4.1557121 4.1550035 4.1540585] | 0.5 | 45 | 2820.729
313 | [4.1794934 4.1742964 4.1705952 4.1678391 4.1653981 4.1633506 4.1618152 4.1603189 4.1588621 4.157681 4.1567359 4.1557908 4.154964 4.1541371] | 0.5 | 45 | 2819.568
314 | [4.1796117 4.1742964 4.1707134 4.1677208 4.1654372 4.1635079 4.1617756 4.1602793 4.1589799 4.157917 4.1568146 4.1558695 4.1550035 4.1541767] | 0.5 | 45 | 2818.539
315 | [4.179533 4.1742964 4.1705952 4.167603 4.1651616 4.1632719 4.1616573 4.1600823 4.1589799 4.1577597 4.1566963 4.1556726 4.154767 4.1539798] | 0.5 | 45 | 2817.327
316 | [4.1796117 4.1741781 4.1703591 4.1677208 4.1651616 4.1631932 4.1615396 4.1600432 4.1587043 4.1577597 4.1566176 4.1555548 4.1546884 4.1538224] | 0.5 | 45 | 2816.245
317 | [4.1794934 4.1742177 4.1705556 4.1677208 4.1652799 4.1634293 4.1616573 4.1601219 4.1588621 4.157681 4.1566572 4.1556334 4.1548066 4.1539011] | 0.5 | 45 | 2815.762
318 | [4.1793752 4.1741385 4.1704378 4.167603 4.1652012 4.1631141 4.1615396 4.1600432 4.1585865 4.1574841 4.1564603 4.1554761 4.1545706 4.1539798] | 0.5 | 45 | 2814.451
319 | [4.1794934 4.1743355 4.1705556 4.1676817 4.165319 4.1633506 4.1615396 4.1599646 4.1587834 4.1576414 4.1566176 4.1555939 4.1548066 4.1539011] | 0.5 | 45 | 2813.72
320 | [4.1796117 4.1743751 4.1706347 4.1676421 4.1653585 4.1633506 4.1615787 4.1602793 4.1586652 4.1575627 4.1565785 4.1557121 4.1548066 4.1540585] | 0.5 | 45 | 2812.841
321 | [4.1793361 4.1741781 4.1703196 4.1674061 4.1650434 4.1630354 4.161303 4.1598463 4.1585078 4.1574054 4.1562238 4.1554365 4.1544523 4.1537042] | 0.5 | 45 | 2811.587
322 | [4.1793752 4.1742964 4.1703982 4.1676421 4.1652012 4.1632323 4.1613426 4.1600432 4.1586652 4.1573658 4.1563816 4.1554365 4.1546493 4.1537042] | 0.5 | 45 | 2810.757
323 | [4.1794934 4.1743355 4.1703591 4.1675634 4.1651616 4.1632719 4.1616182 4.1600432 4.1587439 4.1576414 4.1566572 4.1555939 4.154767 4.1539798] | 0.5 | 45 | 2810.08
324 | [4.1794538 4.1741781 4.1704769 4.1674848 4.1650829 4.1631536 4.1614604 4.1601615 4.1586652 4.1574445 4.156539 4.1556334 4.1546884 4.1537437] | 0.5 | 45 | 2809.339
325 | [4.1793752 4.1741781 4.1704378 4.1675634 4.1652012 4.1630354 4.1613817 4.1599646 4.1587043 4.1574841 4.156539 4.1555152 4.1545706 4.1538224] | 0.5 | 45 | 2808.404
326 | [4.1794538 4.1742177 4.1704769 4.167603 4.165319 4.1631932 4.1615 4.1601219 4.1587439 4.1575232 4.1563816 4.1553974 4.1546097 4.1538224] | 0.5 | 45 | 2807.321
327 | [4.1793752 4.1740994 4.1703982 4.1675239 4.1650434 4.1631141 4.1615 4.1598463 4.1587043 4.1575232 4.1564603 4.1555152 4.154767 4.1538224] | 0.5 | 45 | 2806.41
328 | [4.1793361 4.1741385 4.1704769 4.1674848 4.1651225 4.1631932 4.1615 4.1599646 4.1585865 4.1576414 4.1564994 4.1555939 4.1546884 4.1538615] | 0.5 | 45 | 2805.475
329 | [4.1793752 4.1742177 4.1703196 4.1674452 4.165319 4.1631141 4.161303 4.1599646 4.1587834 4.1574841 4.1564994 4.1553183 4.1546097 4.1538615] | 0.5 | 45 | 2804.748
330 | [4.1793752 4.1740994 4.1704378 4.1673665 4.1652012 4.1629567 4.1613426 4.1598859 4.1584682 4.1574841 4.1562634 4.1553183 4.1545706 4.1535468] | 0.5 | 45 | 2803.716
331 | [4.1792574 4.1740208 4.17028 4.1674848 4.1650829 4.1629176 4.1612244 4.1598463 4.1583109 4.1573658 4.1562634 4.1553578 4.1544914 4.1536646] | 0.5 | 45 | 2802.846
332 | [4.1792178 4.1739025 4.1702013 4.1672878 4.1648469 4.1627598 4.1612639 4.1596103 4.1583896 4.1571298 4.1562238 4.1551609 4.154295 4.1536255] | 0.5 | 45 | 2801.884
333 | [4.1792178 4.1740208 4.17028 4.1675239 4.1651225 4.1631932 4.161303 4.1599646 4.1586256 4.1573658 4.1563816 4.1554761 4.1544914 4.1537437] | 0.5 | 45 | 2801.396
334 | [4.1790996 4.1739025 4.1700044 4.1670909 4.16465 4.1626811 4.1609883 4.1595707 4.1583896 4.1570506 4.1559877 4.1550035 4.1541371 4.1534681] | 0.5 | 45 | 2799.95
335 | [4.1791391 4.1738629 4.17028 4.1672091 4.1651225 4.1627598 4.161067 4.1596494 4.1585078 4.1571689 4.1560664 4.1550822 4.154295 4.1534681] | 0.5 | 45 | 2799.456
336 | [4.1794538 4.1739812 4.1703196 4.1673274 4.1651225 4.163075 4.1613426 4.1598067 4.1585078 4.1574841 4.1564207 4.1553183 4.1544127 4.1536255] | 0.5 | 45 | 2798.986
337 | [4.1791391 4.1739421 4.1701226 4.1673274 4.1650043 4.162878 4.1611848 4.1597281 4.1583109 4.1571689 4.156106 4.1553578 4.1542554 4.1534286] | 0.5 | 45 | 2797.913
338 | [4.1792965 4.1739421 4.1702013 4.1673665 4.164886 4.1629176 4.1612639 4.1596494 4.1584287 4.1572475 4.1561847 4.1553183 4.1543736 4.1535072] | 0.5 | 45 | 2797.183
339 | [4.1791782 4.1739025 4.1701622 4.1674061 4.1648469 4.1627598 4.161303 4.1595707 4.15835 4.1572871 4.1560273 4.1552396 4.1542554 4.1533499] | 0.5 | 45 | 2796.088
340 | [4.1794147 4.1740208 4.1701226 4.1672091 4.1648469 4.162878 4.1611061 4.1596494 4.1583109 4.1571298 4.1560273 4.1550426 4.1542158 4.1533499] | 0.5 | 45 | 2795.464
341 | [4.1790996 4.1738629 4.1701226 4.1672091 4.1648073 4.162642 4.1611061 4.1596103 4.1582713 4.1570506 4.1560273 4.1548853 4.1540585 4.1531925] | 0.5 | 45 | 2794.291
342 | [4.1791391 4.1739025 4.1702013 4.1671305 4.1649256 4.162878 4.1611061 4.1596494 4.1583109 4.1571689 4.1560664 4.1551609 4.154098 4.1533499] | 0.5 | 45 | 2793.695
343 | [4.1791391 4.1737452 4.1700044 4.1670122 4.1646104 4.1627598 4.1609883 4.1594133 4.1581531 4.1568542 4.1558695 4.154964 4.154098 4.1531134] | 0.5 | 45 | 2792.916
344 | [4.1790996 4.1739421 4.1700044 4.1672482 4.164886 4.1628385 4.1612244 4.159492 4.15835 4.1570902 4.1559482 4.1550822 4.1541767 4.153389 ] | 0.5 | 45 | 2792.26
345 | [4.1791391 4.1737843 4.1700835 4.1672091 4.1647286 4.1627598 4.1611848 4.1594524 4.15835 4.1570506 4.1560664 4.154964 4.154098 4.1533499] | 0.5 | 45 | 2791.363
346 | [4.1788635 4.1737056 4.1699653 4.1668153 4.1646104 4.1625237 4.1607914 4.1593347 4.1578774 4.1566963 4.1555939 4.154767 4.1537828 4.152956 ] | 0.5 | 45 | 2789.908
347 | [4.1791391 4.1736665 4.1701226 4.1669335 4.1647286 4.1626811 4.1609488 4.159492 4.158114 4.1570115 4.1559091 4.1549249 4.154098 4.1532712] | 0.5 | 45 | 2789.691
348 | [4.1790996 4.1737452 4.1699257 4.1668549 4.16465 4.1625628 4.1608305 4.1593347 4.1580353 4.1568542 4.1557908 4.1548462 4.1539402 4.1530743] | 0.5 | 45 | 2788.591
349 | [4.1790209 4.1736269 4.1699653 4.1671696 4.1646104 4.1626024 4.1608305 4.159492 4.158114 4.1567359 4.1557908 4.154767 4.1539011 4.1531134] | 0.5 | 45 | 2788.064
350 | [4.1788635 4.1737056 4.1699257 4.1671305 4.1646891 4.1626024 4.1611848 4.159492 4.1582713 4.1570506 4.1557517 4.154964 4.1540194 4.1531925] | 0.5 | 45 | 2787.492
351 | [4.1789422 4.1737056 4.1700044 4.1669726 4.1646104 4.1626024 4.1607914 4.1592164 4.1579566 4.1567359 4.1558695 4.1548853 4.1538615 4.1529956] | 0.5 | 45 | 2786.094
352 | [4.1790996 4.1737452 4.1700044 4.1670122 4.16465 4.1627207 4.1610274 4.1593347 4.1580744 4.1568542 4.1558695 4.1551218 4.1539402 4.1533103] | 0.5 | 45 | 2785.583
353 | [4.1791391 4.1736665 4.1698079 4.1668549 4.16465 4.1625628 4.1608305 4.1593347 4.1579957 4.1568542 4.1557908 4.154767 4.1539402 4.1530743] | 0.5 | 45 | 2784.553
354 | [4.1789026 4.1735482 4.1698079 4.1669335 4.1645317 4.1624842 4.1608305 4.1593738 4.1578774 4.1568146 4.1558304 4.1548462 4.1540194 4.1530743] | 0.5 | 45 | 2783.873
355 | [4.1788635 4.1735086 4.169847 4.1668153 4.164453 4.1625237 4.1607914 4.1592164 4.1579566 4.1567359 4.1556726 4.1545706 4.1539011 4.1529956] | 0.5 | 45 | 2783.273
356 | [4.1789818 4.1736665 4.1697683 4.1668153 4.1642957 4.1624055 4.1606731 4.1592555 4.157917 4.1566176 4.1557121 4.1546097 4.1538224 4.152956 ] | 0.5 | 45 | 2782.576
357 | [4.1789818 4.1738238 4.1700044 4.1669335 4.1646104 4.1625628 4.1609488 4.159492 4.1579957 4.1570115 4.1558304 4.1548066 4.1539798 4.1530743] | 0.5 | 45 | 2781.991
358 | [4.1790209 4.1736269 4.1699653 4.1669726 4.164453 4.1624055 4.1608305 4.1593347 4.1578383 4.1567359 4.1557121 4.1546884 4.1537437 4.1531134] | 0.5 | 45 | 2781.097
359 | [4.1788635 4.1735482 4.1699257 4.166894 4.1643744 4.1624451 4.1607914 4.1591377 4.157917 4.1566572 4.1557517 4.1546493 4.1538224 4.1527987] | 0.5 | 45 | 2780.348
360 | [4.1787848 4.1735086 4.1697683 4.1669335 4.1645317 4.1624451 4.1607127 4.1591768 4.157917 4.1568146 4.1557517 4.1546097 4.1539011 4.1531134] | 0.5 | 45 | 2779.827
361 | [4.1789026 4.1734695 4.1697288 4.166894 4.1645713 4.1624055 4.1607914 4.1591377 4.1579566 4.1566963 4.1555939 4.154531 4.1537042 4.1530743] | 0.5 | 45 | 2779.124
362 | [4.1787848 4.1735873 4.1696897 4.1667366 4.1643744 4.1624451 4.1606731 4.1590981 4.157917 4.1566963 4.1555548 4.154531 4.1538615 4.1528378] | 0.5 | 45 | 2778.199
363 | [4.1785879 4.1733513 4.1697288 4.166697 4.1641774 4.1622086 4.160358 4.1590981 4.1576414 4.1563816 4.1554365 4.1544523 4.153389 4.1528378] | 0.5 | 45 | 2777.489
364 | [4.1785879 4.1733117 4.1694531 4.166461 4.1640987 4.1622872 4.160358 4.1588621 4.1577201 4.1563029 4.1552005 4.154295 4.1536646 4.1526413] | 0.5 | 45 | 2776.525
365 | [4.1787848 4.1733117 4.169611 4.1665397 4.1643348 4.1621695 4.1605549 4.1589799 4.1577201 4.156539 4.1554761 4.1544127 4.1536646 4.1527987] | 0.5 | 45 | 2776.019
366 | [4.1787453 4.17343 4.1697288 4.1666579 4.1643744 4.1621695 4.1605549 4.1590981 4.157681 4.1565785 4.1555152 4.1544914 4.1535468 4.15272 ] | 0.5 | 45 | 2775.551
367 | [4.1787848 4.1733513 4.1695714 4.1667762 4.1642165 4.1621695 4.1604762 4.159059 4.1577201 4.1563816 4.1552792 4.154531 4.1535859 4.15272 ] | 0.5 | 45 | 2774.764
368 | [4.1787062 4.1735086 4.169611 4.1666579 4.1642957 4.1622481 4.1604371 4.1590981 4.1575627 4.1565785 4.1554365 4.1543736 4.1534681 4.1527987] | 0.5 | 45 | 2773.909
369 | [4.1787453 4.1732726 4.169414 4.1665792 4.1641774 4.1621695 4.1603975 4.1589408 4.157681 4.1564207 4.1553183 4.1542158 4.1535859 4.1526413] | 0.5 | 45 | 2773.652
370 | [4.1787062 4.1733909 4.1694927 4.166697 4.1642561 4.1623268 4.1605945 4.1588621 4.1576414 4.156539 4.1553974 4.1543736 4.1535468 4.1527987] | 0.5 | 45 | 2772.714
371 | [4.1786666 4.1733513 4.1695323 4.1665397 4.1641378 4.1620512 4.1605549 4.1589012 4.1574445 4.1563816 4.1552396 4.1544127 4.1534286 4.15272 ] | 0.5 | 45 | 2771.954
372 | [4.1787062 4.1733513 4.1695323 4.1665006 4.1640201 4.1622086 4.1604762 4.1589799 4.1575232 4.1563029 4.1553183 4.1544914 4.1535072 4.1527591] | 0.5 | 45 | 2771.479
373 | [4.1785483 4.1730757 4.1692567 4.1664214 4.1640987 4.1619725 4.1602006 4.1587834 4.1574445 4.1562238 4.1551218 4.1542554 4.1532316 4.1524444] | 0.5 | 45 | 2770.717
374 | [4.1785092 4.173233 4.1695714 4.1665397 4.1641774 4.1621695 4.1604762 4.1589012 4.1576018 4.1562238 4.1553974 4.1544523 4.1534681 4.1526017] | 0.5 | 45 | 2770.284
375 | [4.1785879 4.1730757 4.169414 4.1663823 4.1639805 4.1619725 4.160358 4.1586652 4.1574445 4.1563029 4.1553183 4.1541371 4.153389 4.1525621] | 0.5 | 45 | 2769.661
376 | [4.1787848 4.1731153 4.1694531 4.1665397 4.1641378 4.1620512 4.1605158 4.1587834 4.1576018 4.1564207 4.1552792 4.1543736 4.1533103 4.152523 ] | 0.5 | 45 | 2769.065
377 | [4.1784697 4.1731939 4.1693745 4.1665006 4.1640592 4.1619329 4.1603189 4.1586652 4.1574054 4.1562634 4.1551609 4.1541371 4.1533499 4.1526017] | 0.5 | 45 | 2768.06
378 | [4.178391 4.1730757 4.1691775 4.1661067 4.1638231 4.1620116 4.1602006 4.1587043 4.1573658 4.1562238 4.1550822 4.154098 4.1532316 4.1525621] | 0.5 | 45 | 2767.12
379 | [4.1785092 4.1732726 4.169414 4.1663427 4.1639805 4.1619329 4.1603975 4.1587043 4.1572871 4.156106 4.1551609 4.1543341 4.1533103 4.1526413] | 0.5 | 45 | 2766.598
380 | [4.178391 4.1730757 4.1692567 4.1663427 4.1638622 4.1618938 4.1602793 4.1586256 4.1573262 4.1560273 4.1550035 4.1539798 4.1532316 4.1524444] | 0.5 | 45 | 2765.851
381 | [4.1783519 4.172997 4.1691384 4.1661854 4.1638231 4.1618938 4.1600823 4.1585469 4.1572475 4.1561451 4.1549249 4.154098 4.1531134 4.1523261] | 0.5 | 45 | 2765.13
382 | [4.1784306 4.1731544 4.1691384 4.1663036 4.1639018 4.1616573 4.1600432 4.1587043 4.1572084 4.1560664 4.1550822 4.1537828 4.1531134 4.1522474] | 0.5 | 45 | 2764.619
383 | [4.178194 4.1728396 4.1690989 4.1661067 4.1636262 4.1616969 4.1601219 4.15835 4.1570902 4.1558695 4.1548066 4.1539011 4.1529956 4.1521688] | 0.5 | 45 | 2763.788
384 | [4.178391 4.1730757 4.1692958 4.1662641 4.1640201 4.1619725 4.1601219 4.1586256 4.1573262 4.1562238 4.1551609 4.1541371 4.1532316 4.1524444] | 0.5 | 45 | 2763.339
385 | [4.1784306 4.172997 4.169414 4.166225 4.1637836 4.1619725 4.1601615 4.1588621 4.1574445 4.1561847 4.1551609 4.154098 4.1530743 4.1524048] | 0.5 | 45 | 2762.507
386 | [4.1785483 4.1731153 4.1692171 4.1663036 4.1638622 4.1620908 4.1602402 4.1586256 4.1574445 4.1561847 4.1550822 4.1540585 4.1533103 4.1524048] | 0.5 | 45 | 2761.842
387 | [4.1783519 4.1729574 4.1690989 4.166225 4.1639018 4.1618543 4.1600037 4.1585865 4.1571689 4.1560664 4.1548853 4.1539402 4.1530347 4.1521688] | 0.5 | 45 | 2761.158
388 | [4.1784697 4.1728787 4.1691775 4.1661067 4.1638231 4.161736 4.159925 4.1584682 4.1572084 4.1560664 4.1548066 4.1538615 4.152956 4.1522079] | 0.5 | 45 | 2760.662
389 | [4.178194 4.1728396 4.1691384 4.1661067 4.1636262 4.1617756 4.1597281 4.1584287 4.1570115 4.1559091 4.1548853 4.1537828 4.1528773 4.1520901] | 0.5 | 45 | 2759.604
390 | [4.1783519 4.1728396 4.1692567 4.1663036 4.1638231 4.1618152 4.1600823 4.1585865 4.1572475 4.1561451 4.1549249 4.1539402 4.1531529 4.1522474] | 0.5 | 45 | 2759.44
391 | [4.178391 4.1729574 4.1692171 4.1663427 4.1636262 4.1617756 4.1601219 4.1586256 4.1571689 4.1560273 4.1548853 4.1539011 4.1531529 4.1521688] | 0.5 | 45 | 2758.722
392 | [4.1782336 4.1730361 4.1690598 4.1661067 4.1637049 4.1618152 4.1601615 4.1585469 4.1571689 4.1559091 4.1549249 4.1540194 4.1530347 4.1520901] | 0.5 | 45 | 2757.932
393 | [4.1782336 4.1728001 4.1691384 4.1661854 4.1637049 4.161736 4.1600432 4.1583896 4.1571298 4.1559482 4.1548066 4.1537437 4.1530347 4.1520109] | 0.5 | 45 | 2757.354
394 | [4.1781154 4.1726031 4.1689019 4.1659493 4.1636262 4.1615 4.1597676 4.1582713 4.1570506 4.1557121 4.1546097 4.1536646 4.1527987 4.1519718] | 0.5 | 45 | 2756.396
395 | [4.1781154 4.1728001 4.1690202 4.1659884 4.1635079 4.1615396 4.1598859 4.1582713 4.1570115 4.1556726 4.1546884 4.1537042 4.1528378 4.1518931] | 0.5 | 45 | 2755.576
396 | [4.1781549 4.1728396 4.1689811 4.1661854 4.1637049 4.1615787 4.1598859 4.1583896 4.1570506 4.1559091 4.1546884 4.1537437 4.152956 4.1521292] | 0.5 | 45 | 2755.089
397 | [4.1781154 4.1729183 4.1689811 4.1659884 4.1637444 4.1615 4.159925 4.1584287 4.1569328 4.1557908 4.1547279 4.1538224 4.1529169 4.1520505] | 0.5 | 45 | 2754.464
398 | [4.1781549 4.1729183 4.1688628 4.166028 4.1635475 4.1616182 4.1597281 4.15835 4.1568542 4.1556334 4.1546493 4.1537437 4.1528773 4.1520505] | 0.5 | 45 | 2753.859
399 | [4.1781154 4.1728001 4.1690202 4.1658702 4.1636653 4.1615 4.1598067 4.1581926 4.1570506 4.1557908 4.1545706 4.1537042 4.1527591 4.1519718] | 0.5 | 45 | 2753.147
400 | [4.1781154 4.1728001 4.1689019 4.1661067 4.1635475 4.1614604 4.1598463 4.15835 4.1569719 4.1557517 4.1546097 4.1537042 4.1528378 4.1519718] | 0.5 | 45 | 2752.54
401 | [4.1780763 4.1724849 4.1687055 4.1659098 4.1634293 4.161303 4.1596103 4.1582322 4.1568146 4.1555548 4.1546493 4.1535072 4.1527591 4.1516962] | 0.5 | 45 | 2751.589
402 | [4.177958 4.1726818 4.1687841 4.1657128 4.1634688 4.1613426 4.1596103 4.1580744 4.1568146 4.1556334 4.1544127 4.1536646 4.1525621 4.1518931] | 0.5 | 45 | 2750.639
403 | [4.1780763 4.1727214 4.1688628 4.1659884 4.1636262 4.1614604 4.1597281 4.1581531 4.1568542 4.1557121 4.1545706 4.1536255 4.1528378 4.1518145] | 0.5 | 45 | 2750.231
404 | [4.1780763 4.1727214 4.1690202 4.1659493 4.1636262 4.1616182 4.1597676 4.1581926 4.1570506 4.1559091 4.1545706 4.1536255 4.15272 4.1519322] | 0.5 | 45 | 2749.595
405 | [4.1781549 4.1727605 4.1689019 4.166028 4.1635079 4.1615787 4.1597676 4.1584287 4.1570115 4.1557517 4.1546097 4.1536646 4.1527591 4.1520505] | 0.5 | 45 | 2748.99
406 | [4.1779184 4.1727214 4.1687055 4.1658311 4.1633897 4.1613817 4.1597281 4.1581531 4.1567359 4.1554761 4.1546493 4.1535072 4.1524835 4.1517353] | 0.5 | 45 | 2747.908
407 | [4.177958 4.1727214 4.1686659 4.1657915 4.1633897 4.1613817 4.1595311 4.1580353 4.1566963 4.1555152 4.1544127 4.1533103 4.1524835 4.1515388] | 0.5 | 45 | 2747.316
408 | [4.1779971 4.1726427 4.1686659 4.1658702 4.1635079 4.161303 4.1596103 4.158114 4.1568146 4.1554365 4.1544914 4.1534286 4.1524835 4.1516175] | 0.5 | 45 | 2746.393
409 | [4.1778793 4.1726031 4.1686659 4.1657128 4.1633506 4.1613817 4.1594524 4.1579957 4.1567359 4.1555548 4.1543736 4.1535072 4.1526413 4.1516566] | 0.5 | 45 | 2745.914
410 | [4.1779184 4.172564 4.1686659 4.1656737 4.1632719 4.1612244 4.159492 4.1580744 4.1565785 4.1554365 4.1543341 4.1535859 4.152523 4.1516566] | 0.5 | 45 | 2745.112
411 | [4.1779184 4.1724849 4.1685872 4.1657915 4.1632323 4.1612639 4.1593738 4.1579957 4.1567359 4.1553578 4.1543736 4.1532712 4.1523657 4.1516962] | 0.5 | 45 | 2744.569
412 | [4.1781154 4.172564 4.1687841 4.1657524 4.1633506 4.1614604 4.1596103 4.158114 4.1568146 4.1555548 4.1544127 4.1534681 4.152523 4.1518931] | 0.5 | 45 | 2744.089
413 | [4.1780763 4.1724849 4.1685872 4.1658311 4.1632323 4.1611457 4.159492 4.1579957 4.1566176 4.1555548 4.1543736 4.153389 4.1524835 4.1516962] | 0.5 | 45 | 2743.202
414 | [4.1778398 4.1723671 4.1685476 4.1655946 4.163311 4.1612244 4.1594524 4.157917 4.1566572 4.1555548 4.1542554 4.153389 4.1524048 4.1516175] | 0.5 | 45 | 2740.663
415 | [4.1778398 4.1725245 4.1685872 4.1657915 4.1632323 4.1611457 4.1596494 4.1579957 4.1565785 4.1553578 4.1541767 4.1534681 4.1524048 4.1517749] | 0.5 | 45 | 2741.608
416 | [4.1779971 4.1726427 4.1686659 4.1657524 4.1635079 4.1614604 4.1595707 4.1581926 4.1566572 4.1553578 4.1543341 4.1532712 4.1526017 4.1517353] | 0.5 | 45 | 2740.86
417 | [4.1778007 4.1724849 4.1687055 4.1655555 4.1631141 4.1611848 4.1594133 4.1579566 4.156539 4.1553578 4.1542554 4.1532712 4.1523261 4.1515779] | 0.5 | 45 | 2740.304
418 | [4.1779184 4.1724062 4.1685476 4.1656342 4.1632323 4.1614213 4.1593738 4.1579566 4.1564994 4.1552396 4.1543341 4.1534286 4.1523657 4.1516566] | 0.5 | 45 | 2739.489
419 | [4.1777611 4.1723671 4.1685476 4.1655946 4.163075 4.161067 4.1592951 4.1577201 4.1562634 4.1551218 4.154098 4.1530347 4.1522079 4.151381 ] | 0.5 | 45 | 2738.586
420 | [4.1776824 4.1722488 4.1685085 4.165319 4.1629176 4.1609488 4.1592555 4.157681 4.1562634 4.1552005 4.154098 4.1530347 4.1520505 4.1511841] | 0.5 | 45 | 2737.876
421 | [4.1777215 4.1724062 4.1685085 4.1653981 4.1629567 4.1607518 4.1593347 4.1577201 4.1561451 4.1551218 4.1540585 4.1530347 4.1521292 4.1511841] | 0.5 | 45 | 2736.702
422 | [4.1778793 4.1723275 4.1683116 4.1655159 4.1630354 4.1610274 4.1591768 4.1577201 4.156342 4.1551609 4.1539402 4.1531529 4.1522079 4.1512237] | 0.5 | 45 | 2735.975
423 | [4.1778398 4.1723275 4.1686263 4.1655555 4.1631536 4.1611061 4.159492 4.1577597 4.1564207 4.1552396 4.1541767 4.1533103 4.1522865 4.1513023] | 0.5 | 45 | 2735.473
424 | [4.1777215 4.1722488 4.1683903 4.1654768 4.1629963 4.1610274 4.1590981 4.1576018 4.1562238 4.1551609 4.1539798 4.1530743 4.1522079 4.1513419] | 0.5 | 45 | 2734.38
425 | [4.1775641 4.1722884 4.1683903 4.1653981 4.1629567 4.1610274 4.1591768 4.1576018 4.1562634 4.1550822 4.1539798 4.1527987 4.1521688 4.1512632] | 0.5 | 45 | 2733.653
426 | [4.1775641 4.1722093 4.1683116 4.1652403 4.1629963 4.1607914 4.1589799 4.1575232 4.1562238 4.1548853 4.1539011 4.1527987 4.1519718 4.1510663] | 0.5 | 45 | 2732.69
427 | [4.1776428 4.1720915 4.168469 4.1654768 4.162878 4.1608305 4.1590981 4.1576414 4.1562238 4.1551609 4.1539798 4.1529169 4.1520505 4.1512632] | 0.5 | 45 | 2732.129
428 | [4.1776824 4.1720519 4.1683116 4.1653585 4.1628385 4.1609488 4.1592164 4.1575232 4.1561847 4.1550035 4.1538224 4.152956 4.1519718 4.1512632] | 0.5 | 45 | 2731.547
429 | [4.1775641 4.1721702 4.1681542 4.165319 4.162878 4.1607127 4.159059 4.1574054 4.1561847 4.1548853 4.1538615 4.1528773 4.1518931 4.1510663] | 0.5 | 45 | 2730.51
430 | [4.177525 4.1720915 4.1683507 4.1653981 4.162878 4.1608305 4.159059 4.1574841 4.1561451 4.1550035 4.1537828 4.152956 4.1519718 4.151145 ] | 0.5 | 45 | 2730.039
431 | [4.1774068 4.1720915 4.1682329 4.1651225 4.1627994 4.1608305 4.1589012 4.1574445 4.1560273 4.1548462 4.1537828 4.1528773 4.1519322 4.1510267] | 0.5 | 45 | 2728.896
432 | [4.1776037 4.1720915 4.1681542 4.1652012 4.1627598 4.1608305 4.1589408 4.1575232 4.1561451 4.1548853 4.1537828 4.1529956 4.1519718 4.1509085] | 0.5 | 45 | 2728.288
433 | [4.1776428 4.1720915 4.168272 4.1651616 4.1628385 4.1607127 4.1589012 4.1574841 4.1560273 4.1548462 4.1537828 4.1527591 4.1518145 4.1509876] | 0.5 | 45 | 2727.394
434 | [4.1776037 4.1721306 4.1682329 4.1652012 4.1627598 4.1608305 4.1589012 4.1576018 4.156106 4.1548462 4.1538224 4.1527987 4.1519718 4.1512237] | 0.5 | 45 | 2726.656
435 | [4.1774855 4.1720915 4.1681933 4.1651616 4.1626811 4.1607127 4.1589012 4.1574841 4.1560664 4.1548066 4.1537042 4.15272 4.1519322 4.1510663] | 0.5 | 45 | 2725.849
436 | [4.177525 4.1719732 4.168272 4.1650829 4.1628385 4.1606731 4.1590981 4.1572871 4.1561451 4.1548066 4.1538615 4.1528378 4.1518536 4.1509085] | 0.5 | 45 | 2725.34
437 | [4.1772885 4.1718159 4.1680751 4.1650043 4.1625628 4.1606731 4.1589012 4.1572475 4.1557121 4.1548066 4.1535859 4.152523 4.1515388 4.1506724] | 0.5 | 45 | 2724.449
438 | [4.1773281 4.1719337 4.1680751 4.1650043 4.1625628 4.1605945 4.1589012 4.1572871 4.1557517 4.1546493 4.1535072 4.1525621 4.1514993 4.1508694] | 0.5 | 45 | 2723.663
439 | [4.1772885 4.1716976 4.1677995 4.1647286 4.1623268 4.1602006 4.1587043 4.1569328 4.1555548 4.1544127 4.1532316 4.1524048 4.1514993 4.1506329] | 0.5 | 45 | 2723.147
440 | [4.1774459 4.1719732 4.1679964 4.1650829 4.1626811 4.1605158 4.1587834 4.1572871 4.1557908 4.1546097 4.1536255 4.152523 4.1515779 4.1508298] | 0.5 | 45 | 2722.561
441 | [4.1773281 4.1717763 4.1678786 4.1649647 4.1624451 4.1603189 4.1585865 4.1570506 4.1557908 4.1544914 4.153389 4.1522865 4.1513023 4.1505938] | 0.5 | 45 | 2721.592
442 | [4.177525 4.1719337 4.1681542 4.1650829 4.1626811 4.1605945 4.1589012 4.1573262 4.1560273 4.154767 4.1536646 4.15272 4.1516962 4.1510267] | 0.5 | 45 | 2721.455
443 | [4.1774068 4.1718946 4.1681147 4.1649256 4.1625237 4.1605549 4.1589012 4.1572475 4.1557908 4.1546097 4.1535859 4.1524444 4.1516962 4.1505938] | 0.5 | 45 | 2720.506
444 | [4.1773281 4.1718159 4.1681147 4.164886 4.162642 4.1605158 4.1587834 4.1572871 4.1559482 4.1544523 4.1534286 4.1526413 4.1516175 4.1507907] | 0.5 | 45 | 2719.822
445 | [4.1772885 4.171658 4.1678786 4.1647677 4.1623268 4.1601219 4.1585469 4.1568933 4.1555939 4.1543341 4.1532316 4.1522474 4.1513419 4.1504755] | 0.5 | 45 | 2718.632
446 | [4.1771312 4.1716976 4.1677208 4.164886 4.1622872 4.1601615 4.1585078 4.1570902 4.1556334 4.1544127 4.1531925 4.1524444 4.1514597 4.1505938] | 0.5 | 45 | 2717.842
447 | [4.1771312 4.1716976 4.1677604 4.164886 4.1623268 4.1601219 4.1585078 4.1568542 4.1555548 4.1542554 4.1533103 4.1523261 4.1514597 4.1504755] | 0.5 | 45 | 2716.693
448 | [4.1768947 4.1715794 4.1676421 4.1646104 4.1621299 4.1601219 4.15835 4.1568146 4.1556334 4.154098 4.1531134 4.1522079 4.1512237 4.1504755] | 0.5 | 45 | 2715.547
449 | [4.1773281 4.1718159 4.1678786 4.1649256 4.1623664 4.1602402 4.1585078 4.1571298 4.1555939 4.1544127 4.1532712 4.1524048 4.1513023 4.1506329] | 0.5 | 45 | 2715.173
450 | [4.1771312 4.1716189 4.1677208 4.1647677 4.1624055 4.160358 4.1585078 4.1568933 4.1554761 4.1543736 4.1531925 4.1522865 4.1513023 4.1505542] | 0.5 | 45 | 2714.506
451 | [4.1772494 4.1717763 4.167603 4.1647286 4.1622872 4.1603189 4.1584287 4.1569328 4.1556334 4.1543341 4.1530743 4.1522079 4.1513023 4.1503968] | 0.5 | 45 | 2713.801
452 | [4.1771312 4.171658 4.1677208 4.1647677 4.1622481 4.1601219 4.1583109 4.1568933 4.1553974 4.1542554 4.1530347 4.1520901 4.1512237 4.1504364] | 0.5 | 45 | 2712.817
453 | [4.1770129 4.1715794 4.167603 4.1646104 4.1623664 4.1602793 4.15835 4.1568146 4.1553183 4.1542158 4.1531134 4.1522474 4.1512632 4.1503968] | 0.5 | 45 | 2711.909
454 | [4.1772885 4.1717372 4.1677604 4.164886 4.1624055 4.1604371 4.1584682 4.1569328 4.1555548 4.1544914 4.1532712 4.1523657 4.1514206 4.1504755] | 0.5 | 45 | 2711.68
455 | [4.1768947 4.1714616 4.1674061 4.1642165 4.1618543 4.1598859 4.1579566 4.1566176 4.1550035 4.1539011 4.1527987 4.1517353 4.150948 4.1500816] | 0.5 | 45 | 2709.736
456 | [4.1771312 4.1715007 4.1677604 4.164886 4.1622086 4.1600823 4.15835 4.1568933 4.1555548 4.1543341 4.1532712 4.1521688 4.1514206 4.1505938] | 0.5 | 45 | 2709.819
457 | [4.1770916 4.171422 4.167603 4.1646104 4.1622086 4.1600432 4.15835 4.1568146 4.1553578 4.1541767 4.1531529 4.1520109 4.1511054 4.1504364] | 0.5 | 45 | 2708.933
458 | [4.1771312 4.1715007 4.167603 4.1645713 4.1619329 4.1599646 4.1583896 4.1566963 4.1553183 4.1540585 4.1531925 4.1520505 4.151145 4.1503968] | 0.5 | 45 | 2708.112
459 | [4.1770129 4.1714616 4.1677604 4.164453 4.1620908 4.159925 4.1582713 4.156775 4.1553974 4.1539798 4.1530347 4.1520109 4.1512237 4.1501999] | 0.5 | 45 | 2707.351
460 | [4.1768947 4.1713037 4.1674061 4.1644135 4.1619329 4.1599646 4.1581531 4.1566176 4.1552396 4.1539798 4.1528773 4.1518931 4.1509085 4.1501608] | 0.5 | 45 | 2706.559
461 | [4.1769738 4.1714616 4.1679177 4.16465 4.1620908 4.1600037 4.1583109 4.156775 4.1553183 4.1540585 4.1531134 4.1519718 4.151145 4.1502786] | 0.5 | 45 | 2705.94
462 | [4.176816 4.1713824 4.1676421 4.164453 4.1618543 4.1598859 4.1580353 4.156539 4.1553578 4.1539402 4.1529956 4.1519718 4.150948 4.1500816] | 0.5 | 45 | 2704.541
463 | [4.1769738 4.1713824 4.1674061 4.1644135 4.1621299 4.1599646 4.1582713 4.1566176 4.1551609 4.1539011 4.1528773 4.1519718 4.150948 4.1502395] | 0.5 | 45 | 2703.917
464 | [4.1770129 4.1715007 4.1675239 4.164453 4.1620116 4.159925 4.1582322 4.1566176 4.1553183 4.1539798 4.1529169 4.1519718 4.1510663 4.1501999] | 0.5 | 45 | 2703.231
465 | [4.1769342 4.171422 4.1674061 4.164453 4.1619725 4.1598067 4.158114 4.1563816 4.1550822 4.1538615 4.1530347 4.1518931 4.1508298 4.1500425] | 0.5 | 45 | 2702.348
466 | [4.176816 4.171186 4.1675634 4.1642957 4.1619329 4.1597676 4.1580353 4.156539 4.1550822 4.1537828 4.1527591 4.1517749 4.150948 4.1500816] | 0.5 | 45 | 2701.295
467 | [4.176816 4.1712646 4.1675239 4.1643744 4.1619725 4.1598067 4.158114 4.1564207 4.1552005 4.1539011 4.1527591 4.1518931 4.1509085 4.1501212] | 0.5 | 45 | 2700.843
468 | [4.1767769 4.1713824 4.167603 4.1642561 4.1619725 4.1598463 4.1581926 4.1566572 4.1552792 4.1539402 4.1529169 4.1518931 4.1509876 4.1500816] | 0.5 | 45 | 2699.745
469 | [4.1767373 4.1713037 4.1672482 4.1643348 4.1619329 4.1598067 4.1579566 4.1563029 4.1548462 4.1536646 4.1526804 4.1517353 4.1508298 4.1498852] | 0.5 | 45 | 2698.93
470 | [4.1767769 4.1713824 4.1674061 4.1643744 4.1618938 4.1598067 4.1579957 4.1563816 4.1550426 4.1538224 4.15272 4.1517749 4.1508298 4.1499639] | 0.5 | 45 | 2698.247
471 | [4.176816 4.1713037 4.1673665 4.1644921 4.1617756 4.1598067 4.1580744 4.1563816 4.1552005 4.1538615 4.1526413 4.1518931 4.1506724 4.1500816] | 0.5 | 45 | 2697.737
472 | [4.1766982 4.170989 4.1670518 4.1640987 4.1616969 4.1596103 4.1578774 4.1562238 4.1547279 4.1535072 4.1524444 4.1515388 4.1505938 4.1496487] | 0.5 | 45 | 2696.6
473 | [4.1767373 4.1711464 4.1671696 4.1642165 4.1617756 4.1596494 4.157917 4.1563816 4.1550426 4.1536646 4.15272 4.1516566 4.1506724 4.1498852] | 0.5 | 45 | 2696.142
474 | [4.1765404 4.1710677 4.1671696 4.1640201 4.1616182 4.1596103 4.1576414 4.1563816 4.1547279 4.1535859 4.152523 4.1514993 4.1505151 4.1496487] | 0.5 | 45 | 2694.753
475 | [4.1767769 4.1711068 4.1672482 4.1641774 4.1617756 4.1596494 4.1578383 4.1562634 4.1550035 4.1536646 4.1526413 4.1514993 4.1506329 4.1497669] | 0.5 | 45 | 2694.271
476 | [4.1766191 4.170989 4.1671305 4.1640201 4.1616573 4.1595311 4.1577988 4.1561451 4.1548853 4.1535468 4.1524444 4.1514206 4.1504755 4.149806 ] | 0.5 | 45 | 2693.544
477 | [4.1768947 4.1710281 4.1674061 4.1643348 4.161736 4.1596494 4.1577597 4.1563029 4.1550035 4.1536255 4.1525621 4.1515388 4.1505938 4.1497669] | 0.5 | 45 | 2692.931
478 | [4.1764617 4.1709495 4.1672091 4.1640987 4.1616182 4.1594524 4.1577201 4.1561451 4.1548066 4.1535072 4.152523 4.1514206 4.1506329 4.1496487] | 0.5 | 45 | 2691.539
479 | [4.1767373 4.171186 4.1672091 4.1642957 4.1617756 4.1596889 4.157917 4.156342 4.1550035 4.1536255 4.1525621 4.1516962 4.1507511 4.1498852] | 0.5 | 45 | 2691.297
480 | [4.1766586 4.170989 4.1672091 4.1640987 4.1617756 4.159492 4.1578383 4.156106 4.1548462 4.1537042 4.152523 4.1514597 4.1505542 4.1496882] | 0.5 | 45 | 2690.131
481 | [4.1766191 4.170989 4.1670909 4.1640987 4.1615396 4.1593347 4.1577201 4.1561847 4.154767 4.1536255 4.1524444 4.151381 4.1505542 4.1498456] | 0.5 | 45 | 2689.472
482 | [4.176383 4.170989 4.1669335 4.1639805 4.1613817 4.1592951 4.1576018 4.1559482 4.1545706 4.1534286 4.1522474 4.1512237 4.1503968 4.1494517] | 0.5 | 45 | 2688.36
483 | [4.17658 4.1709104 4.166894 4.1639409 4.1615396 4.159492 4.1575627 4.1559877 4.1549249 4.1535072 4.1522865 4.1514206 4.1503572 4.14957 ] | 0.5 | 45 | 2687.605
484 | [4.17658 4.1710281 4.1669335 4.1639409 4.1614604 4.1593347 4.1576018 4.1561847 4.1546884 4.1535072 4.1522079 4.1512237 4.1502786 4.14957 ] | 0.5 | 45 | 2686.805
485 | [4.1763434 4.1707921 4.1669335 4.1638231 4.1612639 4.1591377 4.1574841 4.1558695 4.1544914 4.1533103 4.1520505 4.1510663 4.1501212 4.149334 ] | 0.5 | 45 | 2685.544
486 | [4.1766191 4.1710677 4.1670909 4.1640987 4.1616969 4.159492 4.1577988 4.1561847 4.1549249 4.1534286 4.1525621 4.1513419 4.1506724 4.1497273] | 0.5 | 45 | 2685.466
487 | [4.1764617 4.170989 4.1668549 4.1638231 4.1613817 4.1592555 4.1574445 4.1559482 4.1546097 4.1534681 4.1521292 4.1511054 4.1502395 4.1496096] | 0.5 | 45 | 2684.053
488 | [4.1764226 4.170989 4.1670909 4.1640592 4.1615787 4.1593738 4.1576018 4.1560664 4.1546097 4.1535072 4.1523657 4.1513419 4.1503572 4.1494913] | 0.5 | 45 | 2683.794
489 | [4.1765013 4.1711068 4.1670518 4.1641774 4.1616182 4.159492 4.1577988 4.1560273 4.1547279 4.1534286 4.1523657 4.1514597 4.1504364 4.1497273] | 0.5 | 45 | 2683.272
490 | [4.1765404 4.1709495 4.1669335 4.1638622 4.1612244 4.1592164 4.1574445 4.1559091 4.1546493 4.1532316 4.1521292 4.1511054 4.1502395 4.1494126] | 0.5 | 45 | 2682.32
491 | [4.1764617 4.1708708 4.1668153 4.1638231 4.1613817 4.1592555 4.1574054 4.1559091 4.1546884 4.1533499 4.1522079 4.1512632 4.1502786 4.1494126] | 0.5 | 45 | 2681.732
492 | [4.1761861 4.1706347 4.166697 4.1635866 4.1611457 4.1589799 4.1572475 4.1555152 4.154295 4.152956 4.1518931 4.1510663 4.1499639 4.1490583] | 0.5 | 45 | 2680.471
493 | [4.176383 4.1707921 4.1666579 4.1636653 4.161303 4.1592164 4.1573658 4.1557908 4.154295 4.1531925 4.1520109 4.1509876 4.1501212 4.1491761] | 0.5 | 45 | 2679.852
494 | [4.176147 4.1708312 4.1668153 4.1636653 4.1612244 4.1591377 4.1573658 4.1558695 4.1543736 4.1532712 4.1518536 4.1509876 4.1501212 4.1492157] | 0.5 | 45 | 2678.899
495 | [4.1762257 4.1707921 4.1668153 4.1637444 4.1612244 4.1591377 4.1574054 4.1557908 4.1544523 4.1532316 4.1520901 4.1511054 4.1501608 4.1494517] | 0.5 | 45 | 2678.05
496 | [4.1762648 4.1706347 4.1666579 4.1635866 4.1611061 4.1590981 4.1573262 4.1557517 4.1543736 4.1529956 4.1518536 4.1509876 4.1499243 4.1492944] | 0.5 | 45 | 2677.094
497 | [4.1763043 4.1706347 4.1666579 4.1636262 4.1610274 4.1589799 4.1574445 4.1557517 4.1542158 4.1529956 4.1518931 4.1508298 4.150003 4.1491761] | 0.5 | 45 | 2676.475
498 | [4.1761861 4.1705165 4.166697 4.1634293 4.1611061 4.1590195 4.1570506 4.1555152 4.1542554 4.1531529 4.1518145 4.150948 4.1500425 4.1490583] | 0.5 | 45 | 2675.361
499 | [4.1761074 4.1705556 4.1665397 4.1635866 4.1610274 4.1590195 4.1571298 4.1555152 4.1542554 4.1529169 4.1517749 4.1507511 4.1498456 4.1490583] | 0.5 | 45 | 2674.648
500 | [4.1761074 4.1706738 4.166461 4.1635079 4.1610274 4.1589408 4.1570902 4.1555939 4.154295 4.1530347 4.1518145 4.150712 4.1499243 4.1490583] | 0.5 | 45 | 2673.925
501 | [4.1761074 4.1705556 4.1665006 4.1636653 4.1609883 4.1589408 4.1570506 4.1555548 4.1541371 4.152956 4.1519322 4.1508694 4.1498456 4.1489792] | 0.5 | 45 | 2672.975
502 | [4.1759892 4.1702409 4.1664214 4.1632719 4.1608305 4.1586652 4.1568146 4.1553578 4.1539011 4.1526804 4.1514597 4.1506724 4.1497669 4.1489401] | 0.5 | 45 | 2672.063
503 | [4.1760287 4.1703982 4.1665006 4.1634688 4.1608701 4.1586256 4.1568542 4.1554365 4.1538615 4.1527987 4.1515388 4.1506329 4.14957 4.1487827] | 0.5 | 45 | 2671.446
504 | [4.1762257 4.1705556 4.1665397 4.1634293 4.161067 4.1589408 4.1570115 4.1555939 4.1540585 4.1529169 4.1516962 4.1508298 4.1497669 4.1490188] | 0.5 | 45 | 2670.739
505 | [4.1759892 4.1703591 4.1664214 4.1635079 4.1609092 4.1587439 4.1569328 4.1554365 4.154098 4.1527591 4.1516962 4.1506724 4.1498456 4.1489401] | 0.5 | 45 | 2669.727
506 | [4.1761074 4.1704769 4.1665006 4.1633897 4.1609883 4.1589012 4.1570902 4.1555152 4.1540194 4.1528773 4.1516566 4.1507511 4.1496882 4.1489401] | 0.5 | 45 | 2668.996
507 | [4.1761074 4.1705952 4.1665006 4.1634293 4.1609488 4.1589799 4.1570506 4.1555548 4.154098 4.15272 4.1516962 4.150712 4.1497273 4.1489005] | 0.5 | 45 | 2668.496
508 | [4.1761074 4.1705165 4.1666183 4.1633897 4.1609092 4.1588621 4.1570506 4.1554761 4.1540585 4.1528378 4.1516175 4.1507511 4.149806 4.1490188] | 0.5 | 45 | 2667.577
509 | [4.1761861 4.1704769 4.1665006 4.1633506 4.1610274 4.1589408 4.1570115 4.1554761 4.1539798 4.1528378 4.1516566 4.1507511 4.1498456 4.1489792] | 0.5 | 45 | 2666.876
510 | [4.1761074 4.1704769 4.1665006 4.1633506 4.1609092 4.1588225 4.1570506 4.1555548 4.154098 4.1528378 4.1517353 4.150712 4.1497669 4.1488218] | 0.5 | 45 | 2666.026
511 | [4.1759105 4.17028 4.1665006 4.1633897 4.1607914 4.1587043 4.1569719 4.1553183 4.1538224 4.1526017 4.1515779 4.1506724 4.1497273 4.1488614] | 0.5 | 45 | 2664.906
512 | [4.1759892 4.1703591 4.166225 4.1632323 4.1606731 4.1585865 4.1568146 4.1554365 4.1540585 4.152523 4.1514993 4.1503968 4.1494517 4.1487432] | 0.5 | 45 | 2663.763
513 | [4.1756744 4.17028 4.1661458 4.1630354 4.1605945 4.1585469 4.1566572 4.1550426 4.1535859 4.1525621 4.1514206 4.1503968 4.1494913 4.1485462] | 0.5 | 45 | 2662.882
514 | [4.1758714 4.1702013 4.1663036 4.163075 4.1606731 4.1585078 4.1568933 4.1552396 4.1537437 4.1524835 4.151381 4.1503181 4.1494126 4.1487036] | 0.5 | 45 | 2662.369
515 | [4.1758318 4.1701622 4.1659884 4.1631536 4.1605549 4.1585078 4.1566572 4.154964 4.1536646 4.1523657 4.1512632 4.1502786 4.1493731 4.1484675] | 0.5 | 45 | 2661.428
516 | [4.1757531 4.1701226 4.1661067 4.1630354 4.1607127 4.1584682 4.1566963 4.1550822 4.1536646 4.1524048 4.151381 4.1503181 4.1493731 4.1484675] | 0.5 | 45 | 2660.628
517 | [4.1759105 4.1702013 4.1662641 4.1632719 4.1605945 4.1584287 4.1568933 4.1550822 4.1538615 4.152523 4.1513419 4.1502786 4.1496096 4.1486249] | 0.5 | 45 | 2659.948
518 | [4.1759501 4.1701622 4.1661854 4.1631141 4.1606336 4.1585078 4.1566572 4.1550822 4.1537042 4.152523 4.1515388 4.1504364 4.1494913 4.1485462] | 0.5 | 45 | 2659.091
519 | [4.1757922 4.1701622 4.166225 4.1631141 4.1605945 4.1584682 4.1565785 4.154964 4.1535859 4.1524444 4.1512632 4.1501999 4.1494517 4.1485858] | 0.5 | 45 | 2657.709
520 | [4.1756744 4.1700439 4.1661067 4.1629176 4.1604371 4.1583896 4.1564994 4.1548066 4.1534681 4.1522474 4.1510267 4.1500816 4.1492944 4.1483493] | 0.5 | 45 | 2656.769
521 | [4.1757135 4.1700044 4.166028 4.1628385 4.1603189 4.1581531 4.156539 4.154767 4.153389 4.1521688 4.1511054 4.1500425 4.1490583 4.1481919] | 0.5 | 45 | 2655.882
522 | [4.1757135 4.1702013 4.1658702 4.162878 4.1605158 4.1582322 4.1565785 4.1549249 4.153389 4.1522474 4.151145 4.1500816 4.1492157 4.1481919] | 0.5 | 45 | 2655.128
523 | [4.1756349 4.1700044 4.1659098 4.1627994 4.1603975 4.1582713 4.1564603 4.154964 4.1534681 4.1522079 4.1509876 4.1501212 4.149334 4.148428 ] | 0.5 | 45 | 2654.483
524 | [4.1756744 4.1699257 4.1658702 4.1629567 4.160358 4.1582713 4.1564207 4.1549249 4.1533499 4.1521688 4.1510267 4.150003 4.1492548 4.1482315] | 0.5 | 45 | 2653.366
525 | [4.1757135 4.1701622 4.1662641 4.163075 4.1605945 4.15835 4.1566176 4.1550035 4.1536255 4.1524444 4.1513419 4.1504364 4.1492548 4.1484675] | 0.5 | 45 | 2653.02
526 | [4.1755562 4.1699257 4.1659493 4.1629963 4.1604371 4.1583896 4.1565785 4.1548853 4.1535859 4.1523657 4.1513023 4.1501999 4.1492548 4.1483889] | 0.5 | 45 | 2651.903
527 | [4.1755562 4.1699257 4.1663036 4.162878 4.1603975 4.1584287 4.1563816 4.1549249 4.1535468 4.1524048 4.1511054 4.1501999 4.1491761 4.148428 ] | 0.5 | 45 | 2651.264
528 | [4.1755166 4.1697288 4.1659098 4.1627994 4.1602402 4.1579566 4.1563029 4.1546097 4.1533499 4.1521292 4.1509085 4.149806 4.1489005 4.1480737] | 0.5 | 45 | 2650.127
529 | [4.1756744 4.1698866 4.1658702 4.1627598 4.160358 4.1582322 4.1563029 4.1546884 4.1535072 4.1521292 4.1509876 4.1498852 4.1490974 4.1482706] | 0.5 | 45 | 2649.412
530 | [4.1756349 4.1698079 4.1657915 4.1628385 4.1602793 4.1581531 4.1562238 4.1546097 4.153389 4.1520901 4.1508694 4.1499243 4.1490188 4.1480737] | 0.5 | 45 | 2648.454
531 | [4.1754775 4.1696501 4.1657524 4.1627207 4.1601219 4.1579957 4.156106 4.1545706 4.1531529 4.1518931 4.150712 4.1497669 4.1488614 4.1478767] | 0.5 | 45 | 2647.299
532 | [4.1755166 4.1699257 4.1658702 4.1627598 4.1602006 4.1582322 4.1563816 4.1548462 4.1532316 4.1519718 4.1509085 4.1498456 4.1489792 4.1480346] | 0.5 | 45 | 2646.882
533 | [4.1755562 4.1698866 4.1659098 4.1627207 4.1602793 4.1582322 4.1563816 4.1546097 4.153389 4.1520109 4.1509876 4.1501212 4.1490188 4.1481524] | 0.5 | 45 | 2646.134
534 | [4.175241 4.1696501 4.1656737 4.1625237 4.159925 4.1578383 4.156106 4.1544914 4.1530347 4.1518145 4.1505938 4.1496487 4.1487036 4.147759 ] | 0.5 | 45 | 2644.586
535 | [4.1754379 4.1697288 4.1657524 4.1625237 4.1601219 4.1579957 4.1561847 4.1546493 4.1531134 4.1518536 4.1506724 4.1498456 4.1487432 4.1479559] | 0.5 | 45 | 2644.167
536 | [4.1753592 4.1698079 4.1657128 4.1626811 4.1600432 4.1580353 4.156106 4.1546097 4.1530743 4.1518536 4.1508298 4.1498456 4.1488218 4.1479559] | 0.5 | 45 | 2643.118
537 | [4.1752806 4.169611 4.1657524 4.1625237 4.159925 4.1580353 4.156106 4.1544914 4.1531134 4.1517353 4.1506724 4.1496487 4.1487432 4.1479559] | 0.5 | 45 | 2642.353
538 | [4.1754775 4.1694927 4.1658702 4.1626024 4.1601219 4.1579957 4.156106 4.1544523 4.1529956 4.1517353 4.1506329 4.1498852 4.1487036 4.1478376] | 0.5 | 45 | 2641.363
539 | [4.1752806 4.1696501 4.1657128 4.1624842 4.1600037 4.1579566 4.1561847 4.1544127 4.1531134 4.1519718 4.150712 4.1497669 4.1488218 4.1479163] | 0.5 | 45 | 2640.422
540 | [4.1750836 4.1695323 4.1656737 4.1622481 4.1597281 4.1577597 4.1558304 4.154295 4.1528773 4.1515779 4.1505938 4.1494913 4.1485462 4.1476803] | 0.5 | 45 | 2639.236
541 | [4.1752019 4.1694531 4.1654372 4.1624055 4.1598067 4.1577201 4.1560664 4.1543736 4.1528773 4.1518536 4.1505938 4.1496096 4.1485858 4.1478376] | 0.5 | 45 | 2638.429
542 | [4.1751623 4.1696501 4.1654768 4.1624055 4.1598067 4.1578383 4.1559091 4.1542158 4.152956 4.1516962 4.1506724 4.1494913 4.1485462 4.147759 ] | 0.5 | 45 | 2637.982
543 | [4.1751623 4.169414 4.1654372 4.1623268 4.1596889 4.1575627 4.1558304 4.1541767 4.1527987 4.1515779 4.1503968 4.1494126 4.1485071 4.147562 ] | 0.5 | 45 | 2636.768
544 | [4.175241 4.1695714 4.1654372 4.1623664 4.159925 4.157681 4.1559877 4.1543736 4.1530743 4.1517749 4.1505151 4.1495304 4.1485462 4.1478767] | 0.5 | 45 | 2636.306
545 | [4.1752806 4.1695714 4.1655946 4.1623664 4.1598067 4.1577201 4.1559091 4.1544127 4.1529169 4.1516962 4.1506329 4.1495304 4.1487432 4.1478376] | 0.5 | 45 | 2635.54
546 | [4.175241 4.1694531 4.1652799 4.1623664 4.1597676 4.157681 4.1556726 4.1542158 4.1529956 4.1514597 4.1506329 4.1493731 4.1484675 4.1474438] | 0.5 | 45 | 2634.277
547 | [4.1749263 4.1692567 4.1653981 4.1622086 4.1595707 4.1574841 4.1558695 4.1539798 4.1524835 4.1514597 4.1502786 4.1492548 4.1482706 4.1474047] | 0.5 | 45 | 2633.288
548 | [4.1750836 4.1693354 4.1653981 4.1624055 4.1598859 4.1576414 4.1557908 4.154098 4.1528773 4.1516566 4.1503572 4.1494913 4.148428 4.147759 ] | 0.5 | 45 | 2632.971
549 | [4.1750836 4.1695323 4.1653585 4.1622872 4.1597281 4.1577597 4.1559091 4.1541371 4.1528773 4.1515388 4.1504364 4.14957 4.1485071 4.147562 ] | 0.5 | 45 | 2631.983
550 | [4.1751623 4.1694531 4.1653981 4.1621299 4.1597281 4.1576414 4.1558695 4.1541767 4.1526413 4.1516175 4.1503968 4.1494517 4.1485462 4.1476011] | 0.5 | 45 | 2630.807
551 | [4.1751232 4.169414 4.1655159 4.1622086 4.1598067 4.1576018 4.1555939 4.1541371 4.1527987 4.1514993 4.1503181 4.1494126 4.148428 4.1475224] | 0.5 | 45 | 2629.942
552 | [4.1749263 4.1690989 4.1651225 4.1620116 4.1595311 4.1574445 4.1556334 4.1538224 4.1524444 4.1512237 4.1500816 4.1492548 4.1483102 4.1472864] | 0.5 | 45 | 2628.857
553 | [4.1750445 4.1692567 4.1652799 4.1621299 4.159492 4.1575232 4.1555939 4.1540194 4.1526804 4.151381 4.1503181 4.149334 4.1482706 4.1473255] | 0.5 | 45 | 2628.227
554 | [4.1749263 4.169414 4.1652403 4.1619329 4.1596103 4.1574054 4.1557121 4.1541371 4.15272 4.151381 4.1504364 4.1492548 4.1483493 4.1475224] | 0.5 | 45 | 2627.579
555 | [4.1747293 4.1689415 4.1649256 4.1617756 4.1592164 4.1572084 4.1552005 4.1537042 4.1522865 4.1509876 4.1498456 4.1490583 4.1479163 4.1469321] | 0.5 | 45 | 2625.952
556 | [4.1750445 4.1691775 4.1651616 4.1619725 4.1595311 4.1573262 4.1555152 4.1539011 4.1526017 4.1512237 4.1500425 4.1490583 4.1481919 4.1473651] | 0.5 | 45 | 2625.25
557 | [4.174808 4.1691384 4.1652012 4.1619329 4.1595311 4.1572475 4.1555548 4.1540194 4.1524444 4.1512632 4.1501608 4.1490188 4.1481524 4.1473255] | 0.5 | 45 | 2624.407
558 | [4.1749263 4.1691775 4.1651616 4.1621695 4.1595707 4.1574841 4.1555548 4.1538615 4.1526804 4.151381 4.1502395 4.1493731 4.1482706 4.1473651] | 0.5 | 45 | 2623.746
559 | [4.174808 4.1691384 4.1652012 4.1620116 4.1596103 4.1574054 4.1555152 4.1539011 4.15272 4.1513023 4.1501212 4.1491761 4.1483102 4.1472468] | 0.5 | 45 | 2622.76
560 | [4.1748867 4.1690989 4.1652403 4.1619725 4.159492 4.1573262 4.1555548 4.1539798 4.1524444 4.1514206 4.1501608 4.1490974 4.1483102 4.1473651] | 0.5 | 45 | 2621.827
561 | [4.1746898 4.1690202 4.1650829 4.1620116 4.1593738 4.1572475 4.1555152 4.1539011 4.1524835 4.151145 4.1500816 4.149137 4.1481524 4.1472468] | 0.5 | 45 | 2621.14
562 | [4.174808 4.1690989 4.1651225 4.1620908 4.159492 4.1573262 4.1556726 4.1538615 4.1526017 4.1513023 4.1500816 4.1491761 4.1481919 4.1472468] | 0.5 | 45 | 2620.351
563 | [4.174808 4.1690598 4.1650434 4.1618152 4.1593347 4.1572871 4.1555548 4.1538615 4.1524835 4.1511841 4.1500816 4.1490583 4.1482706 4.1472468] | 0.5 | 45 | 2619.295
564 | [4.1748867 4.1690202 4.1650434 4.1619329 4.1594133 4.1573658 4.1554761 4.1537042 4.1524048 4.1511841 4.1501212 4.1491761 4.1482315 4.1472077] | 0.5 | 45 | 2618.481
565 | [4.1748476 4.1691384 4.1651225 4.1621695 4.159492 4.1574841 4.1555152 4.1539402 4.1526017 4.1512237 4.1501212 4.1490974 4.1483102 4.1474833] | 0.5 | 45 | 2617.82
566 | [4.1747293 4.1689415 4.164886 4.1618938 4.1592951 4.1573658 4.1555548 4.1537042 4.1523261 4.1510663 4.150003 4.149137 4.147995 4.1472468] | 0.5 | 45 | 2616.597
567 | [4.1746507 4.1687055 4.1649256 4.1616969 4.1591768 4.1570902 4.1552396 4.1537042 4.1522865 4.1509876 4.1498852 4.1487432 4.1478767 4.1469321] | 0.5 | 45 | 2615.669
568 | [4.1747293 4.1689415 4.1648469 4.1619329 4.1594133 4.1570902 4.1553578 4.1536646 4.1524444 4.1511054 4.1498852 4.1490188 4.147995 4.1471682] | 0.5 | 45 | 2615.013
569 | [4.1747293 4.1690202 4.1649647 4.1619725 4.1593347 4.1572475 4.1553974 4.1537042 4.1522474 4.1511054 4.1501212 4.1490188 4.1478767 4.1470895] | 0.5 | 45 | 2613.933
570 | [4.1746898 4.1689019 4.1648469 4.1617756 4.1591768 4.1572084 4.1551609 4.1535859 4.1522079 4.1509876 4.1498456 4.1489005 4.147759 4.1470108] | 0.5 | 45 | 2612.843
571 | [4.1747293 4.1688628 4.1647677 4.1617756 4.1591768 4.1570902 4.1552005 4.1537437 4.1521688 4.1511841 4.149806 4.1489005 4.1478376 4.1468925] | 0.5 | 45 | 2612.24
572 | [4.1746507 4.1688628 4.1648469 4.161736 4.1591768 4.1571298 4.1552792 4.1535468 4.1520901 4.150948 4.149806 4.1489401 4.1477981 4.1468925] | 0.5 | 45 | 2611.337
573 | [4.1746111 4.1686659 4.1646891 4.1616182 4.1589408 4.156775 4.1550426 4.1534286 4.1520109 4.1507907 4.1496096 4.1486249 4.147562 4.1466956] | 0.5 | 45 | 2610.123
574 | [4.174572 4.1687841 4.1647677 4.161736 4.1591377 4.1569719 4.1551609 4.1536255 4.1521688 4.1509085 4.1498852 4.1485071 4.147759 4.1468139] | 0.5 | 45 | 2609.709
575 | [4.174572 4.1687446 4.1647677 4.1617756 4.1591768 4.1569328 4.1551609 4.1535859 4.1521292 4.1509085 4.1497669 4.1487432 4.1478376 4.1469712] | 0.5 | 45 | 2608.872
576 | [4.1746111 4.1688628 4.164886 4.1616573 4.1591377 4.1569719 4.1552396 4.1535859 4.1522079 4.1510663 4.1497669 4.1488218 4.1477981 4.1470108] | 0.5 | 45 | 2607.686
577 | [4.1746898 4.1689019 4.1650829 4.1618543 4.1592164 4.1569719 4.1552396 4.1537437 4.1522474 4.1510663 4.1498456 4.1487827 4.1478376 4.1470895] | 0.5 | 45 | 2607.103
578 | [4.174572 4.1687446 4.1646891 4.1615396 4.1589799 4.1568933 4.1550426 4.153389 4.1522079 4.1508298 4.149806 4.1488614 4.1476803 4.1466956] | 0.5 | 45 | 2606.014
579 | [4.1742964 4.1685476 4.1645317 4.1613817 4.1588225 4.156775 4.1548066 4.1533103 4.1516175 4.1505938 4.1493731 4.1483102 4.1475224 4.1465778] | 0.5 | 45 | 2604.669
580 | [4.1743355 4.1685872 4.1644921 4.1613817 4.1588225 4.1566572 4.1548462 4.1533499 4.1516962 4.1505938 4.1494517 4.1484675 4.1473651 4.1466565] | 0.5 | 45 | 2603.921
581 | [4.174572 4.1686659 4.1644921 4.1614213 4.1588621 4.1568542 4.1548066 4.1532316 4.1519322 4.1505938 4.1494517 4.1484675 4.1474833 4.1466956] | 0.5 | 45 | 2603.047
582 | [4.1743355 4.1686659 4.1647286 4.1616182 4.1589799 4.1569328 4.1550426 4.153389 4.1519322 4.1507907 4.1494913 4.1485462 4.1476011 4.1466956] | 0.5 | 45 | 2602.759
583 | [4.1743355 4.168469 4.1644135 4.1612244 4.1588621 4.1564994 4.154767 4.1531529 4.1517749 4.1503968 4.149334 4.148428 4.1472468 4.1464987] | 0.5 | 45 | 2601.075
584 | [4.1743355 4.1686263 4.1644921 4.1613817 4.1588225 4.1566572 4.1548066 4.1531529 4.1518931 4.1506329 4.1494126 4.148428 4.1474047 4.1466565] | 0.5 | 45 | 2600.486
585 | [4.1743751 4.1685476 4.164453 4.161303 4.1587043 4.1566176 4.1548853 4.1532316 4.1516566 4.1505151 4.149334 4.1483889 4.1472864 4.1465383] | 0.5 | 45 | 2599.262
586 | [4.1744142 4.1686263 4.1647286 4.1615396 4.1589799 4.1568146 4.1548066 4.1533103 4.1518931 4.1506329 4.1496096 4.1484675 4.1476803 4.1467352] | 0.5 | 45 | 2598.86
587 | [4.1743751 4.168469 4.1644921 4.1613426 4.1587043 4.1566176 4.1547279 4.1531134 4.1519322 4.1505542 4.1494517 4.148428 4.1474833 4.1466565] | 0.5 | 45 | 2598.001
588 | [4.1742177 4.1684299 4.1643348 4.161303 4.1587043 4.1564603 4.1545706 4.1531925 4.1518931 4.1504364 4.149334 4.1482706 4.1473255 4.1463022] | 0.5 | 45 | 2596.582
589 | [4.1742177 4.1683507 4.164453 4.161303 4.1587834 4.156539 4.154767 4.1532316 4.1517353 4.1505542 4.1492944 4.1483102 4.1473651 4.14642 ] | 0.5 | 45 | 2595.975
590 | [4.1742177 4.1683507 4.1642957 4.1611848 4.1587439 4.156539 4.1546884 4.1530347 4.1516566 4.1503572 4.1492157 4.1481524 4.1471291 4.1463809] | 0.5 | 45 | 2594.874
591 | [4.1742177 4.1683903 4.1644921 4.1612639 4.1588621 4.1566572 4.1546884 4.1531529 4.1517353 4.1504755 4.149334 4.1481524 4.1472468 4.1464596] | 0.5 | 45 | 2594.328
592 | [4.1741781 4.1683116 4.1641774 4.1611061 4.1585078 4.156342 4.1546493 4.1529169 4.1514993 4.1502395 4.1490974 4.1480737 4.1470499 4.1463022] | 0.5 | 45 | 2592.954
593 | [4.1739025 4.1681542 4.1640987 4.1609883 4.1585078 4.1562238 4.154295 4.15272 4.1511841 4.1499639 4.1489005 4.1478767 4.1469321 4.146184 ] | 0.5 | 45 | 2591.66
594 | [4.1740208 4.1681542 4.1641378 4.1608701 4.1584287 4.1561847 4.1544127 4.1527591 4.1514597 4.1503572 4.1489005 4.1480346 4.1469712 4.1461053] | 0.5 | 45 | 2591.109
595 | [4.1740599 4.1683116 4.1641774 4.1611061 4.1586256 4.1563816 4.154531 4.152956 4.1515388 4.1501212 4.1490583 4.1480346 4.1470499 4.1462626] | 0.5 | 45 | 2589.973
596 | [4.1739812 4.1681147 4.1641774 4.161067 4.1585078 4.1562238 4.154295 4.1528378 4.1512632 4.1500425 4.1489005 4.1478767 4.1469712 4.1461053] | 0.5 | 45 | 2589.012
597 | [4.1738629 4.168036 4.1640987 4.1608305 4.1582713 4.156342 4.1543736 4.1528378 4.1513023 4.150003 4.1489005 4.1478376 4.1470108 4.1461053] | 0.5 | 45 | 2588.205
598 | [4.1739812 4.1681542 4.1640987 4.1609488 4.1581531 4.1562238 4.1542554 4.1527987 4.151145 4.1500816 4.1488218 4.1478376 4.1468925 4.145987 ] | 0.5 | 45 | 2587.209
599 | [4.1738629 4.1683116 4.1639409 4.1608305 4.1582713 4.1560664 4.154295 4.1526804 4.1512632 4.150003 4.1489401 4.147759 4.1467743 4.1459475] | 0.5 | 45 | 2586.238
600 | [4.1740208 4.168036 4.1641378 4.1608701 4.1583109 4.1561451 4.1541371 4.1528773 4.1512632 4.1500816 4.1488614 4.1478376 4.1467352 4.1461444] | 0.5 | 45 | 2585.663
601 | [4.1737843 4.1678786 4.1638231 4.1608305 4.158114 4.1559877 4.1542158 4.1526804 4.1512237 4.149806 4.1487036 4.1477194 4.1468534 4.145751 ] | 0.5 | 45 | 2584.476
602 | [4.1739812 4.1679964 4.1639018 4.1608701 4.15835 4.1562634 4.1542554 4.1526804 4.1512237 4.1498852 4.1488614 4.147759 4.1468534 4.145987 ] | 0.5 | 45 | 2583.435
603 | [4.1736269 4.1679573 4.1636262 4.1605945 4.1581926 4.156106 4.1540585 4.152523 4.1509876 4.149806 4.1486249 4.147759 4.1466956 4.1459084] | 0.5 | 45 | 2582.158
604 | [4.1739812 4.1680751 4.1640201 4.1609092 4.1583896 4.156106 4.154295 4.1528378 4.151381 4.1500425 4.1489401 4.1478376 4.1468534 4.1461053] | 0.5 | 45 | 2581.75
605 | [4.1736269 4.168036 4.1639409 4.1607518 4.1580353 4.1560664 4.1541767 4.1524444 4.150948 4.1498852 4.1487432 4.1477194 4.1466956 4.1458297] | 0.5 | 45 | 2580.406
606 | [4.1737843 4.1679177 4.1637444 4.1607127 4.1581531 4.1559482 4.1541767 4.1526017 4.151145 4.1497669 4.1486645 4.1476803 4.1466565 4.1459084] | 0.5 | 45 | 2579.563
607 | [4.1737843 4.1678786 4.1638622 4.1607518 4.158114 4.1560273 4.1540585 4.1524444 4.1512237 4.1496882 4.1486249 4.1476407 4.1468925 4.1459084] | 0.5 | 45 | 2578.899
608 | [4.1735086 4.167603 4.1636262 4.160358 4.1578774 4.1556726 4.1537042 4.1521292 4.1507907 4.1494126 4.1483102 4.1472077 4.1463022 4.1455145] | 0.5 | 45 | 2577.235
609 | [4.1736269 4.1678391 4.1638622 4.1604762 4.157917 4.1556726 4.1539011 4.1524444 4.1508694 4.1496882 4.1485858 4.1473651 4.1465778 4.1457114] | 0.5 | 45 | 2576.556
610 | [4.1736665 4.167603 4.1636653 4.1605549 4.157917 4.1557908 4.1539402 4.1522865 4.1509876 4.1496096 4.1485858 4.1476011 4.1464987 4.1456718] | 0.5 | 45 | 2575.37
611 | [4.1735086 4.1677995 4.1636262 4.1603189 4.1579566 4.1557908 4.1540585 4.1522474 4.1507511 4.1497273 4.1483889 4.1473651 4.1464987 4.1455932] | 0.5 | 45 | 2574.929
612 | [4.1733117 4.1674848 4.1635475 4.1602006 4.1577201 4.1555548 4.1536646 4.1520901 4.1506724 4.1494126 4.1482706 4.1472077 4.1462231 4.1455145] | 0.5 | 45 | 2573.571
613 | [4.173233 4.1672878 4.163075 4.1599646 4.1574445 4.1554365 4.1534681 4.1519718 4.1504755 4.1492548 4.1480737 4.1470499 4.1461444 4.1453571] | 0.5 | 45 | 2571.988
614 | [4.172997 4.1674061 4.163075 4.1600037 4.1575627 4.1555152 4.1536646 4.1519322 4.1504755 4.1493731 4.1482315 4.1471682 4.145987 4.1453571] | 0.5 | 45 | 2570.333
615 | [4.1728787 4.1671305 4.1631141 4.159925 4.1573262 4.1551218 4.153389 4.1517353 4.1502786 4.149137 4.1479163 4.1468534 4.1459084 4.1451998] | 0.5 | 45 | 2568.821
616 | [4.1731544 4.1671305 4.1633506 4.1600037 4.1574841 4.1554761 4.1534286 4.1520505 4.1504364 4.1492548 4.1480737 4.1471682 4.146184 4.1452389] | 0.5 | 45 | 2568.18
617 | [4.172997 4.1670909 4.1632323 4.1600037 4.1573658 4.1552792 4.1534681 4.1516175 4.1503181 4.1491761 4.1480737 4.1469712 4.1458688 4.1450419] | 0.5 | 45 | 2567.261
618 | [4.1728396 4.1670122 4.163075 4.1600037 4.1574054 4.1550822 4.1533103 4.1518931 4.1503572 4.1492548 4.147995 4.1468534 4.1458688 4.1450815] | 0.5 | 45 | 2566.576
619 | [4.1726031 4.166894 4.1629176 4.1596494 4.1572475 4.1550822 4.1532316 4.1514597 4.1500816 4.1487432 4.147759 4.1466565 4.1456718 4.144845 ] | 0.5 | 45 | 2564.879
620 | [4.1727605 4.1671305 4.1628385 4.1597281 4.1572084 4.1550426 4.1531925 4.1517749 4.1502786 4.1490583 4.1479163 4.1468139 4.145751 4.1450028] | 0.5 | 45 | 2564.363
621 | [4.1726031 4.166894 4.162878 4.1596494 4.1572084 4.1550035 4.1531134 4.1516175 4.1501212 4.1489792 4.147759 4.1468534 4.1458297 4.1450815] | 0.5 | 45 | 2562.962
622 | [4.1726427 4.1667366 4.1625628 4.1594524 4.1570506 4.1548066 4.152956 4.1513023 4.150003 4.1486249 4.1476803 4.1466169 4.1455932 4.1446486] | 0.5 | 45 | 2561.56
623 | [4.1726818 4.1670122 4.162878 4.1597281 4.1572084 4.154964 4.1531134 4.1516175 4.1502786 4.1489792 4.1477194 4.1467352 4.145751 4.1452389] | 0.5 | 45 | 2561.249
624 | [4.1726031 4.1667366 4.1627598 4.1596103 4.1571298 4.1549249 4.1529956 4.1515388 4.150003 4.1488614 4.1476011 4.1466565 4.1455541 4.1447663] | 0.5 | 45 | 2559.856
625 | [4.1724849 4.1667366 4.1626811 4.1595311 4.1569328 4.1547279 4.1528773 4.1513023 4.149806 4.1486645 4.147562 4.1464987 4.1455145 4.1446877] | 0.5 | 45 | 2559.095
626 | [4.1728396 4.1668549 4.1627598 4.1595707 4.1570902 4.1549249 4.1530743 4.1514206 4.1500425 4.1488614 4.1476407 4.1465778 4.1457114 4.1448059] | 0.5 | 45 | 2558.289
627 | [4.172564 4.1668153 4.1627598 4.1597676 4.1570902 4.1548462 4.1530347 4.1515388 4.1501608 4.1487432 4.1476011 4.1466956 4.145751 4.144845 ] | 0.5 | 45 | 2557.708
628 | [4.1726427 4.166894 4.1626024 4.1596103 4.1570506 4.1548066 4.1530743 4.1514993 4.1499639 4.1487432 4.1474047 4.1467352 4.1457114 4.1447663] | 0.5 | 45 | 2556.944
629 | [4.1726818 4.1667762 4.1626024 4.1595311 4.1570115 4.1548853 4.1531134 4.1514993 4.1500816 4.1488218 4.1476407 4.1467743 4.1457114 4.144845 ] | 0.5 | 45 | 2555.494
630 | [4.1725245 4.1667762 4.1627207 4.1595311 4.1571298 4.154767 4.1527987 4.1514597 4.150003 4.1487036 4.1474833 4.1464987 4.1455541 4.1448059] | 0.5 | 45 | 2554.537
631 | [4.1724849 4.1668153 4.1627207 4.159492 4.1569719 4.1548066 4.1531134 4.1513023 4.1499639 4.1487432 4.1476803 4.1467352 4.1456718 4.1446877] | 0.5 | 45 | 2553.564
632 | [4.1725245 4.1667366 4.1625237 4.1595311 4.1568933 4.154767 4.1529169 4.1512237 4.1499243 4.1485462 4.1475224 4.1465383 4.1454358 4.1445694] | 0.5 | 45 | 2553.051
633 | [4.1725245 4.1668153 4.1626024 4.1596494 4.1570115 4.1549249 4.1529169 4.151381 4.150003 4.1487036 4.1474833 4.1464596 4.1456327 4.1447272] | 0.5 | 45 | 2551.894
634 | [4.1724458 4.166461 4.162642 4.1593347 4.1568146 4.1545706 4.1527987 4.1511841 4.1496882 4.1485462 4.1473255 4.1463809 4.1454358 4.1444907] | 0.5 | 45 | 2550.59
635 | [4.1724458 4.1667762 4.1625628 4.1594133 4.1568146 4.1548066 4.1530347 4.1513023 4.149806 4.1486645 4.1475224 4.1464987 4.1455145 4.1444907] | 0.5 | 45 | 2549.599
636 | [4.1724849 4.1666183 4.1624842 4.1594133 4.1568542 4.154531 4.1528378 4.1513023 4.1498852 4.1485071 4.1474047 4.14642 4.1453176 4.144609 ] | 0.5 | 45 | 2548.382
637 | [4.1725245 4.1665397 4.1625237 4.1594524 4.1566963 4.1545706 4.1528773 4.151145 4.1497273 4.148428 4.1472468 4.14642 4.1453571 4.1444516] | 0.5 | 45 | 2547.675
638 | [4.1722884 4.1663823 4.1624451 4.1590981 4.156539 4.1544127 4.1527591 4.1510267 4.1496096 4.1483889 4.1472468 4.1460657 4.1451602 4.1441364] | 0.5 | 45 | 2546.825
639 | [4.1723275 4.1663823 4.1623664 4.1591768 4.1567359 4.154531 4.15272 4.150948 4.1497273 4.1485071 4.1473255 4.1462231 4.1452785 4.1443729] | 0.5 | 45 | 2546.03
640 | [4.1725245 4.1665792 4.1627207 4.1593738 4.1569719 4.1547279 4.1527987 4.1511841 4.149806 4.1484675 4.147562 4.14642 4.1454754 4.144412 ] | 0.5 | 45 | 2545.192
641 | [4.1723671 4.1666579 4.1626811 4.1594524 4.1568146 4.1546884 4.1527987 4.1512632 4.1497669 4.148428 4.1473651 4.1462626 4.1454754 4.1444516] | 0.5 | 45 | 2544.891
642 | [4.1722884 4.166461 4.1624451 4.1592555 4.156775 4.154531 4.1526804 4.151145 4.1495304 4.1485071 4.1472864 4.1462626 4.1452389 4.144412 ] | 0.5 | 45 | 2542.907
643 | [4.1724062 4.1665397 4.1624451 4.1592951 4.1566572 4.1546097 4.1527987 4.1510663 4.149806 4.148428 4.1474438 4.146184 4.1452785 4.1445303] | 0.5 | 45 | 2542.116
644 | [4.1722884 4.166461 4.1622481 4.1593347 4.1564603 4.1545706 4.1528378 4.151145 4.1496487 4.148428 4.1473651 4.1460657 4.1452389 4.1443334] | 0.5 | 45 | 2541.389
645 | [4.1722093 4.1665006 4.1624055 4.1592951 4.1566176 4.1543736 4.1526413 4.1511054 4.14957 4.1483889 4.1471682 4.1461444 4.1452389 4.1442547] | 0.5 | 45 | 2540.021
646 | [4.1721306 4.1661854 4.1621695 4.1590981 4.1563029 4.154295 4.1524048 4.1506329 4.149334 4.1481133 4.1468534 4.1458688 4.1450815 4.1440973] | 0.5 | 45 | 2538.838
647 | [4.1722093 4.1663036 4.1621299 4.1589799 4.1564207 4.1543341 4.1525621 4.1509876 4.1494517 4.1481524 4.1470108 4.1458688 4.1450419 4.1441364] | 0.5 | 45 | 2538.163
648 | [4.1721306 4.1662641 4.1622872 4.159059 4.1564994 4.1542554 4.1524444 4.150712 4.1492548 4.1482706 4.1469321 4.1459084 4.1449633 4.1440578] | 0.5 | 45 | 2536.781
649 | [4.1720519 4.1660671 4.1619725 4.1588621 4.1563816 4.1540194 4.1523657 4.1507511 4.149137 4.1479559 4.1469712 4.1458297 4.1449242 4.1439395] | 0.5 | 45 | 2535.565
650 | [4.1721702 4.166225 4.1619725 4.1589408 4.1563029 4.1542554 4.1524048 4.1506724 4.1492548 4.1480346 4.1467743 4.145751 4.144845 4.1440578] | 0.5 | 45 | 2535.259
651 | [4.1718946 4.1661458 4.1620908 4.1588225 4.156342 4.154295 4.1522865 4.1505938 4.1493731 4.1481133 4.1468925 4.145751 4.144845 4.144176 ] | 0.5 | 45 | 2534.208
652 | [4.1717763 4.1661067 4.1617756 4.1587834 4.1561451 4.1539402 4.1520901 4.1504364 4.1490974 4.1477981 4.1468139 4.1455932 4.1446877 4.1438217] | 0.5 | 45 | 2533.139
653 | [4.1719732 4.1659884 4.1618938 4.1585865 4.156106 4.1538615 4.1521688 4.1506724 4.1490188 4.1478376 4.1467352 4.1455541 4.1446877 4.1438217] | 0.5 | 45 | 2532.059
654 | [4.1720128 4.1661067 4.1620116 4.1590195 4.1563816 4.1540194 4.1523657 4.1506329 4.149334 4.1481524 4.1466956 4.1456327 4.1449242 4.1440182] | 0.5 | 45 | 2531.345
655 | [4.1719732 4.1661067 4.1619329 4.1587439 4.1562634 4.154098 4.1522474 4.1505938 4.149334 4.1478376 4.1468139 4.1456327 4.1448059 4.1439395] | 0.5 | 45 | 2530.04
656 | [4.1718946 4.1661854 4.1620512 4.1588225 4.1562238 4.1540194 4.1524444 4.150712 4.1492548 4.1480346 4.1469712 4.1458688 4.1448059 4.1440578] | 0.5 | 45 | 2529.554
657 | [4.1718946 4.166028 4.1618543 4.1586652 4.156106 4.1539402 4.1521688 4.1504755 4.1490188 4.1476803 4.1466956 4.1456718 4.1445303 4.1438217] | 0.5 | 45 | 2528.033
658 | [4.1718159 4.1658311 4.161736 4.1585469 4.1558304 4.1537828 4.1519322 4.1502786 4.1487827 4.1474833 4.1464987 4.1453571 4.1442938 4.1437426] | 0.5 | 45 | 2527.407
659 | [4.1718159 4.1659098 4.1617756 4.1587043 4.1560273 4.1540585 4.1520901 4.1504364 4.1490583 4.1477981 4.1465778 4.1455541 4.1445694 4.1437035] | 0.5 | 45 | 2526.351
660 | [4.1719337 4.1659493 4.1618543 4.1587834 4.1560664 4.1537828 4.1520505 4.1506724 4.1489792 4.1477981 4.1465778 4.1457901 4.1446486 4.1437035] | 0.5 | 45 | 2525.275
661 | [4.1718159 4.1658311 4.161736 4.1586256 4.1559877 4.1539798 4.1520901 4.1502786 4.1489005 4.147759 4.1466565 4.1455541 4.1444907 4.1436248] | 0.5 | 45 | 2524.274
662 | [4.1718159 4.1661067 4.1618543 4.1586652 4.1563029 4.1539798 4.1522865 4.1506329 4.1490583 4.1479559 4.1467352 4.1455932 4.1448059 4.1437821] | 0.5 | 45 | 2523.616
663 | [4.1717763 4.1659493 4.1619329 4.1585865 4.1560664 4.1537828 4.1519718 4.1504364 4.1490974 4.147759 4.1465778 4.1455145 4.1444907 4.1437035] | 0.5 | 45 | 2522.68
664 | [4.171658 4.166028 4.1618543 4.1586652 4.156106 4.1538224 4.1519718 4.1505938 4.1490188 4.1478376 4.1465383 4.1455145 4.1448059 4.1437821] | 0.5 | 45 | 2521.599
665 | [4.1718159 4.166028 4.161736 4.1586652 4.1560273 4.1539011 4.1520505 4.1503968 4.1489792 4.1476803 4.1466956 4.1455145 4.1444516 4.1437821] | 0.5 | 45 | 2520.593
666 | [4.171658 4.1656342 4.1617756 4.1584682 4.1559877 4.1537042 4.1519718 4.1503181 4.1488218 4.1474833 4.1464596 4.1453962 4.1444516 4.1434278] | 0.5 | 45 | 2519.394
667 | [4.1717763 4.1659884 4.1619725 4.1586256 4.1560273 4.154098 4.1520901 4.1504755 4.1490583 4.1477194 4.1466169 4.1454358 4.1445694 4.1437035] | 0.5 | 45 | 2518.53
668 | [4.1717372 4.1658311 4.161736 4.1585078 4.1560273 4.1538615 4.1520505 4.1503572 4.1490583 4.1476407 4.1466169 4.1454754 4.1446486 4.1437426] | 0.5 | 45 | 2518.124
669 | [4.171855 4.1659098 4.1618543 4.1585469 4.1561451 4.1540194 4.1520109 4.1505151 4.1489401 4.147759 4.1466565 4.1455145 4.1445303 4.1439004] | 0.5 | 45 | 2517.243
670 | [4.1718159 4.1658702 4.1616969 4.1585078 4.1559482 4.1539798 4.1519322 4.1503181 4.1489792 4.1476803 4.1465778 4.1454754 4.144609 4.1436248] | 0.5 | 45 | 2516.008
671 | [4.171658 4.1656342 4.1615396 4.1583109 4.1558695 4.1535468 4.1517353 4.1502395 4.1487036 4.1474047 4.1461444 4.1451206 4.1442547 4.1434669] | 0.5 | 45 | 2514.5
672 | [4.1715794 4.1656342 4.1615787 4.1584287 4.1556726 4.1535072 4.1516962 4.1501999 4.1488218 4.1473651 4.146184 4.1452785 4.1443334 4.1433492] | 0.5 | 45 | 2513.941
673 | [4.1715403 4.1657128 4.161303 4.15835 4.1555152 4.1536255 4.1516566 4.1500816 4.1486645 4.1473255 4.1463413 4.1452389 4.144176 4.1433883] | 0.5 | 45 | 2512.614
674 | [4.1712646 4.1653585 4.161303 4.1579957 4.1554365 4.1532316 4.151381 4.1496487 4.1481919 4.1470499 4.1456718 4.144845 4.1437426 4.1428766] | 0.5 | 45 | 2511.384
675 | [4.1715007 4.1657524 4.1616182 4.1583109 4.1559091 4.1537437 4.1516962 4.1501608 4.1487827 4.147562 4.1463413 4.1451602 4.1442151 4.1433096] | 0.5 | 45 | 2512.84
676 | [4.1715007 4.1655159 4.1615396 4.1583109 4.1557121 4.1535468 4.1516175 4.1500816 4.1486249 4.1474438 4.1462231 4.1451998 4.1442938 4.1433492] | 0.5 | 45 | 2511.771
677 | [4.1716189 4.1655946 4.1616969 4.1584682 4.1558304 4.1537042 4.1518931 4.1501608 4.1489005 4.1475224 4.1463809 4.1453962 4.1444907 4.1435065] | 0.5 | 45 | 2511.171
678 | [4.171422 4.1656737 4.1614213 4.1582713 4.1557908 4.1535468 4.1516566 4.1500425 4.1486645 4.1473255 4.1461444 4.1451602 4.144176 4.1434669] | 0.5 | 45 | 2509.489
679 | [4.1715007 4.1657524 4.1614604 4.1583109 4.1557121 4.1536255 4.1517353 4.1501212 4.1485462 4.1473651 4.1463809 4.1450815 4.1442547 4.1434669] | 0.5 | 45 | 2508.835
680 | [4.1713037 4.1657128 4.1614604 4.1583109 4.1556726 4.1535072 4.1516566 4.1499639 4.1487036 4.1471682 4.146184 4.1450419 4.1441364 4.1432309] | 0.5 | 45 | 2507.922
681 | [4.1716189 4.1656737 4.1616969 4.15835 4.1558695 4.1535859 4.1518145 4.1501999 4.1487036 4.1474438 4.14642 4.1453962 4.1443334 4.1435065] | 0.5 | 45 | 2506.913
682 | [4.1713824 4.1656737 4.1614604 4.1584287 4.1557121 4.1535072 4.1516566 4.1499639 4.1487827 4.1473651 4.1463809 4.1452389 4.1442938 4.1434669] | 0.5 | 45 | 2506.092
683 | [4.1713824 4.1655555 4.1614213 4.1583109 4.1556334 4.153389 4.1515388 4.1500425 4.1485071 4.1472864 4.146184 4.1451602 4.1440182 4.1431913] | 0.5 | 45 | 2505.042
684 | [4.1713824 4.1655946 4.161303 4.1581531 4.1556726 4.1535859 4.1517353 4.1500425 4.1486645 4.1473651 4.1460266 4.1451206 4.1440973 4.1432705] | 0.5 | 45 | 2503.992
685 | [4.1713037 4.1654768 4.1612639 4.1580353 4.1553183 4.1531925 4.1514597 4.1497669 4.1483493 4.1470499 4.1458688 4.144845 4.1439004 4.1429949] | 0.5 | 45 | 2502.545
686 | [4.1713824 4.165319 4.1613426 4.1581926 4.1556726 4.1534286 4.1515779 4.150003 4.1484675 4.1471291 4.145987 4.1449633 4.1439395 4.1431913] | 0.5 | 45 | 2501.795
687 | [4.1713824 4.165319 4.161303 4.1579566 4.1557121 4.1533103 4.1515388 4.1496882 4.1484675 4.1471291 4.1460266 4.1449242 4.1440182 4.143034 ] | 0.5 | 45 | 2500.776
1 | [4.1864958 4.1827154 4.1803136 4.1784234 4.177124 4.1759033 4.1749582 4.1740527 4.1733832 4.1727533 4.1721234 4.1716113 4.1712966 4.1707449] | 0.5 | 45 | 3341.189
2 | [4.1866531 4.1827941 4.1803532 4.1785417 4.1771636 4.1759033 4.1751161 4.1743283 4.1735411 4.1729107 4.1724381 4.1720448 4.1714931 4.1710997] | 0.5 | 45 | 3336.421
3 | [4.1867318 4.182991 4.1804318 4.1786599 4.1772423 4.1761003 4.175313 4.1744466 4.1739345 4.1730289 4.1726351 4.1722021 4.1718082 4.171257 ] | 0.5 | 45 | 3333.205
4 | [4.1868105 4.1830702 4.1803923 4.1787386 4.1774783 4.1762185 4.1753521 4.1745648 4.1738167 4.1731863 4.1727533 4.1723595 4.1719265 4.1715326] | 0.5 | 45 | 3329.647
5 | [4.1865745 4.1827941 4.1804318 4.1785417 4.1772423 4.1760612 4.1751552 4.174407 4.1736588 4.1730685 4.1726351 4.172399 4.1717296 4.1712174] | 0.5 | 45 | 3325.635
6 | [4.186614 4.1830306 4.1804709 4.1786203 4.1772819 4.1762576 4.1753521 4.1745253 4.173974 4.1731863 4.1727929 4.1723595 4.1717691 4.1715722] | 0.5 | 45 | 3321.765
7 | [4.1865349 4.1829519 4.1804318 4.1786599 4.177321 4.1762972 4.175313 4.1744857 4.1739345 4.1733832 4.1727533 4.1722808 4.1720052 4.1715326] | 0.5 | 45 | 3317.699
8 | [4.1863775 4.1827154 4.1803923 4.1786599 4.1772027 4.1760216 4.1751947 4.1743283 4.1738167 4.1730289 4.1727533 4.1722412 4.1718478 4.1715722] | 0.5 | 45 | 3314.369
9 | [4.1864171 4.1827154 4.180274 4.1783843 4.1770453 4.1760216 4.1749978 4.1742892 4.1735802 4.1729894 4.1725564 4.1720839 4.1716509 4.1712966] | 0.5 | 45 | 3310.366
10 | [4.1864171 4.1828732 4.1803136 4.1785417 4.1772027 4.1761003 4.1752338 4.174407 4.1738558 4.1731863 4.1727138 4.1722412 4.1719265 4.171454 ] | 0.5 | 45 | 3307.523
11 | [4.1865349 4.1828732 4.1805501 4.1785812 4.1773605 4.1762185 4.1751552 4.1746435 4.1736984 4.1733046 4.1727533 4.1723204 4.1718869 4.1716113] | 0.5 | 45 | 3303.994
12 | [4.1864562 4.1828337 4.1803136 4.178463 4.1772027 4.175982 4.1751161 4.174171 4.1737375 4.1730685 4.1726351 4.1722808 4.1717691 4.1713753] | 0.5 | 45 | 3300.953
13 | [4.1864958 4.1829519 4.1802349 4.1785417 4.1770058 4.1761003 4.1751552 4.1743679 4.1735802 4.1731863 4.1725173 4.1722808 4.1717296 4.1712966] | 0.5 | 45 | 3297.881
14 | [4.1862988 4.1826367 4.1799984 4.1783056 4.1769271 4.1759033 4.1748796 4.174171 4.1734228 4.1729107 4.1724381 4.1720052 4.1715326 4.1711388] | 0.5 | 45 | 3294.298
15 | [4.1859837 4.182322 4.1797624 4.1777935 4.1764545 4.1751161 4.1740527 4.1733046 4.172399 4.1717691 4.1713753 4.1710601 4.1708632 4.1705484] | 0.5 | 45 | 3289.724
16 | [4.1863775 4.1827941 4.1801953 4.1784234 4.1770849 4.1758642 4.1750374 4.1740923 4.1736588 4.1729894 4.1725564 4.1720839 4.1716509 4.1712174] | 0.5 | 45 | 3288.001
17 | [4.1862593 4.1825581 4.1800776 4.178266 4.1767697 4.1759033 4.1748009 4.1742101 4.1734619 4.1728716 4.1723204 4.1718478 4.171454 4.1711783] | 0.5 | 45 | 3284.735
18 | [4.1862988 4.1824398 4.1801167 4.1781087 4.1767302 4.1756277 4.1748009 4.1740136 4.1734228 4.1727533 4.1722412 4.1717691 4.1713753 4.1710601] | 0.5 | 45 | 3281.502
19 | [4.1862988 4.1824007 4.180038 4.17803 4.1766911 4.175746 4.1748405 4.1739345 4.1733441 4.1726351 4.1722021 4.17169 4.1713357 4.1709814] | 0.5 | 45 | 3278.111
20 | [4.1861415 4.1824398 4.1798019 4.1779904 4.1766124 4.1754308 4.1745253 4.1738558 4.1731472 4.1725564 4.1719265 4.1715722 4.1713753 4.1708241] | 0.5 | 45 | 3274.73
21 | [4.1861806 4.1824007 4.1798806 4.1779904 4.1766911 4.1755886 4.1745253 4.1737771 4.1731863 4.1727138 4.1721234 4.17169 4.1711783 4.1709418] | 0.5 | 45 | 3271.738
22 | [4.1861019 4.1824398 4.180038 4.1781478 4.1766911 4.1755095 4.1745648 4.173974 4.1729894 4.1724777 4.1720448 4.1715326 4.1711388 4.1707845] | 0.5 | 45 | 3268.405
23 | [4.1861019 4.1822824 4.1798806 4.1780691 4.1765337 4.1754704 4.1744857 4.1736588 4.1730685 4.1725564 4.1718082 4.1713357 4.1711388 4.1707449] | 0.5 | 45 | 3265.177
24 | [4.1860628 4.1822038 4.1797624 4.1779118 4.1764545 4.175313 4.1742892 4.1735802 4.1728716 4.1722021 4.17169 4.1713357 4.1710601 4.1705089] | 0.5 | 45 | 3261.88
25 | [4.1861019 4.1821642 4.1796441 4.1777539 4.1763759 4.175313 4.1742892 4.1734619 4.172832 4.1721234 4.1717691 4.1711783 4.1707449 4.1704693] | 0.5 | 45 | 3258.556
26 | [4.1859446 4.1821642 4.1795259 4.1777148 4.1762576 4.1750374 4.1742101 4.1733832 4.1727138 4.1721234 4.1715326 4.1710997 4.1707449 4.1703906] | 0.5 | 45 | 3255.245
27 | [4.185905 4.1821642 4.1795654 4.1776752 4.1761003 4.1750374 4.1741314 4.1732655 4.1724381 4.1719656 4.1713753 4.1709814 4.1705484 4.170115 ] | 0.5 | 45 | 3251.549
28 | [4.1858263 4.1821251 4.1795259 4.1774783 4.1760216 4.1748796 4.1738954 4.1733832 4.1725173 4.1719265 4.1712966 4.1708632 4.1705089 4.1701937] | 0.5 | 45 | 3248.168
29 | [4.1859837 4.1819673 4.1795654 4.1775966 4.1761398 4.1748796 4.1740923 4.1732259 4.172596 4.1719656 4.171454 4.1709418 4.1705089 4.170115 ] | 0.5 | 45 | 3245.056
30 | [4.1858659 4.1818886 4.1794868 4.1773605 4.1758642 4.1747613 4.1736984 4.1727929 4.1722021 4.1714931 4.1711388 4.1705875 4.1701937 4.1696424] | 0.5 | 45 | 3241.332
31 | [4.1858263 4.1818495 4.1792502 4.1774392 4.1759033 4.1745648 4.1735411 4.1729107 4.1721234 4.171454 4.171021 4.1705875 4.1701937 4.1696033] | 0.5 | 45 | 3238.237
32 | [4.1858263 4.1819282 4.1792898 4.1772423 4.1759033 4.1744857 4.1736984 4.1727533 4.1720448 4.1714931 4.1708632 4.1704693 4.1699972 4.1695638] | 0.5 | 45 | 3234.95
33 | [4.1857867 4.1816525 4.1792502 4.177124 4.1757064 4.1744466 4.1735015 4.1726351 4.1718869 4.1711388 4.1707058 4.1701937 4.1697607 4.1694064] | 0.5 | 45 | 3231.533
34 | [4.1856689 4.1817312 4.1791325 4.1770849 4.1756277 4.174407 4.1735411 4.1724381 4.1718478 4.1710997 4.1705875 4.1701546 4.1696424 4.1693668] | 0.5 | 45 | 3228.338
35 | [4.1857476 4.181613 4.1790538 4.1772027 4.1754704 4.1744857 4.1732655 4.172399 4.1716509 4.171257 4.1705089 4.170115 4.1696033 4.1692882] | 0.5 | 45 | 3225.32
36 | [4.1856294 4.1816916 4.1789355 4.176888 4.1754308 4.174171 4.1730685 4.1723204 4.1716509 4.1709027 4.1703906 4.1698394 4.1693668 4.1690521] | 0.5 | 45 | 3222.161
37 | [4.1856689 4.1817312 4.178896 4.1768484 4.1754308 4.1740923 4.1731863 4.1723595 4.1716509 4.1708241 4.1705089 4.1698003 4.1693277 4.1689339] | 0.5 | 45 | 3219.239
38 | [4.1856294 4.1817312 4.1792502 4.1770453 4.1754308 4.1743283 4.1733441 4.1724381 4.1716113 4.171021 4.1704693 4.169879 4.1696033 4.1691308] | 0.5 | 45 | 3216.574
39 | [4.185472 4.1815343 4.1789355 4.1769667 4.1753917 4.1740923 4.1731076 4.1721625 4.171454 4.1707845 4.1702332 4.1696033 4.1693277 4.1688943] | 0.5 | 45 | 3213.737
40 | [4.185708 4.1815343 4.1789746 4.176888 4.1752338 4.1740527 4.1731076 4.1721234 4.171454 4.1708241 4.1703515 4.1698003 4.1692491 4.1688943] | 0.5 | 45 | 3210.955
41 | [4.1856689 4.1815739 4.1789746 4.1768484 4.1755095 4.1740923 4.1731076 4.1721234 4.171454 4.1707845 4.1701937 4.1697607 4.1692491 4.1687369] | 0.5 | 45 | 3207.89
42 | [4.185472 4.1814947 4.1788173 4.1769271 4.1752734 4.174171 4.1730289 4.1720839 4.171454 4.1707449 4.1700759 4.1696033 4.1691308 4.1686974] | 0.5 | 45 | 3204.964
43 | [4.1853147 4.1812191 4.1786203 4.1764941 4.1750374 4.1736984 4.172596 4.1718478 4.1709418 4.1703906 4.1697211 4.1692095 4.1687765 4.1681857] | 0.5 | 45 | 3202.295
44 | [4.185472 4.181416 4.1787386 4.1766515 4.1751947 4.1737771 4.1728716 4.1720052 4.1710997 4.1703515 4.169879 4.1692882 4.1690125 4.1683431] | 0.5 | 45 | 3200.064
45 | [4.1853933 4.1813769 4.1786203 4.1765728 4.1749582 4.1735015 4.172596 4.1717296 4.1710601 4.1702332 4.169682 4.1691308 4.1687765 4.168304 ] | 0.5 | 45 | 3197.645
46 | [4.1851177 4.1810617 4.1782265 4.1762185 4.1746039 4.1732259 4.1722021 4.1713357 4.1704693 4.1699181 4.1692491 4.1687765 4.1681857 4.1677918] | 0.5 | 45 | 3194.998
47 | [4.1853147 4.181416 4.178463 4.1764941 4.1747613 4.1736197 4.1724777 4.1716509 4.1709027 4.1703515 4.1696033 4.1691308 4.1686187 4.168107 ] | 0.5 | 45 | 3193.278
48 | [4.1853933 4.1813769 4.178463 4.1763759 4.1748405 4.1738167 4.1725173 4.1715722 4.1708241 4.170115 4.1695247 4.1690125 4.16854 4.168107 ] | 0.5 | 45 | 3191.232
49 | [4.1853538 4.1812587 4.1783056 4.1764154 4.1748405 4.1734619 4.172399 4.1714931 4.1707845 4.170115 4.1694064 4.1690125 4.1685009 4.168107 ] | 0.5 | 45 | 3189.017
50 | [4.1853933 4.1812587 4.1783447 4.1763368 4.1748405 4.1734619 4.1723204 4.1715326 4.1709027 4.170115 4.1696033 4.1688943 4.16854 4.1680675] | 0.5 | 45 | 3187.18
51 | [4.1851964 4.1811404 4.178266 4.1762576 4.1746826 4.1735015 4.172399 4.1714144 4.1706662 4.1700363 4.1693668 4.1688156 4.1683431 4.1679888] | 0.5 | 45 | 3184.893
52 | [4.1851964 4.1811013 4.1784234 4.1762185 4.1746435 4.1733832 4.1723595 4.1713357 4.1706271 4.169879 4.1692491 4.1687765 4.168304 4.1680284] | 0.5 | 45 | 3182.731
53 | [4.1850781 4.1810617 4.1783447 4.1762576 4.1745648 4.1731863 4.1722021 4.171454 4.1706271 4.1698394 4.1692491 4.1687369 4.1681857 4.1677918] | 0.5 | 45 | 3180.706
54 | [4.1851568 4.1809831 4.1780691 4.1761789 4.1745253 4.1733046 4.1723204 4.1712966 4.1705089 4.1697607 4.1693668 4.1685796 4.1681461 4.1677527] | 0.5 | 45 | 3178.679
55 | [4.1851964 4.1810617 4.1783056 4.1761398 4.1744857 4.1733046 4.1721234 4.1711388 4.1704302 4.1696033 4.1692095 4.1685796 4.1679888 4.1675949] | 0.5 | 45 | 3176.689
56 | [4.1849599 4.1809831 4.1782265 4.1761003 4.1745253 4.1732259 4.1721234 4.171021 4.1701937 4.1696033 4.1690125 4.1685009 4.1679888 4.1675949] | 0.5 | 45 | 3174.727
57 | [4.1851177 4.1810222 4.1781874 4.1760612 4.1744466 4.1733046 4.1722021 4.1712174 4.1704302 4.1698394 4.1691308 4.1685796 4.168107 4.1675162] | 0.5 | 45 | 3173.067
58 | [4.1848421 4.1806679 4.17803 4.1757064 4.1742101 4.1727929 4.1717296 4.1708241 4.170115 4.1694455 4.1687765 4.1682644 4.1677527 4.167398 ] | 0.5 | 45 | 3170.852
59 | [4.1848812 4.1806679 4.1779118 4.175746 4.174171 4.1728716 4.1717691 4.1708241 4.1700759 4.1693668 4.1687765 4.1682248 4.1677527 4.1672802] | 0.5 | 45 | 3169.153
60 | [4.1850781 4.1808257 4.1781478 4.1760216 4.1743679 4.1730685 4.1720448 4.1710997 4.1703119 4.1694064 4.1690521 4.1684613 4.1677918 4.1675162] | 0.5 | 45 | 3167.91
61 | [4.1849599 4.1806288 4.1779118 4.1757064 4.1741314 4.1729107 4.1716509 4.1707845 4.1700759 4.1692491 4.1686583 4.1681461 4.1675949 4.1671619] | 0.5 | 45 | 3165.833
62 | [4.1849599 4.1807075 4.1778331 4.175746 4.1740923 4.1728716 4.1714931 4.1707845 4.1698394 4.1691308 4.16854 4.1680284 4.1676345 4.1670833] | 0.5 | 45 | 3164.069
63 | [4.1849995 4.1809044 4.17803 4.1758246 4.1742496 4.1730289 4.1719265 4.1709418 4.170115 4.1692491 4.1688156 4.1681857 4.1676345 4.1672802] | 0.5 | 45 | 3162.614
64 | [4.1849995 4.1809435 4.1780691 4.1757855 4.174171 4.1729107 4.1717296 4.1708241 4.1699181 4.1692491 4.1686974 4.168107 4.1677527 4.167201 ] | 0.5 | 45 | 3160.683
65 | [4.1848421 4.1806288 4.1778722 4.1756277 4.1740527 4.172832 4.1718082 4.1706271 4.169879 4.1691308 4.1684217 4.1681461 4.1674767 4.1672802] | 0.5 | 45 | 3158.859
66 | [4.1846843 4.1805501 4.1777935 4.1756277 4.1738954 4.1725564 4.171454 4.1707449 4.1698394 4.1691308 4.1684217 4.1677918 4.1674767 4.1668863] | 0.5 | 45 | 3157.095
67 | [4.1849995 4.1807861 4.1778331 4.1758246 4.1741314 4.1727533 4.17169 4.1707058 4.1699181 4.1692095 4.16854 4.1679888 4.1674376 4.1671224] | 0.5 | 45 | 3155.732
68 | [4.1848421 4.1806679 4.1776752 4.1755886 4.1740923 4.172596 4.1716113 4.1705875 4.1697607 4.1688943 4.1685009 4.1678705 4.1674376 4.166965 ] | 0.5 | 45 | 3153.802
69 | [4.1846056 4.1805105 4.1775179 4.1753917 4.1738558 4.1724777 4.1711783 4.1703906 4.169682 4.1689339 4.1681857 4.1676345 4.1671619 4.1666894] | 0.5 | 45 | 3151.951
70 | [4.1848025 4.1807466 4.1778722 4.1757064 4.1738558 4.1726351 4.1715326 4.1707449 4.1697607 4.1690912 4.1683431 4.1679888 4.1674767 4.1668863] | 0.5 | 45 | 3150.663
71 | [4.1847239 4.1806288 4.1777539 4.175746 4.1740923 4.1726351 4.1715326 4.1705484 4.1698003 4.1690912 4.1684613 4.1679101 4.1673589 4.1668077] | 0.5 | 45 | 3149.232
72 | [4.1846452 4.1804709 4.1776752 4.1755886 4.1738558 4.1725173 4.1714931 4.1705089 4.1698003 4.1690125 4.168304 4.1678705 4.167201 4.1668468] | 0.5 | 45 | 3147.667
73 | [4.1846843 4.1803532 4.1775179 4.1753917 4.1738167 4.172596 4.1714144 4.1703515 4.1696424 4.1688943 4.1681461 4.1678705 4.1671619 4.1666498] | 0.5 | 45 | 3146.031
74 | [4.1847239 4.1805501 4.1775575 4.175549 4.1738558 4.1725173 4.171454 4.1705089 4.1696424 4.1688943 4.1681461 4.1677918 4.1672406 4.1668863] | 0.5 | 45 | 3144.613
75 | [4.184763 4.1803923 4.1775179 4.1753521 4.1738167 4.1725564 4.1713753 4.1704693 4.1695638 4.1688156 4.168107 4.1676736 4.1670437 4.1665711] | 0.5 | 45 | 3143.097
76 | [4.1846056 4.1801953 4.1774392 4.175313 4.1736197 4.1722021 4.1711388 4.1700759 4.1694064 4.16854 4.1678314 4.1673193 4.1668863 4.1664138] | 0.5 | 45 | 3140.933
77 | [4.1844873 4.1803923 4.1775179 4.1754704 4.1736588 4.1722808 4.1712174 4.1702332 4.1694851 4.1686974 4.1679888 4.1675162 4.166965 4.1664529] | 0.5 | 45 | 3139.621
78 | [4.1846843 4.1803136 4.1774783 4.175549 4.1735802 4.1723595 4.171257 4.1702332 4.1694064 4.1686974 4.1680675 4.1673589 4.1668468 4.1665711] | 0.5 | 45 | 3138.227
79 | [4.1846056 4.1801953 4.1773605 4.1751947 4.1736197 4.1722412 4.1709418 4.1700759 4.1692491 4.1684613 4.1677918 4.1673589 4.1668077 4.1663742] | 0.5 | 45 | 3136.649
80 | [4.1846056 4.1803923 4.1775179 4.1754308 4.1736984 4.1722412 4.1711783 4.1702728 4.1694064 4.1685796 4.1680284 4.1675162 4.166965 4.1664529] | 0.5 | 45 | 3135.479
81 | [4.1848421 4.1804709 4.1775575 4.1753521 4.1736197 4.1723595 4.1711783 4.1701546 4.1694064 4.1686583 4.1679101 4.1674767 4.1669254 4.1665711] | 0.5 | 45 | 3133.979
82 | [4.1846452 4.1803136 4.1773996 4.175313 4.1736197 4.1722021 4.171021 4.1701546 4.1691308 4.1685009 4.1679888 4.1672802 4.1668468 4.1664925] | 0.5 | 45 | 3132.311
83 | [4.1844873 4.1801562 4.1772027 4.1750374 4.1733832 4.1719265 4.1708241 4.1697607 4.1690521 4.1682644 4.1675949 4.1670833 4.1665711 4.1660986] | 0.5 | 45 | 3130.257
84 | [4.1845269 4.1799984 4.1773996 4.1751947 4.1735411 4.1720839 4.1708632 4.1700363 4.168973 4.1683431 4.1676736 4.1670046 4.1666107 4.1660595] | 0.5 | 45 | 3128.915
85 | [4.1846843 4.1803532 4.1774392 4.175313 4.1735015 4.1721234 4.1710997 4.1699972 4.1690912 4.1685009 4.1677918 4.1672802 4.166729 4.1662955] | 0.5 | 45 | 3127.737
86 | [4.1846056 4.1802349 4.177321 4.1751161 4.1735411 4.1723204 4.1710601 4.1699181 4.1692095 4.1684217 4.1677527 4.1672802 4.1667681 4.1661773] | 0.5 | 45 | 3126.153
87 | [4.1844482 4.1801167 4.1772423 4.1751161 4.1735411 4.1720052 4.1707845 4.1699181 4.1690521 4.1682644 4.1676345 4.1670046 4.166532 4.1660595] | 0.5 | 45 | 3124.367
88 | [4.1844087 4.180274 4.177321 4.1751161 4.1734228 4.1719656 4.1708241 4.1698003 4.1690125 4.1682644 4.1676345 4.1670833 4.1664529 4.1660199] | 0.5 | 45 | 3122.75
89 | [4.1842513 4.1799197 4.1770453 4.1750765 4.1731472 4.1717691 4.1705875 4.1696033 4.1686583 4.1679101 4.1673193 4.1666894 4.1664138 4.1657839] | 0.5 | 45 | 3120.731
90 | [4.1843696 4.1799984 4.1770058 4.1749582 4.1731472 4.1717296 4.1706271 4.1696424 4.1688943 4.1679492 4.167398 4.166729 4.1662564 4.1657443] | 0.5 | 45 | 3119.339
91 | [4.1842117 4.1799593 4.1770849 4.1748405 4.1730289 4.17169 4.1704693 4.1696033 4.1686187 4.1678705 4.167201 4.166532 4.1662955 4.1657047] | 0.5 | 45 | 3117.579
92 | [4.1844873 4.1801167 4.177124 4.1750765 4.1733046 4.1717691 4.1707845 4.1695247 4.1688156 4.1679888 4.1673193 4.1667681 4.1661382 4.1659412] | 0.5 | 45 | 3116.371
93 | [4.1843696 4.1801167 4.1770453 4.1749978 4.1731076 4.1717296 4.1705875 4.1694851 4.1687369 4.1678705 4.1672802 4.1667681 4.1661382 4.1656656] | 0.5 | 45 | 3114.447
94 | [4.1842904 4.1801167 4.1770453 4.1748009 4.1730685 4.17169 4.1705875 4.1695247 4.1687369 4.1679492 4.1672406 4.1666894 4.1662169 4.1655869] | 0.5 | 45 | 3112.989
95 | [4.1842513 4.180038 4.1772027 4.1749978 4.1731472 4.1716113 4.1706271 4.1696424 4.16854 4.1680284 4.1672406 4.1666894 4.1662169 4.1655474] | 0.5 | 45 | 3111.497
96 | [4.18433 4.1801167 4.1772423 4.1749978 4.1731863 4.1717296 4.1705484 4.1696424 4.1687369 4.1679101 4.1672802 4.166729 4.1661382 4.1656656] | 0.5 | 45 | 3110.138
97 | [4.18433 4.1797624 4.1768484 4.1747613 4.1727929 4.1715326 4.1704693 4.1692491 4.1683431 4.1677918 4.1669254 4.1662955 4.165823 4.16539 ] | 0.5 | 45 | 3108.424
98 | [4.184094 4.1799197 4.1769271 4.1748405 4.1730685 4.1715326 4.1703515 4.1692882 4.1684217 4.1677527 4.1670437 4.1664138 4.1659808 4.1653113] | 0.5 | 45 | 3106.995
99 | [4.1842513 4.1797624 4.1768484 4.1746039 4.1728716 4.1714144 4.1703515 4.1691308 4.168304 4.1675558 4.166965 4.1663742 4.165823 4.1652327] | 0.5 | 45 | 3105.61
100 | [4.1842117 4.1798019 4.1767697 4.1746039 4.1729503 4.1714931 4.1703906 4.1692882 4.1683826 4.1675949 4.1668863 4.1661382 4.1656656 4.1652327] | 0.5 | 45 | 3104.038
101 | [4.1842117 4.1797624 4.176888 4.1747613 4.1728716 4.1715326 4.1702728 4.1692095 4.1684613 4.1677132 4.166965 4.1662955 4.1659017 4.1652718] | 0.5 | 45 | 3102.504
102 | [4.1839757 4.179605 4.1765728 4.1744857 4.1727929 4.1712174 4.1699972 4.1690125 4.168107 4.1672802 4.166729 4.1659017 4.1654291 4.1650357] | 0.5 | 45 | 3100.774
103 | [4.1841726 4.1797624 4.1768093 4.1746435 4.1728716 4.1715326 4.1701546 4.168973 4.168304 4.1675162 4.1667681 4.1661382 4.1656656 4.1652327] | 0.5 | 45 | 3099.626
104 | [4.184094 4.1798019 4.1767302 4.1746435 4.172832 4.1713357 4.1703515 4.1691699 4.168304 4.1674376 4.166729 4.1662955 4.1657839 4.1651535] | 0.5 | 45 | 3098.214
105 | [4.1841331 4.1797228 4.1768093 4.1745253 4.1728716 4.1712966 4.170115 4.1691308 4.1680675 4.1674767 4.1668863 4.1660986 4.165626 4.1650357] | 0.5 | 45 | 3096.552
106 | [4.1840544 4.1796441 4.1767302 4.174407 4.1725173 4.171257 4.170115 4.1688943 4.1680675 4.1672406 4.1666894 4.1661773 4.1654291 4.1649175] | 0.5 | 45 | 3094.903
107 | [4.184094 4.179605 4.1766124 4.1745648 4.1727138 4.1711783 4.169879 4.1688552 4.1681461 4.1673193 4.1665711 4.165823 4.1653504 4.1648388] | 0.5 | 45 | 3093.44
108 | [4.1841331 4.1796441 4.1767697 4.174407 4.1727138 4.1712966 4.1700363 4.1690125 4.168107 4.167201 4.1665711 4.1659808 4.1655869 4.1649175] | 0.5 | 45 | 3091.959
109 | [4.1841331 4.179605 4.1768484 4.1745648 4.1726747 4.1711783 4.1699576 4.1691308 4.1680675 4.167201 4.1664925 4.1659808 4.1653504 4.1648779] | 0.5 | 45 | 3090.5
110 | [4.1841331 4.1796441 4.1767302 4.1743679 4.1727533 4.1710997 4.1699972 4.1689339 4.1680675 4.1672802 4.1665711 4.1659412 4.1654291 4.1649961] | 0.5 | 45 | 3089.061
111 | [4.1838574 4.1794081 4.1764941 4.174407 4.1724381 4.171021 4.1697211 4.1687369 4.1678314 4.1670046 4.1662955 4.1658626 4.1652718 4.1646419] | 0.5 | 45 | 3087.347
112 | [4.1839757 4.1795259 4.1765728 4.1742892 4.1724381 4.1710997 4.1697607 4.1688156 4.1677527 4.1669254 4.1663351 4.1656656 4.1650748 4.1646419] | 0.5 | 45 | 3085.752
113 | [4.1839361 4.1795654 4.1765728 4.1742496 4.1724777 4.1708632 4.1696424 4.1687765 4.1677132 4.166965 4.1661773 4.165823 4.1650357 4.1644845] | 0.5 | 45 | 3084.165
114 | [4.1840148 4.1795654 4.1765337 4.1742892 4.172399 4.1709814 4.169682 4.1686187 4.1677918 4.1668863 4.1662169 4.1657047 4.1651144 4.1646023] | 0.5 | 45 | 3082.881
115 | [4.1837788 4.1795259 4.1766515 4.1741314 4.172399 4.1708241 4.1695638 4.1686187 4.1675949 4.1668077 4.1661382 4.1654291 4.1649566 4.1645632] | 0.5 | 45 | 3081.255
116 | [4.1839757 4.1795654 4.1765337 4.1742101 4.1724777 4.1708632 4.1697211 4.1686974 4.1677918 4.1670046 4.1662955 4.1656656 4.1649566 4.1644449] | 0.5 | 45 | 3079.946
117 | [4.1840148 4.1794472 4.1764154 4.174171 4.1722808 4.1706662 4.1695638 4.1684613 4.1675949 4.1666498 4.1662564 4.1653504 4.1648779 4.164248 ] | 0.5 | 45 | 3078.485
118 | [4.183897 4.1794472 4.1763368 4.1740923 4.1722412 4.1708632 4.1695638 4.1684217 4.1675558 4.1666894 4.1659808 4.16539 4.1647601 4.1643662] | 0.5 | 45 | 3076.858
119 | [4.1837788 4.1794081 4.1762576 4.1740136 4.1722021 4.1705875 4.1694064 4.1682644 4.1674376 4.1665711 4.165823 4.1652327 4.1646419 4.1641297] | 0.5 | 45 | 3075.21
120 | [4.1837788 4.1792898 4.1763759 4.173974 4.1721625 4.1707845 4.1693668 4.1683431 4.167398 4.1665711 4.165823 4.1652327 4.1646023 4.1640511] | 0.5 | 45 | 3073.877
121 | [4.1837001 4.1792898 4.1761003 4.1739345 4.1721625 4.1707449 4.1692882 4.168304 4.1672406 4.1664529 4.1657047 4.1651931 4.1645632 4.1638937] | 0.5 | 45 | 3072.371
122 | [4.1838183 4.1795259 4.1762972 4.1739345 4.1721625 4.1705875 4.1693668 4.1683826 4.1674767 4.166532 4.1659017 4.1651144 4.1647205 4.1640511] | 0.5 | 45 | 3071.132
123 | [4.1836605 4.1791716 4.1761398 4.1737771 4.1720839 4.1704302 4.1692882 4.1680675 4.1670833 4.1663351 4.165626 4.1649566 4.164248 4.1637363] | 0.5 | 45 | 3069.491
124 | [4.183897 4.1792502 4.1762576 4.1738558 4.1720052 4.1705484 4.1690521 4.168107 4.1671224 4.1664138 4.165626 4.1650357 4.1645632 4.1638541] | 0.5 | 45 | 3068.146
125 | [4.1836214 4.1791716 4.1761789 4.1737375 4.1717691 4.1703515 4.1688943 4.1680675 4.1670833 4.1662564 4.1655474 4.1648388 4.164248 4.1636572] | 0.5 | 45 | 3066.533
126 | [4.1836605 4.1791716 4.1760612 4.1738167 4.1718082 4.1703906 4.1690521 4.1679101 4.1670437 4.1662955 4.16539 4.1647205 4.1642084 4.1636181] | 0.5 | 45 | 3065.125
127 | [4.1835818 4.1790929 4.1761003 4.1737375 4.1718082 4.1703119 4.1688943 4.1680284 4.1668468 4.1660986 4.1652718 4.1646419 4.1640906 4.1634998] | 0.5 | 45 | 3063.672
128 | [4.1834245 4.1791325 4.1759429 4.1735802 4.1719265 4.1701937 4.1688943 4.1677918 4.166965 4.1658626 4.1651535 4.1646023 4.1638937 4.1634603] | 0.5 | 45 | 3062.064
129 | [4.1836605 4.1791716 4.1761398 4.1738558 4.1719265 4.1704693 4.1690912 4.1680284 4.1670437 4.1662564 4.1654687 4.1647601 4.1641693 4.1636968] | 0.5 | 45 | 3060.969
130 | [4.1837392 4.1792111 4.1761398 4.1738954 4.1720448 4.1703906 4.1690912 4.1680675 4.1670437 4.1662955 4.1654687 4.1648779 4.1642084 4.1636968] | 0.5 | 45 | 3059.519
131 | [4.1837001 4.1791716 4.1761789 4.1737375 4.1718869 4.1705089 4.1690125 4.1677132 4.1670437 4.1660595 4.1652718 4.1645236 4.1640906 4.1636181] | 0.5 | 45 | 3057.663
132 | [4.1835423 4.1790538 4.1758642 4.1735411 4.1717296 4.1701937 4.1688552 4.1676345 4.1666894 4.165823 4.1650748 4.1644845 4.163815 4.1632242] | 0.5 | 45 | 3055.885
133 | [4.1835032 4.1790538 4.1760612 4.1735411 4.17169 4.1700759 4.1688156 4.1676736 4.1668863 4.1659017 4.1652327 4.1646419 4.1639328 4.1634603] | 0.5 | 45 | 3054.428
134 | [4.1836214 4.1790142 4.175982 4.1735015 4.1717296 4.1699972 4.1686583 4.1676345 4.1666107 4.165823 4.1649961 4.1642876 4.1637754 4.1632242] | 0.5 | 45 | 3052.752
135 | [4.1835032 4.1791325 4.1760216 4.1736984 4.1717296 4.1703119 4.1689339 4.1677918 4.1668077 4.1659017 4.1652327 4.1643267 4.1639328 4.1631846] | 0.5 | 45 | 3051.166
136 | [4.1837001 4.1790538 4.1761003 4.1737771 4.1717691 4.1704693 4.1689339 4.1677527 4.1668468 4.1659808 4.1652718 4.1644845 4.163815 4.1632638] | 0.5 | 45 | 3049.708
137 | [4.1835032 4.178896 4.1760612 4.1735802 4.1717296 4.1702332 4.1687765 4.1675949 4.166729 4.1657839 4.1650357 4.164248 4.1637754 4.1631455] | 0.5 | 45 | 3048.031
138 | [4.1837001 4.1789746 4.1760612 4.1737375 4.1718478 4.1703119 4.1690521 4.1677918 4.1670437 4.1660595 4.1652718 4.1645236 4.1639724 4.1632638] | 0.5 | 45 | 3047.01
139 | [4.1833849 4.178896 4.1758642 4.1735802 4.1714931 4.1699972 4.1686974 4.1675162 4.1666498 4.1656656 4.1647601 4.1643267 4.1635394 4.162909 ] | 0.5 | 45 | 3045.089
140 | [4.1833849 4.1790142 4.1759033 4.1735802 4.1716113 4.1701546 4.1687765 4.1675949 4.166729 4.1659412 4.1650357 4.1644053 4.1636572 4.1630273] | 0.5 | 45 | 3043.728
141 | [4.1835423 4.1789355 4.1758246 4.1735411 4.1716113 4.1702332 4.1688156 4.1676736 4.1668077 4.1656656 4.1648779 4.1642084 4.1635785 4.1630669] | 0.5 | 45 | 3042.177
142 | [4.1833849 4.1789355 4.1757855 4.1733832 4.1715722 4.1699972 4.1686974 4.1674376 4.1664925 4.1656656 4.1647992 4.1640511 4.1633816 4.1628699] | 0.5 | 45 | 3040.332
143 | [4.1835032 4.1790538 4.1758246 4.1734619 4.1715326 4.1700363 4.1687765 4.1676345 4.166532 4.165823 4.1651535 4.1642876 4.1634998 4.1629486] | 0.5 | 45 | 3039.038
144 | [4.1833062 4.178896 4.1758246 4.1735802 4.1716113 4.1700759 4.1687765 4.1676345 4.1666498 4.1657047 4.1649175 4.1642084 4.1635394 4.1629486] | 0.5 | 45 | 3037.857
145 | [4.1832275 4.178896 4.1757064 4.1732259 4.171454 4.1699972 4.1685796 4.1674767 4.1664925 4.1655869 4.1647992 4.1639724 4.1633425 4.1627517] | 0.5 | 45 | 3036.193
146 | [4.1833458 4.1788173 4.1756673 4.1734619 4.1716509 4.1698394 4.1685009 4.1674376 4.1664529 4.16539 4.1648779 4.1640906 4.1633029 4.1628699] | 0.5 | 45 | 3025.761
147 | [4.1833458 4.1788568 4.175746 4.1733832 4.171454 4.1699972 4.1686583 4.1674376 4.166532 4.1655474 4.1648388 4.1640511 4.1634998 4.162673 ] | 0.5 | 45 | 3034.013
148 | [4.1833849 4.1787777 4.1757855 4.1732655 4.1713753 4.169879 4.1684613 4.1673589 4.1664138 4.1655083 4.1646419 4.1638937 4.1633029 4.1627126] | 0.5 | 45 | 3032.675
149 | [4.1835032 4.178896 4.175746 4.1734228 4.1715722 4.1699972 4.1686974 4.167398 4.1664925 4.1655474 4.1649175 4.1641297 4.1633425 4.162673 ] | 0.5 | 45 | 3031.41
150 | [4.1834636 4.1789355 4.1757064 4.1733441 4.1716113 4.1699972 4.1685796 4.1675949 4.1664529 4.1655869 4.1646419 4.1640511 4.1634212 4.1627913] | 0.5 | 45 | 3030.09
151 | [4.1834245 4.1787777 4.1756673 4.1733832 4.1714931 4.169879 4.1685796 4.1674376 4.1663351 4.1654687 4.1647205 4.164012 4.1633816 4.1627126] | 0.5 | 45 | 3028.901
152 | [4.1832275 4.1787386 4.1756277 4.1731863 4.1713357 4.169682 4.1684217 4.1672406 4.1661382 4.1652718 4.1645236 4.1637363 4.1632242 4.1624365] | 0.5 | 45 | 3027.345
153 | [4.1833458 4.178699 4.1756673 4.1733046 4.1716113 4.1698003 4.16854 4.1672406 4.1663742 4.1655474 4.1646023 4.1639328 4.1630273 4.1625943] | 0.5 | 45 | 3026.163
154 | [4.1834636 4.1788568 4.1757064 4.1734228 4.17169 4.169879 4.1685796 4.1673193 4.1663742 4.1654291 4.1647601 4.1638937 4.1633425 4.1626334] | 0.5 | 45 | 3024.952
155 | [4.1832275 4.1787386 4.1756277 4.1732655 4.1712966 4.169879 4.16854 4.1672406 4.1660986 4.1652327 4.1646419 4.1638937 4.1630669 4.1624761] | 0.5 | 45 | 3023.455
156 | [4.1832666 4.178699 4.1755886 4.1730289 4.1711388 4.1695638 4.1681857 4.1670833 4.1660595 4.1653113 4.1645236 4.1634998 4.1628699 4.1623187] | 0.5 | 45 | 3022.136
157 | [4.1831489 4.1785812 4.1755095 4.1730289 4.1711783 4.1694455 4.1681857 4.1670833 4.1659808 4.1650357 4.1643662 4.1635785 4.1630669 4.1622005] | 0.5 | 45 | 3020.837
158 | [4.1829519 4.1783447 4.1752338 4.1730685 4.1709814 4.1694064 4.1681461 4.1670046 4.1659017 4.1648388 4.1641297 4.1634603 4.1628304 4.1620822] | 0.5 | 45 | 3019.587
159 | [4.1831093 4.1785812 4.1756673 4.1731076 4.1709814 4.1695247 4.1681461 4.1670833 4.1660595 4.1651535 4.1641297 4.1636572 4.1628304 4.1622005] | 0.5 | 45 | 3018.371
160 | [4.1832275 4.1787777 4.1754704 4.1732655 4.171257 4.1695247 4.168304 4.1670833 4.1660199 4.1652327 4.1644053 4.1635394 4.1629882 4.1623578] | 0.5 | 45 | 3017.275
161 | [4.1831093 4.1786599 4.175549 4.1730685 4.1712174 4.1695638 4.1682248 4.166965 4.1659808 4.1650357 4.1641297 4.1634998 4.1627913 4.16224 ] | 0.5 | 45 | 3015.863
162 | [4.1830702 4.178463 4.1753917 4.1728716 4.1710997 4.1695247 4.1680675 4.1669254 4.165823 4.1649961 4.1642084 4.1633816 4.1626334 4.1621218] | 0.5 | 45 | 3014.548
163 | [4.1831489 4.1785812 4.1755095 4.1730289 4.1710601 4.1694851 4.1681461 4.1669254 4.1659412 4.1650748 4.1640511 4.1634998 4.1626334 4.1622791] | 0.5 | 45 | 3013.665
164 | [4.1829123 4.1783056 4.1752338 4.1726351 4.1706662 4.1692491 4.1679101 4.1664925 4.165626 4.1647601 4.163815 4.1630669 4.1623974 4.1617675] | 0.5 | 45 | 3012.107
165 | [4.1831093 4.1785021 4.175313 4.1729503 4.1709814 4.1693668 4.1679492 4.1668077 4.1658626 4.1649566 4.164012 4.1633425 4.1625547 4.1620035] | 0.5 | 45 | 3011.088
166 | [4.1831093 4.178463 4.1755095 4.1729894 4.1709814 4.1693668 4.1680675 4.1668077 4.165823 4.1648779 4.1641693 4.1632242 4.1627126 4.1621609] | 0.5 | 45 | 3010.042
167 | [4.183188 4.1785417 4.1755095 4.1730289 4.1709814 4.1694064 4.1679101 4.1668468 4.1658626 4.1648388 4.1639724 4.1631846 4.1625943 4.1618853] | 0.5 | 45 | 3008.725
168 | [4.1831093 4.1785417 4.1752734 4.1729107 4.1710997 4.1692491 4.1679888 4.1668468 4.1657047 4.1647992 4.1640511 4.163106 4.1626334 4.1620431] | 0.5 | 45 | 3007.692
169 | [4.1831093 4.1785417 4.1753917 4.1729503 4.1710997 4.1693668 4.1678705 4.1669254 4.1657839 4.1647205 4.1640906 4.1632638 4.1625547 4.1618853] | 0.5 | 45 | 3006.517
170 | [4.1830702 4.1785021 4.1752338 4.1729107 4.1710601 4.1694064 4.168107 4.1668863 4.1659017 4.1650748 4.1640511 4.1634212 4.1625943 4.1619644] | 0.5 | 45 | 3005.396
171 | [4.182991 4.1783447 4.1751947 4.172832 4.1707845 4.1692095 4.1678314 4.1666894 4.165626 4.164681 4.163815 4.1629882 4.1624365 4.1616492] | 0.5 | 45 | 3004.163
172 | [4.1830306 4.1785021 4.1752734 4.1727929 4.1709418 4.1691699 4.1677918 4.166729 4.1657443 4.1646419 4.1637754 4.1631846 4.1624365 4.1617279] | 0.5 | 45 | 3003.059
173 | [4.1830702 4.1784234 4.1752338 4.1728716 4.1710601 4.1693277 4.1679888 4.166729 4.1657047 4.1647601 4.164012 4.1632242 4.1625943 4.1618853] | 0.5 | 45 | 3002.361
174 | [4.182991 4.178463 4.1751947 4.1727138 4.1708241 4.1692095 4.1677132 4.1664925 4.165626 4.1646023 4.163815 4.1631455 4.1623578 4.1616883] | 0.5 | 45 | 3001.08
175 | [4.182991 4.1783056 4.1752338 4.1725564 4.1707058 4.1690912 4.1677132 4.1666107 4.1654687 4.1645236 4.1637363 4.1629882 4.1623974 4.1615705] | 0.5 | 45 | 3000.039
176 | [4.1829123 4.1783843 4.1751947 4.1728716 4.1708632 4.1692491 4.1677918 4.1666107 4.165626 4.164681 4.1637363 4.1629486 4.1623578 4.1618462] | 0.5 | 45 | 2999.11
177 | [4.1828337 4.1783447 4.1751161 4.1726747 4.1706662 4.1691699 4.1678314 4.1664138 4.1654291 4.1644053 4.1636181 4.1629486 4.1622791 4.1614919] | 0.5 | 45 | 2997.734
178 | [4.1828732 4.1781874 4.1749191 4.1724777 4.1707058 4.1689339 4.1676345 4.1663742 4.1651535 4.1642876 4.1636181 4.1627126 4.1620431 4.161531 ] | 0.5 | 45 | 2996.575
179 | [4.1827154 4.178266 4.1750374 4.1726747 4.1705484 4.1689339 4.1676345 4.1662955 4.1651535 4.1642876 4.1635785 4.1628304 4.1620822 4.1614523] | 0.5 | 45 | 2995.461
180 | [4.182755 4.178266 4.1750374 4.1726747 4.1706271 4.1690912 4.1675949 4.1663742 4.1653113 4.1644845 4.1636181 4.1627913 4.1620822 4.1614919] | 0.5 | 45 | 2994.495
181 | [4.1827154 4.1780691 4.1748405 4.1725564 4.1706271 4.1688156 4.1673589 4.1663351 4.1652327 4.1643267 4.1634212 4.1626334 4.1619248 4.1614523] | 0.5 | 45 | 2993.259
182 | [4.182755 4.1780691 4.1749582 4.1723595 4.1704693 4.1687765 4.1673193 4.1662564 4.1651144 4.1643267 4.1633425 4.1625943 4.1618853 4.1612949] | 0.5 | 45 | 2992.186
183 | [4.1827941 4.1781087 4.1749582 4.1724777 4.1704302 4.1688156 4.1675162 4.1662564 4.1651535 4.164248 4.1634998 4.1627913 4.1619248 4.1613736] | 0.5 | 45 | 2991.391
184 | [4.182755 4.1780691 4.1748405 4.1722808 4.1705484 4.1687369 4.1673589 4.1660986 4.1650748 4.164012 4.1632242 4.1623974 4.1618462 4.161098 ] | 0.5 | 45 | 2990.055
185 | [4.1827154 4.1781478 4.1748796 4.172399 4.1703906 4.168973 4.167398 4.1661773 4.1651931 4.1642084 4.1633029 4.1625547 4.1618066 4.1611767] | 0.5 | 45 | 2989.052
186 | [4.1825976 4.1778722 4.1748405 4.1723595 4.1702332 4.1686974 4.1671619 4.1660199 4.1648779 4.164012 4.1630669 4.1623187 4.1617279 4.1610584] | 0.5 | 45 | 2987.585
187 | [4.1828337 4.17803 4.1746435 4.1722808 4.1702728 4.1686583 4.1671619 4.1659808 4.1650748 4.1641297 4.1631455 4.1625156 4.1617279 4.161098 ] | 0.5 | 45 | 2986.524
188 | [4.1825185 4.1779118 4.1747222 4.1724777 4.1703515 4.1687765 4.1670833 4.1660199 4.1650748 4.164012 4.1633425 4.1623187 4.1616883 4.1610193] | 0.5 | 45 | 2985.446
189 | [4.1825976 4.1777935 4.1747222 4.1721625 4.1701546 4.1684217 4.1670833 4.1660986 4.1647992 4.1636968 4.162909 4.1621609 4.1616096 4.1609402] | 0.5 | 45 | 2984.107
190 | [4.1827154 4.1777935 4.1747222 4.172399 4.1702728 4.1686583 4.1672406 4.1660199 4.1648388 4.1641693 4.163106 4.1624365 4.1618066 4.1610193] | 0.5 | 45 | 2983.297
191 | [4.1827154 4.1779509 4.1746435 4.1722412 4.1702332 4.1686187 4.1672802 4.165823 4.1649566 4.1638541 4.1629882 4.1623187 4.161531 4.1609402] | 0.5 | 45 | 2982.106
192 | [4.1825976 4.1780691 4.1748405 4.1723595 4.1703906 4.1685796 4.167201 4.1660986 4.1648388 4.1638937 4.1631846 4.1622791 4.1615705 4.1609797] | 0.5 | 45 | 2981.012
193 | [4.1826367 4.1778331 4.1747222 4.1722412 4.1701937 4.16854 4.167201 4.1659017 4.1647601 4.1638541 4.1629486 4.16224 4.1614919 4.1608615] | 0.5 | 45 | 2979.694
194 | [4.1825581 4.1777935 4.1746826 4.1720839 4.1701937 4.1684613 4.1671224 4.1657443 4.1647992 4.1638541 4.1628699 4.1621609 4.1614919 4.1606646] | 0.5 | 45 | 2978.591
195 | [4.1826367 4.1777935 4.1746039 4.1722412 4.170115 4.1684217 4.1671224 4.1658626 4.1647205 4.1639328 4.1628699 4.1620822 4.1614127 4.1607437] | 0.5 | 45 | 2977.608
196 | [4.1824007 4.1777148 4.1746039 4.1720448 4.1699576 4.1685796 4.1669254 4.165823 4.1645632 4.1637363 4.1627517 4.1620431 4.1612949 4.1606255] | 0.5 | 45 | 2976.43
197 | [4.1823611 4.1777935 4.1744466 4.1721625 4.170115 4.1683431 4.166965 4.165626 4.1646419 4.1637363 4.1627913 4.1620035 4.1614127 4.1607041] | 0.5 | 45 | 2975.253
198 | [4.1823611 4.1777148 4.1743679 4.1717691 4.1697607 4.1680675 4.1666894 4.16539 4.1644449 4.1634998 4.1623974 4.1617675 4.1610193 4.1604681] | 0.5 | 45 | 2973.836
199 | [4.1824007 4.1777148 4.1747222 4.1721625 4.1699972 4.1683826 4.1670437 4.1657443 4.164681 4.1636181 4.1627517 4.1621609 4.1612163 4.1604681] | 0.5 | 45 | 2973.154
200 | [4.1824007 4.1777935 4.1744857 4.1720448 4.1699576 4.1683431 4.1668468 4.1655869 4.1644053 4.1636181 4.1627517 4.1618853 4.1611371 4.1604285] | 0.5 | 45 | 2971.998
201 | [4.1824398 4.1777539 4.1744466 4.1720448 4.1700363 4.1683826 4.166965 4.1656656 4.1645632 4.1636181 4.1626334 4.1619644 4.1612554 4.1605468] | 0.5 | 45 | 2971.008
202 | [4.1824007 4.1774392 4.1742101 4.1718478 4.1698394 4.1682248 4.1668468 4.1655474 4.164248 4.1634603 4.1624761 4.1618462 4.1610584 4.1604681] | 0.5 | 45 | 2969.997
203 | [4.1822824 4.1773996 4.1743283 4.1715326 4.1695638 4.1678314 4.1664925 4.1651931 4.1639724 4.1630273 4.1623187 4.161531 4.1607041 4.160192 ] | 0.5 | 45 | 2968.885
204 | [4.1823611 4.1777935 4.174407 4.1718478 4.1699576 4.1681857 4.1666894 4.1655869 4.1643662 4.1634998 4.1625156 4.1618066 4.1610584 4.1604681] | 0.5 | 45 | 2968.522
205 | [4.1824007 4.1776361 4.1743283 4.1718478 4.169879 4.1681857 4.1666894 4.1655474 4.1643662 4.1633816 4.162673 4.1616883 4.1609402 4.1602712] | 0.5 | 45 | 2967.436
206 | [4.182322 4.1776361 4.1740923 4.1717691 4.1697607 4.168107 4.1664925 4.1653113 4.1643662 4.1633029 4.1623974 4.1616492 4.1607437 4.1603498] | 0.5 | 45 | 2966.372
207 | [4.1824398 4.1775966 4.1742892 4.1719265 4.169879 4.1680675 4.1668863 4.1654687 4.1643662 4.1633816 4.1627126 4.1616492 4.161098 4.1603889] | 0.5 | 45 | 2965.462
208 | [4.1822824 4.1774392 4.1742892 4.1716509 4.1697211 4.1680284 4.1666894 4.1652718 4.1641693 4.1632242 4.1624365 4.1617279 4.1608615 4.1602316] | 0.5 | 45 | 2964.154
209 | [4.182322 4.1775966 4.1742892 4.1718082 4.1697607 4.168107 4.1666498 4.1655474 4.1643662 4.1633816 4.1625156 4.1617675 4.1609011 4.1603498] | 0.5 | 45 | 2963.26
210 | [4.1822038 4.1774392 4.1742496 4.1716113 4.1696033 4.1680675 4.1666498 4.1651535 4.1640511 4.1632242 4.1622791 4.1615705 4.1607828 4.1601133] | 0.5 | 45 | 2962.039
211 | [4.1820855 4.1775575 4.174171 4.17169 4.1696033 4.1679101 4.1664529 4.1651535 4.1641297 4.1632242 4.1621609 4.1614919 4.1606255 4.1601529] | 0.5 | 45 | 2960.826
212 | [4.1822038 4.1774392 4.1742496 4.1716113 4.1696424 4.1679492 4.1664925 4.1651931 4.1641693 4.1630669 4.1623974 4.1616096 4.1607041 4.159956 ] | 0.5 | 45 | 2959.859
213 | [4.1821642 4.1775179 4.174171 4.1716113 4.169682 4.1678314 4.1666107 4.1651931 4.1641297 4.1632242 4.1621609 4.1614127 4.1607041 4.1601133] | 0.5 | 45 | 2958.867
214 | [4.1820855 4.1775575 4.1742101 4.17169 4.1696424 4.1680284 4.1664925 4.1651931 4.1641693 4.1632242 4.1622791 4.1616492 4.1608224 4.1601133] | 0.5 | 45 | 2957.756
215 | [4.1821642 4.1773605 4.1740527 4.1714931 4.1694455 4.1677918 4.1662564 4.1650357 4.164012 4.1629882 4.1622005 4.1612554 4.1607041 4.1597986] | 0.5 | 45 | 2956.207
216 | [4.1820855 4.177321 4.1740527 4.1716113 4.1694851 4.1677918 4.1662955 4.1652327 4.1639724 4.1630273 4.1621218 4.1614127 4.1607041 4.1599164] | 0.5 | 45 | 2955.057
217 | [4.1821251 4.1775575 4.1742496 4.17169 4.1697211 4.1678705 4.1664138 4.1652327 4.1640906 4.1628699 4.1622005 4.161334 4.1605468 4.1599956] | 0.5 | 45 | 2954.109
218 | [4.1820464 4.1772027 4.1738954 4.1713357 4.1692882 4.1674767 4.1660199 4.1648388 4.1636181 4.1625943 4.1618462 4.161098 4.1602712 4.1595621] | 0.5 | 45 | 2949.738
219 | [4.1820855 4.1773996 4.1742101 4.1715326 4.1693668 4.1676345 4.1663742 4.1651535 4.1637754 4.1627517 4.1618853 4.1610584 4.1603889 4.1597199] | 0.5 | 45 | 2948.544
220 | [4.1821642 4.1772027 4.1740136 4.171454 4.1692491 4.1677527 4.1662955 4.1648779 4.1636968 4.1627517 4.1618462 4.1611767 4.1603103 4.1596017] | 0.5 | 45 | 2947.329
221 | [4.1818099 4.177124 4.1736588 4.1713357 4.1692095 4.1675558 4.1660595 4.164681 4.1636181 4.1625943 4.1617675 4.1609402 4.1601529 4.1596017] | 0.5 | 45 | 2946.083
222 | [4.1820068 4.1772819 4.1739345 4.1714144 4.1694064 4.1676345 4.1661382 4.1647601 4.1637754 4.1627126 4.1618066 4.1609402 4.1602712 4.1596408] | 0.5 | 45 | 2945.455
223 | [4.1819282 4.1772819 4.1738558 4.171454 4.1693277 4.1676345 4.1660595 4.1648779 4.1638937 4.1627517 4.1617279 4.1609402 4.1601529 4.1595621] | 0.5 | 45 | 2944.445
224 | [4.1820068 4.1772423 4.1738954 4.1714144 4.1692882 4.1675949 4.1661382 4.1648388 4.1635394 4.162673 4.1616096 4.1609011 4.1602316 4.1595621] | 0.5 | 45 | 2943.374
225 | [4.1819282 4.1772027 4.1738558 4.1713753 4.1692491 4.1675162 4.1659808 4.1646023 4.1635394 4.1625547 4.1616492 4.1607828 4.1601133 4.1594048] | 0.5 | 45 | 2942.433
226 | [4.1819673 4.1772027 4.1738558 4.1711783 4.1692095 4.1673589 4.1659412 4.164681 4.1634212 4.1625943 4.1616883 4.1609011 4.1601529 4.1594834] | 0.5 | 45 | 2941.238
227 | [4.1819673 4.1770849 4.1738167 4.1713357 4.1690912 4.1674376 4.165823 4.1646023 4.1635394 4.1625547 4.161531 4.1607437 4.1600347 4.1593261] | 0.5 | 45 | 2940.289
228 | [4.1819282 4.177124 4.1736197 4.1713357 4.1691308 4.1673589 4.1658626 4.1645236 4.1634603 4.1624365 4.1616492 4.1607828 4.1600742 4.1592865] | 0.5 | 45 | 2939.208
229 | [4.1818099 4.1769271 4.1736197 4.171021 4.1686974 4.167201 4.1656656 4.1643267 4.1631455 4.1622791 4.1613736 4.1604285 4.1596804 4.1589718] | 0.5 | 45 | 2938.001
230 | [4.1818886 4.1772027 4.1736984 4.1709814 4.1690912 4.1673193 4.1656656 4.1644449 4.1634212 4.1623974 4.1612949 4.1607041 4.1597986 4.1590896] | 0.5 | 45 | 2937.134
231 | [4.1818099 4.1771636 4.1737375 4.1710601 4.1690521 4.1672406 4.1659017 4.1645632 4.1633816 4.1623578 4.1614919 4.1605468 4.1599164 4.1592474] | 0.5 | 45 | 2936.53
232 | [4.1819673 4.176888 4.1735802 4.1709814 4.1690125 4.1671224 4.165626 4.1643267 4.1632242 4.1623187 4.1614127 4.1605072 4.1597986 4.1591291] | 0.5 | 45 | 2935.392
233 | [4.1816916 4.1769667 4.1736588 4.1710601 4.1690125 4.1671619 4.165626 4.1644845 4.1633425 4.1622005 4.1612163 4.1605072 4.159956 4.1590505] | 0.5 | 45 | 2934.53
234 | [4.1817312 4.1769271 4.1735802 4.1709418 4.1688552 4.1670437 4.1655869 4.1643267 4.1633029 4.1622005 4.1612163 4.1603498 4.1596804 4.1590109] | 0.5 | 45 | 2933.434
235 | [4.1819282 4.1770058 4.1736588 4.1709814 4.1688552 4.167201 4.1657839 4.1644053 4.1631846 4.1621609 4.1612554 4.1604681 4.1596408 4.1591682] | 0.5 | 45 | 2932.674
236 | [4.1817703 4.1768484 4.1735802 4.1711783 4.168973 4.1671224 4.165626 4.1643662 4.1633029 4.1620822 4.1612949 4.1605468 4.1596408 4.1591291] | 0.5 | 45 | 2931.678
237 | [4.1816916 4.176888 4.1736197 4.1709418 4.1688552 4.1671224 4.1655083 4.1643267 4.1632638 4.1621609 4.1613736 4.1605072 4.1596804 4.1589322] | 0.5 | 45 | 2930.685
238 | [4.1816916 4.1768484 4.1735015 4.1709418 4.1687765 4.1670833 4.1655474 4.164248 4.1631846 4.1622005 4.1612554 4.1603889 4.159759 4.1589322] | 0.5 | 45 | 2929.902
239 | [4.1818495 4.1770453 4.1736984 4.1709418 4.1689339 4.1670833 4.1655083 4.1644449 4.1632242 4.1621609 4.1611371 4.1603498 4.1596804 4.1589322] | 0.5 | 45 | 2928.84
240 | [4.1818495 4.1769271 4.1734228 4.1708632 4.1688943 4.1670833 4.165626 4.164248 4.163106 4.1622005 4.1612554 4.1603889 4.1596408 4.1589322] | 0.5 | 45 | 2927.906
241 | [4.1815343 4.1768093 4.1733832 4.1708632 4.1687369 4.1670046 4.1653504 4.1640511 4.1629882 4.1619248 4.1610193 4.1602316 4.1595621 4.1587353] | 0.5 | 45 | 2926.926
242 | [4.181613 4.1768484 4.1734619 4.1709027 4.1687765 4.1670437 4.1655474 4.1641297 4.1629486 4.1620822 4.161098 4.1603889 4.1596017 4.1588535] | 0.5 | 45 | 2926.3
243 | [4.1817312 4.1768093 4.1735015 4.1707845 4.1687369 4.1670046 4.1655869 4.1641297 4.1630273 4.1620431 4.161098 4.160192 4.1594048 4.1588926] | 0.5 | 45 | 2925.345
244 | [4.1816525 4.1767697 4.1734619 4.1708632 4.1687765 4.166965 4.1654291 4.1640906 4.162909 4.1620035 4.1610193 4.1602712 4.1594439 4.1587353] | 0.5 | 45 | 2924.447
245 | [4.181613 4.1767697 4.1732259 4.1707058 4.1686187 4.1668863 4.1652327 4.1639328 4.1627517 4.1618462 4.1609011 4.1599164 4.1592865 4.1584992] | 0.5 | 45 | 2923.377
246 | [4.1817312 4.1766911 4.1733046 4.1706662 4.1686187 4.1668077 4.1652718 4.1640511 4.1628304 4.1618853 4.1609797 4.1601529 4.1593652 4.158617 ] | 0.5 | 45 | 2922.614
247 | [4.1815343 4.1766515 4.1734228 4.1707449 4.1684613 4.1668468 4.1651931 4.1639328 4.1628304 4.1618853 4.1608615 4.1600742 4.1592865 4.158617 ] | 0.5 | 45 | 2921.694
248 | [4.1815343 4.1767697 4.1733046 4.1707058 4.16854 4.1667681 4.1652718 4.163815 4.1627517 4.1616492 4.1607828 4.1599956 4.1592865 4.1585779] | 0.5 | 45 | 2920.744
249 | [4.181613 4.1766124 4.1732259 4.1705484 4.1684613 4.1666498 4.1652718 4.1637363 4.162673 4.1617279 4.1607437 4.1598773 4.1592078 4.1585779] | 0.5 | 45 | 2919.873
250 | [4.1814947 4.1765728 4.1730685 4.1704302 4.1684217 4.1666107 4.1651535 4.163815 4.1627913 4.161531 4.1606255 4.1598773 4.1590896 4.158381 ] | 0.5 | 45 | 2918.958
251 | [4.1816525 4.1766124 4.1731472 4.1706662 4.1683826 4.166729 4.1652718 4.1637754 4.1627126 4.1616883 4.1608615 4.1600742 4.1592078 4.1584201] | 0.5 | 45 | 2918.231
252 | [4.1813769 4.1765337 4.1731472 4.1704693 4.1683431 4.166729 4.1650357 4.1638541 4.1625547 4.1615705 4.1606255 4.1596804 4.1591682 4.1583414] | 0.5 | 45 | 2917.135
253 | [4.1815739 4.1764545 4.1731076 4.1705484 4.1684613 4.1666107 4.1651144 4.1637754 4.1627126 4.1616096 4.1605859 4.1598377 4.1591291 4.1584597] | 0.5 | 45 | 2916.356
254 | [4.1816525 4.1765337 4.1731863 4.1705484 4.168304 4.1666498 4.1651144 4.163815 4.162673 4.1616096 4.1608224 4.1599956 4.1590896 4.158381 ] | 0.5 | 45 | 2915.556
255 | [4.1813769 4.1765728 4.1731472 4.1705089 4.1682248 4.1664529 4.1651144 4.1636572 4.1625547 4.1615705 4.1606255 4.1596017 4.1590896 4.158381 ] | 0.5 | 45 | 2914.536
256 | [4.1813769 4.1766124 4.1732259 4.1704693 4.1682644 4.1665711 4.1648779 4.1637754 4.1623974 4.161531 4.1604681 4.159759 4.1588535 4.1582236] | 0.5 | 45 | 2913.64
257 | [4.1812983 4.1764154 4.1731863 4.1703515 4.1683431 4.166532 4.1649175 4.1636181 4.1624761 4.1616096 4.1606255 4.159759 4.1590109 4.1582627] | 0.5 | 45 | 2912.665
258 | [4.1813769 4.1765728 4.1730289 4.1704693 4.1682644 4.1664138 4.1649961 4.1636572 4.1623578 4.1613736 4.1605859 4.1596804 4.1590505 4.1581841] | 0.5 | 45 | 2911.944
259 | [4.1814556 4.1765728 4.1729107 4.1703515 4.1681461 4.1664529 4.1650357 4.1637754 4.1625156 4.1614919 4.1605468 4.1596804 4.1588926 4.1583023] | 0.5 | 45 | 2911.123
260 | [4.1813374 4.1765337 4.1730289 4.1703515 4.1682644 4.166532 4.1649566 4.1635785 4.1624761 4.161334 4.1606255 4.1596804 4.1589322 4.1583414] | 0.5 | 45 | 2910.195
261 | [4.1812983 4.1764545 4.1731076 4.1703906 4.1682644 4.1663351 4.1649175 4.1634998 4.1623578 4.1612554 4.1604681 4.159759 4.158814 4.1581445] | 0.5 | 45 | 2909.311
262 | [4.1812587 4.1762185 4.1727929 4.170115 4.1680675 4.1661382 4.1647205 4.1633425 4.1621609 4.1612163 4.1603103 4.1594048 4.1586566 4.1581054] | 0.5 | 45 | 2908.157
263 | [4.1812587 4.1763759 4.1729107 4.1704302 4.1681857 4.1663742 4.1647992 4.1634212 4.1623187 4.1611767 4.1603103 4.1597199 4.158814 4.1581445] | 0.5 | 45 | 2907.489
264 | [4.1813374 4.1763759 4.1729894 4.1703119 4.1682248 4.1664529 4.1647992 4.1636572 4.1624365 4.1613736 4.1603889 4.1595621 4.1587749 4.1581841] | 0.5 | 45 | 2906.925
265 | [4.1814556 4.1764941 4.1729894 4.1703119 4.1681857 4.1664138 4.1647992 4.1635394 4.1623187 4.1612554 4.1603889 4.1596408 4.1587749 4.1583023] | 0.5 | 45 | 2905.99
266 | [4.1814556 4.1764545 4.1730685 4.1704693 4.168107 4.1664138 4.1648779 4.1636181 4.1624761 4.1612554 4.1603103 4.1594834 4.158814 4.1580267] | 0.5 | 45 | 2905.137
267 | [4.1813374 4.1762972 4.1728716 4.170115 4.1679888 4.1662169 4.1648388 4.1635394 4.1622791 4.1612554 4.1603103 4.1594439 4.1587353 4.1580658] | 0.5 | 45 | 2904.181
268 | [4.1811404 4.1762185 4.172832 4.1702728 4.1679888 4.1663351 4.1648779 4.1634603 4.1622005 4.1611767 4.1603103 4.1594439 4.1586962 4.1580267] | 0.5 | 45 | 2903.127
269 | [4.1812983 4.1764545 4.1728716 4.1702728 4.168107 4.1661773 4.1647601 4.1633425 4.1623578 4.1612554 4.1602316 4.1594048 4.1587353 4.1580658] | 0.5 | 45 | 2902.353
270 | [4.1812587 4.1763368 4.1727929 4.1703119 4.1680284 4.1662564 4.1647601 4.1634603 4.1622005 4.1612163 4.1603498 4.1593652 4.1587353 4.1580658] | 0.5 | 45 | 2901.57
271 | [4.1812587 4.1763759 4.1727533 4.170115 4.1680284 4.1662169 4.1647205 4.1632242 4.16224 4.161098 4.1602712 4.1594048 4.158617 4.1580658] | 0.5 | 45 | 2900.722
272 | [4.1811404 4.1763759 4.1727138 4.170115 4.1679101 4.1660986 4.1644449 4.1632242 4.1621218 4.1609797 4.1600742 4.1594834 4.1584201 4.1578298] | 0.5 | 45 | 2899.61
273 | [4.1811404 4.1762972 4.172832 4.1701546 4.1679888 4.1662955 4.1645632 4.1632242 4.1620431 4.1611767 4.1601529 4.1592865 4.1584992 4.1579084] | 0.5 | 45 | 2898.925
274 | [4.1809831 4.1761789 4.1726747 4.1700759 4.1677918 4.1659808 4.1644449 4.1630273 4.1618462 4.1608224 4.1598773 4.1590896 4.1582627 4.1576719] | 0.5 | 45 | 2897.778
275 | [4.1811013 4.175982 4.1725564 4.169879 4.1676736 4.1659412 4.1644449 4.1630669 4.1619248 4.1610193 4.1599956 4.1591291 4.1583414 4.1576719] | 0.5 | 45 | 2896.974
276 | [4.1811404 4.1760612 4.1727533 4.1700759 4.1677918 4.1659017 4.1644449 4.1631846 4.1619644 4.1609402 4.1600347 4.1590505 4.1583414 4.1575933] | 0.5 | 45 | 2896.106
277 | [4.1811404 4.175982 4.1725564 4.1698394 4.1675558 4.165823 4.164248 4.162909 4.1618462 4.1607041 4.1597986 4.1588926 4.1582627 4.1574359] | 0.5 | 45 | 2894.925
278 | [4.1812191 4.1760612 4.1726351 4.1699972 4.1678314 4.1659412 4.1644845 4.1630273 4.1618462 4.1608615 4.1599164 4.1591291 4.1583414 4.1576328] | 0.5 | 45 | 2894.55
279 | [4.1810222 4.1761003 4.172596 4.1699181 4.1675162 4.1659412 4.1642876 4.1631455 4.1617675 4.1607437 4.1598377 4.1590109 4.1584992 4.1577511] | 0.5 | 45 | 2893.584
280 | [4.1811013 4.1761398 4.172596 4.1698394 4.1677132 4.1661382 4.1644449 4.1629486 4.1618462 4.1609011 4.1599164 4.1589718 4.1583023 4.1576328] | 0.5 | 45 | 2893.036
281 | [4.18118 4.1760612 4.1726747 4.1700363 4.1678705 4.1661382 4.1644845 4.163106 4.1620035 4.1609797 4.1599956 4.1592078 4.1583414 4.1577902] | 0.5 | 45 | 2892.239
282 | [4.1810617 4.1759033 4.172596 4.1698003 4.1677918 4.1658626 4.1642876 4.1630273 4.1616883 4.1608615 4.1599164 4.1590896 4.1583414 4.1575933] | 0.5 | 45 | 2891.11
283 | [4.1810222 4.1761003 4.1725173 4.169879 4.1675949 4.1660199 4.1643662 4.1629882 4.1618462 4.1609011 4.1598773 4.1590896 4.1583414 4.1574755] | 0.5 | 45 | 2890.363
284 | [4.1809831 4.1760216 4.1725564 4.1698394 4.1677918 4.1658626 4.1643662 4.1629486 4.1618066 4.1607828 4.159759 4.1590896 4.1582236 4.1575541] | 0.5 | 45 | 2889.389
285 | [4.1810222 4.1760612 4.1725173 4.1699181 4.1679101 4.1659017 4.1644845 4.1630273 4.1618066 4.1606646 4.159759 4.1590896 4.1582236 4.1574755] | 0.5 | 45 | 2888.665
286 | [4.1808648 4.175982 4.1725564 4.1699181 4.1675949 4.1658626 4.1642084 4.1629486 4.1616883 4.1606255 4.159759 4.1590505 4.1581841 4.1575541] | 0.5 | 45 | 2887.644
287 | [4.1809831 4.1761003 4.1726747 4.169879 4.1675949 4.1659017 4.1644053 4.1630273 4.1617675 4.1607437 4.1597986 4.1589322 4.1581841 4.1575541] | 0.5 | 45 | 2886.817
288 | [4.1809831 4.1760612 4.1724381 4.1697211 4.1676736 4.1657047 4.1642876 4.1628304 4.1619248 4.1607437 4.1597199 4.1589322 4.1581445 4.1573176] | 0.5 | 45 | 2885.839
289 | [4.1809831 4.1759429 4.1724381 4.1696424 4.167398 4.1657047 4.1641297 4.1627913 4.1616492 4.1605468 4.1596017 4.1587353 4.1580658 4.157239 ] | 0.5 | 45 | 2884.769
290 | [4.1809435 4.175982 4.1725173 4.1696424 4.1676345 4.165626 4.1641693 4.1628699 4.1616492 4.1605468 4.1597199 4.1587749 4.1581054 4.1573572] | 0.5 | 45 | 2884.158
291 | [4.1808257 4.1759033 4.1724381 4.1697607 4.167398 4.1655083 4.1641693 4.1627126 4.1617675 4.1605468 4.1594439 4.1587749 4.1578689 4.1572785] | 0.5 | 45 | 2883.105
292 | [4.1808648 4.1758246 4.1723204 4.1695638 4.167398 4.165626 4.1639724 4.162673 4.1614523 4.1603498 4.1594048 4.1585383 4.1580267 4.1570816] | 0.5 | 45 | 2882.13
293 | [4.1809435 4.1758642 4.1724777 4.1698394 4.1677132 4.1657047 4.1641297 4.162909 4.161531 4.1606255 4.1596017 4.1588535 4.1580267 4.1573963] | 0.5 | 45 | 2881.628
294 | [4.1807075 4.175746 4.1722808 4.1695247 4.1674767 4.1654687 4.163815 4.1626334 4.1612949 4.1603889 4.1594048 4.1585383 4.1577511 4.1570816] | 0.5 | 45 | 2880.415
295 | [4.1807075 4.1757855 4.1723204 4.1694851 4.167201 4.1654687 4.164012 4.1625943 4.1614523 4.1603889 4.1594834 4.1586962 4.1577511 4.1570816] | 0.5 | 45 | 2879.763
296 | [4.1807861 4.1758642 4.1722021 4.1694064 4.1673589 4.1656656 4.1638541 4.162673 4.1614523 4.1604681 4.1594834 4.1586566 4.1577902 4.1571207] | 0.5 | 45 | 2879.08
297 | [4.1807466 4.1755886 4.1721234 4.1693277 4.167201 4.1653113 4.1637363 4.1623578 4.161334 4.160192 4.1593261 4.1584992 4.1576719 4.1570029] | 0.5 | 45 | 2877.862
298 | [4.1807466 4.1757064 4.1722412 4.1695247 4.1673589 4.1654291 4.1638541 4.1625943 4.161531 4.1603103 4.1594439 4.1585383 4.1577511 4.1571603] | 0.5 | 45 | 2877.398
299 | [4.1807075 4.175746 4.1722808 4.1695638 4.167398 4.1654291 4.1639328 4.162673 4.1614523 4.1604285 4.1594048 4.1585779 4.1576719 4.1571603] | 0.5 | 45 | 2876.55
300 | [4.1807075 4.1758246 4.1722808 4.169682 4.1673589 4.165626 4.1639724 4.1625943 4.1613736 4.1604285 4.1594439 4.1584992 4.1577115 4.1570816] | 0.5 | 45 | 2875.79
301 | [4.1808257 4.175746 4.1723595 4.1696424 4.1672802 4.1655474 4.1638937 4.1625547 4.1614523 4.1603889 4.1594048 4.1585383 4.1579871 4.1571207] | 0.5 | 45 | 2875.021
302 | [4.1807861 4.1757064 4.1720839 4.1695247 4.1671619 4.1653504 4.1637363 4.1625547 4.1614127 4.1602316 4.1593652 4.1585383 4.1576719 4.1570029] | 0.5 | 45 | 2874.126
303 | [4.1806679 4.175549 4.1720052 4.1694064 4.1671224 4.1653504 4.1636572 4.1623974 4.1611371 4.1601133 4.1592865 4.1583414 4.1576328 4.156806 ] | 0.5 | 45 | 2873.334
304 | [4.1807075 4.1755095 4.1720839 4.1693277 4.1672802 4.1653504 4.1638541 4.1623974 4.1611371 4.1602712 4.1592865 4.1584201 4.1577115 4.156806 ] | 0.5 | 45 | 2872.65
305 | [4.1807861 4.1756673 4.1722412 4.1696033 4.1673193 4.1654291 4.1637363 4.1624365 4.1612949 4.160192 4.1592078 4.1584597 4.1576719 4.1569238] | 0.5 | 45 | 2871.963
306 | [4.1807861 4.1755886 4.1722412 4.1693277 4.167201 4.1654291 4.1637754 4.1623578 4.1613736 4.1603103 4.1593261 4.1584992 4.1576328 4.1570816] | 0.5 | 45 | 2871.256
307 | [4.1806679 4.175549 4.1721234 4.1693668 4.167201 4.1652327 4.1637754 4.1624365 4.1612163 4.1601529 4.1591291 4.1584597 4.1576328 4.1570029] | 0.5 | 45 | 2870.441
308 | [4.1805105 4.175549 4.1720448 4.1692095 4.1671619 4.16539 4.1637363 4.1625156 4.1612554 4.1600742 4.1593261 4.1584597 4.1575541 4.1568451] | 0.5 | 45 | 2869.744
309 | [4.1806288 4.175549 4.1719656 4.1691308 4.1670833 4.1652327 4.1637363 4.1624365 4.161098 4.1601133 4.1592474 4.1582627 4.1575541 4.156806 ] | 0.5 | 45 | 2868.958
310 | [4.1805501 4.1754308 4.1721625 4.1692882 4.1670046 4.1651931 4.1636572 4.1622791 4.1612163 4.1599956 4.1591682 4.1582236 4.1574755 4.156806 ] | 0.5 | 45 | 2868.285
311 | [4.1805892 4.1753917 4.1719265 4.1691699 4.1670437 4.1652327 4.1636572 4.1622791 4.1611371 4.1599164 4.1591291 4.1582627 4.1574755 4.1567664] | 0.5 | 45 | 2867.45
312 | [4.1804318 4.1752734 4.17169 4.1689339 4.1668077 4.1648779 4.1634212 4.1620822 4.1608615 4.1598377 4.158814 4.1581054 4.1571603 4.1564121] | 0.5 | 45 | 2866.425
313 | [4.1803923 4.175313 4.1717296 4.1690521 4.1669254 4.1650748 4.1633425 4.1620431 4.1608615 4.1597986 4.1588926 4.157948 4.1571999 4.1565304] | 0.5 | 45 | 2865.829
314 | [4.1803532 4.175313 4.1719265 4.1691699 4.1667681 4.1649961 4.1634998 4.1620035 4.1609402 4.1599164 4.1589322 4.1581054 4.157239 4.1564908] | 0.5 | 45 | 2865.209
315 | [4.1803532 4.1752338 4.1718082 4.1690125 4.1668863 4.1649566 4.1634212 4.1621218 4.1607828 4.1598377 4.1588926 4.157948 4.1571207 4.1564517] | 0.5 | 45 | 2864.559
316 | [4.1803923 4.1753521 4.1715326 4.1690125 4.1665711 4.164681 4.1634212 4.1618066 4.1608615 4.1596408 4.1586962 4.1578298 4.1570816 4.1564121] | 0.5 | 45 | 2863.591
317 | [4.180274 4.1752338 4.1717691 4.1688943 4.1667681 4.1648388 4.1632638 4.1619248 4.1607828 4.1596804 4.1587749 4.1578689 4.1570816 4.1564517] | 0.5 | 45 | 2862.952
318 | [4.1803923 4.1752734 4.1717296 4.1689339 4.1666894 4.1648779 4.1633425 4.1619248 4.1607041 4.159759 4.158814 4.1578689 4.1571207 4.1563334] | 0.5 | 45 | 2862.21
319 | [4.1803136 4.1751161 4.1717296 4.1688943 4.1666894 4.1649961 4.1633425 4.1620035 4.1607437 4.1596804 4.1586962 4.1578689 4.1570029 4.1563725] | 0.5 | 45 | 2861.511
320 | [4.1803532 4.1753521 4.17169 4.1690912 4.166729 4.1649961 4.1633816 4.1620431 4.1607828 4.1596408 4.1587353 4.1581054 4.157239 4.1564517] | 0.5 | 45 | 2860.967
321 | [4.1804318 4.1752734 4.1717691 4.168973 4.1666498 4.1649175 4.1633425 4.1618853 4.1607437 4.159956 4.1586566 4.1578298 4.1570816 4.1563725] | 0.5 | 45 | 2860.195
322 | [4.1805105 4.175313 4.1718082 4.1690521 4.1668077 4.1648388 4.1634212 4.1619644 4.1608224 4.159759 4.158814 4.1579084 4.1571999 4.1564121] | 0.5 | 45 | 2859.583
323 | [4.180274 4.175313 4.1717691 4.168973 4.1667681 4.1649175 4.1633029 4.1620035 4.1607828 4.1595621 4.1587353 4.157948 4.1569633 4.1563334] | 0.5 | 45 | 2858.92
324 | [4.1801953 4.1751947 4.17169 4.1689339 4.1666107 4.1647205 4.1633425 4.1617675 4.1607041 4.1595621 4.158617 4.1578298 4.157042 4.1562548] | 0.5 | 45 | 2858.189
325 | [4.1802349 4.1751552 4.17169 4.1690125 4.1667681 4.1649175 4.1633029 4.1619644 4.1607041 4.159759 4.1586962 4.1576328 4.157042 4.1563334] | 0.5 | 45 | 2857.46
326 | [4.1803136 4.1753521 4.1717296 4.1690125 4.1667681 4.1651144 4.1633816 4.1620035 4.1606255 4.1598377 4.1587749 4.1577115 4.157042 4.1563334] | 0.5 | 45 | 2856.871
327 | [4.1803136 4.1751947 4.1718478 4.1688552 4.1666107 4.1647992 4.1633029 4.1618462 4.1606646 4.1597199 4.1586962 4.1577115 4.157042 4.1562152] | 0.5 | 45 | 2856.107
328 | [4.1801562 4.1751161 4.1715326 4.1686187 4.166532 4.1647992 4.1631846 4.1618066 4.1606255 4.1596804 4.1585383 4.1576328 4.1568451 4.1562548] | 0.5 | 45 | 2855.085
329 | [4.1804318 4.1752338 4.1716509 4.1690125 4.1666894 4.1648779 4.1631455 4.1618462 4.1609011 4.159759 4.1586566 4.1577902 4.157042 4.1562548] | 0.5 | 45 | 2854.729
330 | [4.180274 4.1751161 4.1716509 4.1690521 4.1668077 4.1648779 4.1631455 4.1620035 4.1607041 4.1596804 4.1584992 4.1577511 4.157042 4.1563334] | 0.5 | 45 | 2853.912
331 | [4.180274 4.1750765 4.1715722 4.1688156 4.166729 4.1647601 4.1630669 4.1618853 4.1606646 4.1594834 4.158617 4.1577511 4.1569238 4.1563334] | 0.5 | 45 | 2853.191
332 | [4.1800776 4.1751947 4.1714144 4.1686974 4.1664138 4.1644449 4.1629882 4.1616096 4.1603498 4.1594048 4.1584201 4.1576719 4.1566877 4.1559396] | 0.5 | 45 | 2852.189
333 | [4.1800776 4.1750374 4.1714144 4.1687765 4.166532 4.164681 4.1630669 4.1618066 4.1605072 4.1594048 4.1584201 4.1576328 4.157042 4.1562152] | 0.5 | 45 | 2851.525
334 | [4.1801167 4.1749582 4.1714931 4.1687369 4.1664138 4.1646419 4.1630273 4.1616492 4.1605072 4.1594048 4.1585383 4.1574755 4.1567273 4.1560969] | 0.5 | 45 | 2850.879
335 | [4.180038 4.1750374 4.1714931 4.1686974 4.166532 4.1646023 4.163106 4.1617675 4.1604285 4.1594439 4.1584597 4.1574359 4.1568847 4.1561365] | 0.5 | 45 | 2850.128
336 | [4.1801167 4.1749582 4.1714144 4.16854 4.1663351 4.1644845 4.1629882 4.1614523 4.1603498 4.1592078 4.1582627 4.1574755 4.1567273 4.1559396] | 0.5 | 45 | 2849.143
337 | [4.1799593 4.1749582 4.171257 4.1684217 4.1663351 4.1644053 4.162909 4.1616096 4.160192 4.1591291 4.1583023 4.1573176 4.1566482 4.1557822] | 0.5 | 45 | 2848.284
338 | [4.179841 4.1748405 4.1711388 4.1686187 4.1662955 4.1644053 4.1628699 4.1614523 4.1603103 4.1592474 4.1582236 4.1573572 4.1564121 4.1558609] | 0.5 | 45 | 2847.537
339 | [4.1799984 4.1751161 4.171454 4.1687369 4.1664529 4.1645632 4.1629486 4.1616492 4.1605468 4.1594439 4.158381 4.1573963 4.156806 4.1560183] | 0.5 | 45 | 2847.192
340 | [4.180038 4.1749978 4.171454 4.16854 4.1662564 4.1644845 4.1628304 4.1614523 4.1602712 4.1592865 4.1583414 4.1574359 4.1566482 4.1559396] | 0.5 | 45 | 2846.457
341 | [4.180038 4.1749191 4.1714144 4.1686583 4.1663351 4.1643662 4.1627126 4.1613736 4.1602316 4.1591682 4.1581445 4.157239 4.1565695 4.1558609] | 0.5 | 45 | 2845.6
342 | [4.179841 4.1748405 4.1711783 4.1684217 4.1662169 4.1642876 4.1628304 4.1614127 4.1601529 4.1591682 4.1580658 4.1572785 4.1563725 4.1556244] | 0.5 | 45 | 2844.858
343 | [4.1798806 4.1749978 4.171257 4.1685009 4.1661773 4.1643267 4.162909 4.1614127 4.160192 4.1592078 4.1581054 4.1573572 4.1564908 4.1556244] | 0.5 | 45 | 2844.232
344 | [4.1800776 4.1749978 4.1714144 4.1686187 4.166532 4.1646023 4.1629486 4.1616096 4.1604681 4.1593261 4.1583414 4.1574755 4.1566877 4.1560578] | 0.5 | 45 | 2843.989
345 | [4.180038 4.1748405 4.171257 4.1685009 4.1662955 4.1646023 4.1629486 4.161334 4.1603103 4.1590896 4.1581445 4.1571999 4.1565304 4.1557426] | 0.5 | 45 | 2843.03
346 | [4.180038 4.1749191 4.1713357 4.1684613 4.1664138 4.1644053 4.1629486 4.161531 4.1603498 4.1591682 4.1583414 4.1574359 4.1566482 4.1560183] | 0.5 | 45 | 2842.803
347 | [4.180038 4.1749978 4.1714144 4.1686187 4.1664529 4.1644845 4.1630669 4.1615705 4.1603889 4.1593652 4.1581841 4.1575541 4.1566877 4.1559792] | 0.5 | 45 | 2842.277
348 | [4.1798806 4.1746826 4.1711783 4.1685009 4.1660595 4.1644449 4.162673 4.1612554 4.1599956 4.1590109 4.1581841 4.1571999 4.1563725 4.1557035] | 0.5 | 45 | 2841.257
349 | [4.1799197 4.1747222 4.171257 4.1683826 4.1661773 4.1641693 4.162673 4.1612554 4.1601133 4.1588926 4.1580267 4.1571999 4.1563725 4.155664 ] | 0.5 | 45 | 2840.344
350 | [4.1798806 4.1748405 4.171021 4.1683826 4.1661773 4.1643662 4.1627517 4.161334 4.1601529 4.1590109 4.1580267 4.1571999 4.1564908 4.1557426] | 0.5 | 45 | 2839.949
351 | [4.1798806 4.1748405 4.1711783 4.1683431 4.1661773 4.1643267 4.1627913 4.1614127 4.1601529 4.1591291 4.1581445 4.1570816 4.1565695 4.1557426] | 0.5 | 45 | 2839.159
352 | [4.179841 4.1747613 4.1712174 4.1683826 4.1662564 4.164248 4.162673 4.161334 4.1600742 4.1590109 4.157948 4.1570816 4.1563334 4.1555853] | 0.5 | 45 | 2838.68
353 | [4.1798019 4.1746826 4.171021 4.1683431 4.1662169 4.164248 4.1625943 4.1612949 4.1601133 4.1590109 4.1580658 4.1571207 4.1562939 4.1556244] | 0.5 | 45 | 2838.014
354 | [4.1797624 4.1747613 4.1710601 4.1681857 4.1659017 4.1641297 4.1625547 4.1612163 4.1599164 4.1588535 4.1578298 4.1571207 4.1563725 4.1557426] | 0.5 | 45 | 2837.145
355 | [4.1798806 4.1746826 4.171021 4.1682248 4.1660595 4.1641693 4.162673 4.1612949 4.1600347 4.1589718 4.157948 4.1571207 4.1563334 4.1555457] | 0.5 | 45 | 2836.451
356 | [4.1798806 4.1747613 4.1713357 4.1683826 4.1663351 4.1642084 4.1627126 4.1611767 4.1601133 4.1589718 4.1580267 4.1573176 4.1563334 4.1557035] | 0.5 | 45 | 2835.869
357 | [4.1798019 4.1747222 4.1713357 4.1682644 4.1660986 4.1642876 4.1627913 4.1613736 4.1602712 4.1590896 4.1581445 4.1571999 4.1565304 4.1555853] | 0.5 | 45 | 2835.503
358 | [4.179841 4.1746435 4.1711783 4.1684217 4.1660986 4.1642876 4.1626334 4.1612163 4.1599956 4.1589322 4.157948 4.1570816 4.1564517 4.1555457] | 0.5 | 45 | 2834.73
359 | [4.179841 4.1748405 4.1711783 4.168304 4.1660986 4.1642084 4.1627126 4.1612163 4.1601529 4.1588926 4.1580267 4.1571603 4.1563334 4.155664 ] | 0.5 | 45 | 2834.114
360 | [4.1799593 4.1747222 4.1711388 4.1682248 4.1661382 4.1642876 4.1627517 4.1611371 4.1600742 4.1590896 4.1580658 4.1570816 4.1564517 4.1557035] | 0.5 | 45 | 2833.518
361 | [4.1797228 4.1746826 4.1709814 4.1683826 4.1659808 4.1642876 4.1625547 4.161334 4.159956 4.1589322 4.157948 4.1571207 4.1562548 4.1556244] | 0.5 | 45 | 2832.815
362 | [4.1798806 4.1746435 4.1709027 4.1682644 4.1661382 4.1642084 4.1625156 4.161334 4.159956 4.1588926 4.1580267 4.1571999 4.1561365 4.155467 ] | 0.5 | 45 | 2832.04
363 | [4.1798019 4.1746435 4.1712174 4.1681857 4.1660199 4.1641297 4.1624365 4.1610584 4.1598377 4.1589718 4.1576719 4.1569238 4.1561365 4.1555457] | 0.5 | 45 | 2831.214
364 | [4.1795259 4.1745253 4.1709418 4.1681461 4.1658626 4.1639724 4.16224 4.1609011 4.159759 4.1586962 4.1577115 4.1567273 4.1560578 4.1552701] | 0.5 | 45 | 2830.42
365 | [4.179605 4.1745648 4.1710601 4.1682248 4.1658626 4.1638541 4.1623974 4.1610193 4.159759 4.1586566 4.1576328 4.1568847 4.1559396 4.1553488] | 0.5 | 45 | 2829.785
366 | [4.1796441 4.174407 4.1708241 4.1680284 4.165823 4.1638541 4.1623187 4.1609402 4.1596017 4.1587353 4.1576719 4.1568451 4.1559792 4.1551518] | 0.5 | 45 | 2829.017
367 | [4.1794868 4.1744466 4.1708632 4.1679888 4.165626 4.163815 4.1623187 4.1609402 4.1596408 4.1585383 4.1575541 4.1566482 4.1559 4.1551518] | 0.5 | 45 | 2828.354
368 | [4.1795654 4.174407 4.1707845 4.1681461 4.1657839 4.164012 4.1623187 4.1610584 4.1597199 4.1586566 4.1577511 4.1568847 4.1560969 4.1553488] | 0.5 | 45 | 2827.869
369 | [4.1796441 4.1744466 4.1709418 4.1681857 4.1657839 4.1639328 4.1622791 4.1609797 4.1597199 4.1585779 4.1577115 4.1568847 4.1559396 4.1552701] | 0.5 | 45 | 2827.197
370 | [4.1793294 4.1745253 4.1707845 4.1679101 4.1656656 4.163815 4.1621609 4.1608615 4.1594439 4.1584201 4.1574755 4.1565695 4.1558213 4.1550732] | 0.5 | 45 | 2826.3
371 | [4.1794472 4.1744466 4.1706271 4.1678314 4.1657839 4.1639328 4.1622791 4.1607828 4.1595621 4.1584992 4.1575541 4.1566091 4.1558213 4.155231 ] | 0.5 | 45 | 2825.742
372 | [4.1796837 4.1743679 4.1707845 4.1678705 4.1657047 4.1637754 4.1622005 4.1607437 4.1596408 4.1584201 4.1576328 4.1567273 4.1558609 4.155231 ] | 0.5 | 45 | 2825.088
373 | [4.1795259 4.174171 4.1706271 4.1679101 4.1657047 4.1637754 4.1620431 4.1608224 4.1596804 4.1585383 4.1575541 4.1566877 4.1559 4.1550732] | 0.5 | 45 | 2824.44
374 | [4.1793294 4.1742892 4.1707449 4.1677918 4.165626 4.1635785 4.1618853 4.1606255 4.1594439 4.1584201 4.1573176 4.1565304 4.1558213 4.1551914] | 0.5 | 45 | 2823.599
375 | [4.1794868 4.1743283 4.1708632 4.1678705 4.165823 4.1636572 4.1620431 4.1607437 4.159523 4.1584992 4.1575146 4.1566091 4.1557822 4.1550732] | 0.5 | 45 | 2822.806
376 | [4.1794081 4.1743679 4.1705089 4.1678705 4.165626 4.1636181 4.1620822 4.1608615 4.1594439 4.1584201 4.1573963 4.1564908 4.1555457 4.1549554] | 0.5 | 45 | 2822.076
377 | [4.1793685 4.1742496 4.1706271 4.1676736 4.1655083 4.1636181 4.1620822 4.1605859 4.1594834 4.1581445 4.1574359 4.1564908 4.1557035 4.1549158] | 0.5 | 45 | 2821.287
378 | [4.1792898 4.174171 4.1705875 4.1677527 4.1654687 4.1636181 4.1620822 4.1605859 4.1592474 4.1583414 4.1571999 4.1564121 4.1555853 4.1550732] | 0.5 | 45 | 2820.709
379 | [4.1794868 4.1742892 4.1706271 4.1677527 4.1653504 4.1635785 4.1620822 4.1607437 4.1593261 4.1583414 4.1574359 4.1564908 4.1557035 4.1550341] | 0.5 | 45 | 2820.151
380 | [4.1792898 4.1742101 4.1705875 4.1677918 4.1654291 4.1636181 4.1620431 4.1606255 4.1593261 4.1581841 4.1571207 4.1565695 4.1556244 4.1548371] | 0.5 | 45 | 2819.439
381 | [4.1794081 4.174171 4.1705484 4.1676345 4.1654291 4.1634998 4.1619644 4.1605072 4.1594048 4.1581445 4.1571999 4.1563725 4.1555066 4.1549158] | 0.5 | 45 | 2818.818
382 | [4.1792111 4.1740923 4.1706662 4.1678705 4.1654687 4.1635394 4.1621218 4.1604681 4.1594048 4.1583414 4.1573176 4.1564908 4.155664 4.1548371] | 0.5 | 45 | 2818.025
383 | [4.1794868 4.174171 4.1705089 4.1678314 4.1654687 4.1636181 4.1620035 4.1605468 4.1592078 4.1583414 4.1571999 4.1562939 4.1556244 4.1548762] | 0.5 | 45 | 2817.298
384 | [4.1793685 4.174171 4.1706662 4.1679101 4.1654291 4.1635785 4.1620035 4.1607437 4.1593261 4.1582236 4.1573963 4.1564121 4.1555457 4.1549158] | 0.5 | 45 | 2816.799
385 | [4.1793685 4.1740527 4.1704693 4.1677918 4.1655083 4.1635394 4.1619644 4.1605859 4.1593261 4.1583023 4.1573572 4.1564121 4.1555066 4.1547976] | 0.5 | 45 | 2816.132
386 | [4.1793294 4.1740136 4.1705484 4.1677132 4.165626 4.1635785 4.1620431 4.1605859 4.1593652 4.1581841 4.1572785 4.1564121 4.1556244 4.1548762] | 0.5 | 45 | 2815.738
387 | [4.1792898 4.1740923 4.1703906 4.1677132 4.1655083 4.1634603 4.1618462 4.1603889 4.1592474 4.1582236 4.1571999 4.1562548 4.1555853 4.1547585] | 0.5 | 45 | 2814.657
388 | [4.1792502 4.1739345 4.1703906 4.1675558 4.1652718 4.1633816 4.1617675 4.1603889 4.1592865 4.1580658 4.157042 4.1561756 4.1553488 4.1546402] | 0.5 | 45 | 2813.793
389 | [4.1792111 4.1740136 4.1705089 4.1676736 4.1654291 4.1634212 4.1620431 4.1604681 4.1592474 4.1581841 4.157239 4.1562548 4.155467 4.1547585] | 0.5 | 45 | 2813.434
390 | [4.1790929 4.173974 4.1703906 4.1676345 4.1655083 4.1634212 4.1619644 4.1603498 4.1590896 4.1579871 4.1571207 4.1562152 4.1553488 4.1545615] | 0.5 | 45 | 2812.601
391 | [4.1792502 4.1739345 4.1701546 4.1675558 4.1651144 4.1631846 4.1617675 4.1601133 4.1591291 4.1579084 4.1569238 4.1559792 4.1551914 4.1544828] | 0.5 | 45 | 2811.735
392 | [4.1791325 4.1740923 4.1704693 4.1677918 4.1652327 4.1633425 4.1617675 4.1603103 4.1590505 4.1581054 4.1570029 4.1560969 4.155231 4.1547585] | 0.5 | 45 | 2811.475
393 | [4.1790142 4.1736588 4.170115 4.1672802 4.1649566 4.163106 4.161531 4.1601133 4.1588926 4.1576719 4.1568847 4.1559 4.1550732 4.1543646] | 0.5 | 45 | 2810.047
394 | [4.1791325 4.1738558 4.1703119 4.1674767 4.1652718 4.1633425 4.1616883 4.1603498 4.1592474 4.1579871 4.157042 4.1561365 4.1553488 4.1546798] | 0.5 | 45 | 2809.82
395 | [4.1790142 4.1737771 4.1702728 4.1674767 4.1650748 4.1633029 4.161531 4.1601133 4.1590505 4.1578298 4.1568451 4.1560969 4.1553097 4.1543646] | 0.5 | 45 | 2808.956
396 | [4.1791716 4.1740136 4.1703119 4.1675162 4.1653113 4.1633816 4.1618066 4.1603103 4.1590109 4.1581054 4.1569633 4.1561756 4.1551914 4.1545615] | 0.5 | 45 | 2808.615
397 | [4.1792111 4.1737771 4.1703515 4.1675558 4.16539 4.1632638 4.1616883 4.1604285 4.1590505 4.1580658 4.1570029 4.1560578 4.1552701 4.1545615] | 0.5 | 45 | 2808.017
398 | [4.1791325 4.1738558 4.1702332 4.1674767 4.1651535 4.1631846 4.1615705 4.160192 4.1590896 4.1580267 4.1570029 4.1559792 4.1553884 4.1545615] | 0.5 | 45 | 2807.324
399 | [4.1790538 4.1736588 4.1700759 4.167398 4.1649175 4.1630669 4.1614127 4.160192 4.1587353 4.1576719 4.1568451 4.1559 4.1550341 4.1542463] | 0.5 | 45 | 2806.367
400 | [4.1790142 4.1738558 4.1701937 4.1674376 4.1650357 4.163106 4.1616096 4.160192 4.1590109 4.1577902 4.156806 4.1560183 4.1551127 4.1544037] | 0.5 | 45 | 2806.048
401 | [4.1789355 4.1736984 4.1699972 4.1671224 4.1649566 4.162909 4.1613736 4.1600742 4.1588535 4.1575933 4.1566482 4.1558213 4.1548762 4.1542859] | 0.5 | 45 | 2804.898
402 | [4.1791325 4.1738167 4.1702728 4.1674376 4.1651144 4.1632242 4.1616883 4.1602316 4.1590505 4.1578689 4.157042 4.1561365 4.1551518 4.1545615] | 0.5 | 45 | 2804.764
403 | [4.1791716 4.1738954 4.1702332 4.1674376 4.1651144 4.1632638 4.1616492 4.1601529 4.1592078 4.1578298 4.1569238 4.1559396 4.1552701 4.1545615] | 0.5 | 45 | 2804.277
404 | [4.1789355 4.1736984 4.1701546 4.167201 4.1650748 4.1629882 4.1614919 4.1599956 4.1587749 4.1577511 4.156806 4.1558609 4.1549945 4.1543646] | 0.5 | 45 | 2803.25
405 | [4.1789746 4.1738558 4.1700759 4.167398 4.1649961 4.1631846 4.161531 4.1600742 4.1589718 4.157948 4.156806 4.1559396 4.1551914 4.1544828] | 0.5 | 45 | 2802.972
406 | [4.1789746 4.1737375 4.170115 4.1673193 4.1648779 4.1631455 4.1614127 4.1603103 4.1590109 4.1577902 4.156806 4.1558609 4.1549945 4.154325 ] | 0.5 | 45 | 2802.15
407 | [4.1789355 4.1737375 4.1701937 4.167398 4.1649961 4.163106 4.1614919 4.1600742 4.1589322 4.1578298 4.1567273 4.1559396 4.1551518 4.154325 ] | 0.5 | 45 | 2801.296
408 | [4.1790538 4.1736197 4.1700759 4.1672406 4.1650748 4.1629486 4.1614523 4.1601529 4.1588535 4.1577902 4.1567664 4.1558609 4.1547976 4.1541677] | 0.5 | 45 | 2800.507
409 | [4.1788568 4.1736984 4.1699576 4.1670833 4.1649961 4.1629882 4.1612163 4.1597986 4.1587353 4.1576328 4.1566091 4.1557822 4.1548762 4.1541281] | 0.5 | 45 | 2799.798
410 | [4.1790142 4.1734228 4.169879 4.1669254 4.1648388 4.1630273 4.1612554 4.1597199 4.1585383 4.1575933 4.1566091 4.1555853 4.1547976 4.1539316] | 0.5 | 45 | 2798.994
411 | [4.178896 4.1735015 4.1698003 4.1670046 4.164681 4.1627126 4.1612554 4.1599164 4.158617 4.1574359 4.1563725 4.1555457 4.1548762 4.1539707] | 0.5 | 45 | 2798.154
412 | [4.1780691 4.1725173 4.1687369 4.1659808 4.1636572 4.1616883 4.1599956 4.1584992 4.1572785 4.1559396 4.1549945 4.154089 4.1533799 4.1524353] | 0.5 | 45 | 2794.08
413 | [4.1786599 4.1735411 4.1699972 4.1670046 4.1647205 4.1627913 4.1611371 4.159759 4.1584597 4.1574359 4.1564908 4.1555457 4.1546402 4.1540103] | 0.5 | 45 | 2796.739
414 | [4.1787386 4.1733832 4.1696033 4.166729 4.1646023 4.1625943 4.1609402 4.1596408 4.1583414 4.157239 4.1562939 4.1551914 4.1546006 4.1536951] | 0.5 | 45 | 2795.616
415 | [4.1785812 4.1734228 4.169682 4.1669254 4.1644845 4.1626334 4.161098 4.1596804 4.158381 4.1573572 4.1563725 4.1554275 4.1546402 4.1538525] | 0.5 | 45 | 2795.11
416 | [4.1787386 4.1733832 4.1697607 4.1668077 4.1645632 4.162673 4.1610193 4.1596804 4.1582236 4.1571999 4.1562548 4.1552701 4.1545219 4.153892 ] | 0.5 | 45 | 2794.438
417 | [4.1785021 4.1733046 4.1697211 4.1670046 4.1646023 4.1625943 4.1610584 4.1596017 4.1582627 4.1571999 4.1562152 4.1553097 4.1544828 4.1537347] | 0.5 | 45 | 2793.703
418 | [4.1788173 4.1735015 4.1698394 4.1670833 4.1647992 4.1627517 4.1611767 4.1597986 4.1584992 4.1573963 4.1562939 4.1556244 4.1548371 4.1539707] | 0.5 | 45 | 2793.416
419 | [4.178699 4.1733832 4.169879 4.1670046 4.164681 4.1627126 4.161098 4.1597986 4.1584201 4.1574359 4.1562152 4.1555457 4.1547585 4.153892 ] | 0.5 | 45 | 2792.461
420 | [4.1786203 4.1732655 4.1696033 4.1668863 4.1644053 4.1626334 4.1609402 4.1595621 4.1582627 4.1571603 4.1561756 4.1552701 4.1546006 4.1536555] | 0.5 | 45 | 2791.551
421 | [4.1787777 4.1735015 4.1699576 4.1670046 4.1647601 4.1627913 4.161098 4.1598377 4.1584597 4.1573176 4.1564517 4.1555853 4.1547976 4.1540494] | 0.5 | 45 | 2791.165
422 | [4.1785417 4.1733441 4.1698003 4.1668468 4.1644845 4.1625943 4.161098 4.1595621 4.1583023 4.1571999 4.1563334 4.1553884 4.1544433 4.153892 ] | 0.5 | 45 | 2790.244
423 | [4.1786599 4.1733441 4.169682 4.1668077 4.1646023 4.1627126 4.1609011 4.1597199 4.1584597 4.1573572 4.1563334 4.155467 4.1545615 4.1539707] | 0.5 | 45 | 2789.891
424 | [4.1785812 4.1732655 4.1695638 4.166729 4.1644449 4.1625156 4.1609011 4.1596408 4.1582236 4.1570816 4.1561365 4.1553097 4.154325 4.1537347] | 0.5 | 45 | 2789.109
425 | [4.1786599 4.1733832 4.1697607 4.1669254 4.1645632 4.1627517 4.161098 4.1595621 4.1584201 4.1573572 4.1563725 4.1555066 4.1545219 4.1539707] | 0.5 | 45 | 2788.602
426 | [4.1786599 4.1735015 4.169879 4.166965 4.1644845 4.1628699 4.1610193 4.1596804 4.1584597 4.1571999 4.1563334 4.1555457 4.1546402 4.1539316] | 0.5 | 45 | 2787.913
427 | [4.178463 4.1734228 4.1696033 4.1668077 4.1646023 4.1626334 4.1609011 4.1596408 4.1584597 4.1571207 4.1562939 4.1553488 4.1544433 4.1537347] | 0.5 | 45 | 2786.898
428 | [4.1786599 4.1733832 4.1695247 4.1668863 4.1646419 4.1627126 4.1609797 4.1597199 4.1583023 4.1572785 4.1562548 4.1554275 4.1545615 4.1537738] | 0.5 | 45 | 2786.338
429 | [4.1784234 4.1732655 4.1695247 4.1666498 4.1644449 4.1624365 4.1608615 4.159523 4.1583414 4.1571999 4.1562548 4.155231 4.1545615 4.1537347] | 0.5 | 45 | 2785.406
430 | [4.1783447 4.1733046 4.1694455 4.1666107 4.1644053 4.1624365 4.1608615 4.1592078 4.157948 4.1570816 4.1557822 4.1551914 4.1542859 4.1536555] | 0.5 | 45 | 2784.413
431 | [4.1786599 4.1733832 4.1696424 4.1667681 4.1646023 4.1624761 4.1610193 4.159523 4.1583023 4.1571207 4.1561365 4.155231 4.1544828 4.1536555] | 0.5 | 45 | 2783.912
432 | [4.1786203 4.1732259 4.1694851 4.1666894 4.1644449 4.1624365 4.1608615 4.1593261 4.1582627 4.1571207 4.1560969 4.1551518 4.154325 4.1536164] | 0.5 | 45 | 2783.097
433 | [4.1785417 4.1731076 4.1695638 4.166532 4.1644053 4.1625156 4.1606646 4.1593652 4.1582236 4.1570029 4.1560578 4.1551518 4.1542072 4.1536164] | 0.5 | 45 | 2782.539
434 | [4.1783843 4.1732259 4.1694064 4.1665711 4.1644053 4.1623187 4.1606255 4.1593652 4.1579871 4.1571603 4.1559396 4.1551518 4.1542463 4.1535378] | 0.5 | 45 | 2781.863
435 | [4.1783843 4.1732259 4.1694851 4.1665711 4.1644845 4.1623974 4.1609011 4.1593261 4.1582627 4.157042 4.1558609 4.1550732 4.154325 4.1534982] | 0.5 | 45 | 2781.241
436 | [4.178266 4.1729503 4.1693668 4.1664925 4.1641693 4.16224 4.1607041 4.1592865 4.1582236 4.156806 4.1559396 4.1549945 4.1542072 4.1534195] | 0.5 | 45 | 2780.367
437 | [4.1783843 4.1728716 4.1692095 4.1662169 4.164248 4.1620822 4.1607041 4.1591682 4.1577902 4.1570029 4.1557035 4.1547976 4.154089 4.1532226] | 0.5 | 45 | 2779.249
438 | [4.1783056 4.1730289 4.1693277 4.1663742 4.164012 4.1623578 4.1605468 4.1590505 4.1577511 4.1568451 4.1557822 4.1548371 4.1540103 4.1533408] | 0.5 | 45 | 2778.501
439 | [4.1783447 4.1729503 4.1694455 4.1664925 4.1643267 4.1623578 4.1606255 4.1592865 4.1580267 4.1569633 4.1559396 4.1549945 4.1542463 4.1533408] | 0.5 | 45 | 2777.916
440 | [4.1781478 4.1729503 4.1691308 4.1664138 4.1640906 4.1621609 4.1605468 4.1590505 4.1579084 4.1566877 4.155664 4.1548762 4.1540103 4.1533012] | 0.5 | 45 | 2776.962
441 | [4.1782265 4.1729503 4.1692882 4.1664138 4.1640906 4.1621609 4.1605468 4.1590896 4.1578689 4.1567664 4.1557822 4.1548371 4.154089 4.1533408] | 0.5 | 45 | 2776.353
442 | [4.17803 4.1726747 4.1690521 4.1661382 4.1638937 4.1619644 4.1602712 4.1587749 4.1575541 4.1563725 4.1555066 4.1544037 4.1537347 4.1528683] | 0.5 | 45 | 2774.994
443 | [4.1781874 4.172832 4.1690912 4.1662955 4.1639724 4.1620822 4.1603103 4.1589718 4.1577902 4.1565695 4.1555853 4.1546402 4.153892 4.1531043] | 0.5 | 45 | 2774.811
444 | [4.178266 4.1729503 4.1692491 4.1662955 4.1641693 4.16224 4.1606255 4.1590896 4.1578298 4.1566091 4.1557426 4.1548762 4.1540494 4.1533012] | 0.5 | 45 | 2774.373
445 | [4.178266 4.172832 4.1693277 4.1664529 4.1641297 4.1621609 4.1605468 4.1590896 4.1579084 4.1567273 4.1558213 4.1547976 4.154089 4.1532621] | 0.5 | 45 | 2773.529
446 | [4.1783056 4.1729107 4.1693277 4.1664529 4.1641297 4.16224 4.1605468 4.1590109 4.157948 4.1566482 4.1557426 4.1546798 4.1539316 4.1533012] | 0.5 | 45 | 2772.555
447 | [4.1783056 4.1729503 4.1693277 4.1664529 4.1641297 4.1623578 4.1605072 4.1593261 4.1579084 4.1566877 4.1557822 4.1547585 4.1540494 4.1533012] | 0.5 | 45 | 2772.025
448 | [4.1781478 4.1727929 4.1692095 4.1663742 4.1639724 4.1620822 4.1605468 4.1590109 4.1577902 4.1566091 4.1557035 4.1547976 4.1539316 4.1533012] | 0.5 | 45 | 2771.193
449 | [4.1781874 4.1729107 4.1690912 4.1663351 4.164012 4.1619248 4.1604681 4.1589718 4.1577115 4.1566482 4.1557822 4.1547976 4.153892 4.1532226] | 0.5 | 45 | 2770.478
450 | [4.1779509 4.1727533 4.1690912 4.1661773 4.163815 4.1620035 4.160192 4.1587353 4.1574755 4.1564517 4.1553884 4.1544828 4.1536951 4.1529865] | 0.5 | 45 | 2769.105
451 | [4.1779904 4.1727533 4.1690521 4.1662564 4.1639328 4.1619644 4.160192 4.158814 4.1576328 4.1566091 4.1553884 4.1546006 4.1537347 4.1529469] | 0.5 | 45 | 2768.614
452 | [4.17803 4.1727138 4.168973 4.1660595 4.1637754 4.1617675 4.1601529 4.1588535 4.1574755 4.1562939 4.1553097 4.1544433 4.1535769 4.1529074] | 0.5 | 45 | 2767.443
453 | [4.1779904 4.1727533 4.1689339 4.1662955 4.163815 4.1620431 4.160192 4.1587749 4.1575933 4.1564517 4.1555066 4.1546798 4.1537738 4.1529469] | 0.5 | 45 | 2766.855
454 | [4.1780691 4.1727929 4.1690125 4.1661773 4.163815 4.1618853 4.160192 4.1587749 4.1575933 4.1563725 4.1553488 4.1545615 4.1537738 4.1529865] | 0.5 | 45 | 2766.117
455 | [4.1779904 4.1727138 4.1692095 4.1659412 4.1638937 4.1617279 4.160192 4.158814 4.1575933 4.1563725 4.1553884 4.1543646 4.1536951 4.1528287] | 0.5 | 45 | 2765.315
456 | [4.1779509 4.1726351 4.1687369 4.1660986 4.1636181 4.1618066 4.1600347 4.1586962 4.1574359 4.1563725 4.155231 4.1542859 4.1535769 4.15275 ] | 0.5 | 45 | 2764.385
457 | [4.17803 4.1726351 4.1690521 4.1660595 4.1638541 4.1618066 4.1600742 4.1587749 4.1574755 4.1563725 4.155231 4.154325 4.1535378 4.1528287] | 0.5 | 45 | 2763.731
458 | [4.1780691 4.1727138 4.1690125 4.1661382 4.163815 4.1619644 4.1604681 4.1588926 4.1575541 4.1565304 4.1553884 4.1546006 4.1536555 4.1529074] | 0.5 | 45 | 2763.344
459 | [4.1779118 4.1725564 4.1688943 4.1662564 4.1636968 4.1617279 4.159956 4.1587749 4.1574755 4.1564517 4.1552701 4.1543646 4.1535378 4.1527109] | 0.5 | 45 | 2762.276
460 | [4.1780691 4.1727138 4.1688943 4.1659808 4.1637363 4.1617675 4.1602316 4.1587353 4.1575146 4.1562548 4.1553097 4.1544037 4.1534195 4.15275 ] | 0.5 | 45 | 2761.56
461 | [4.1778331 4.1726351 4.1689339 4.1660986 4.163815 4.1617279 4.1601529 4.1586962 4.1573963 4.1564517 4.1551914 4.1544828 4.1533799 4.1527896] | 0.5 | 45 | 2760.928
462 | [4.1778331 4.1725173 4.1686974 4.1659808 4.1634603 4.1616096 4.1599164 4.1584992 4.1572785 4.1560578 4.1549945 4.1541677 4.1533799 4.1526318] | 0.5 | 45 | 2759.91
463 | [4.1777148 4.1725564 4.1688552 4.1658626 4.1634998 4.1616096 4.159956 4.158381 4.1571999 4.1562152 4.1551914 4.1541281 4.1533799 4.1527109] | 0.5 | 45 | 2759.158
464 | [4.1777539 4.1723204 4.1687369 4.1657047 4.1635785 4.1614919 4.1599164 4.158381 4.157239 4.1560183 4.1551914 4.1541677 4.1533012 4.1524744] | 0.5 | 45 | 2758.516
465 | [4.1778722 4.1725173 4.1688156 4.1660199 4.1635785 4.1616096 4.1599956 4.1584992 4.1571999 4.1560969 4.1551914 4.1544037 4.1535378 4.1525531] | 0.5 | 45 | 2757.727
466 | [4.1777539 4.172399 4.1687369 4.1657443 4.1634212 4.1614127 4.159956 4.1583414 4.157042 4.1559396 4.1549945 4.1541677 4.1532621 4.1526318] | 0.5 | 45 | 2756.723
467 | [4.1777935 4.1724777 4.1686583 4.1657047 4.1634998 4.161531 4.1598377 4.1584201 4.157042 4.1560183 4.1549554 4.1540494 4.1533012 4.1524744] | 0.5 | 45 | 2755.912
468 | [4.1776361 4.1724381 4.1685796 4.1657047 4.1633029 4.161531 4.1597986 4.1583414 4.1571207 4.1560183 4.1549554 4.1540494 4.1532621 4.1523957] | 0.5 | 45 | 2755.355
469 | [4.1777935 4.1724381 4.1686583 4.165823 4.1634998 4.1615705 4.1599164 4.1583414 4.157239 4.1562152 4.1549945 4.1542072 4.1533408 4.1524744] | 0.5 | 45 | 2754.774
470 | [4.1777935 4.1724381 4.1686974 4.165823 4.1634603 4.1614523 4.1598377 4.158381 4.1572785 4.1558609 4.1549945 4.1541677 4.1532621 4.1524744] | 0.5 | 45 | 2753.787
471 | [4.1775966 4.172399 4.1686974 4.1659017 4.1634212 4.1614127 4.1598377 4.1584597 4.1570029 4.1559396 4.1549554 4.1540103 4.1531439 4.1525531] | 0.5 | 45 | 2752.897
472 | [4.1775575 4.1723204 4.1686187 4.165823 4.1634603 4.161531 4.1598773 4.1583414 4.1569238 4.1559792 4.1550732 4.1540494 4.1531835 4.1524353] | 0.5 | 45 | 2751.706
473 | [4.1777148 4.1723204 4.1686974 4.1656656 4.1633425 4.1613736 4.159759 4.1582236 4.1570029 4.1557426 4.1547585 4.1538525 4.1531439 4.1521988] | 0.5 | 45 | 2751.141
474 | [4.1776361 4.1723595 4.1687369 4.1657047 4.1633029 4.1612949 4.1596804 4.1582627 4.1568847 4.1558609 4.1549945 4.1539316 4.1530652 4.1522775] | 0.5 | 45 | 2750.296
475 | [4.1776361 4.1722021 4.1684217 4.1655869 4.1633029 4.1612949 4.1595621 4.1582236 4.1568451 4.1557035 4.1547976 4.1538525 4.1529865 4.1522775] | 0.5 | 45 | 2749.271
476 | [4.1775179 4.1722021 4.1684217 4.1655083 4.163106 4.1611371 4.1594439 4.1580658 4.1569238 4.1555457 4.1546798 4.1537738 4.1528683 4.1521988] | 0.5 | 45 | 2747.96
477 | [4.1774783 4.1720839 4.1684613 4.1653504 4.1630669 4.1611371 4.1594834 4.157948 4.1568451 4.1555853 4.1546402 4.1538134 4.1528683 4.1520805] | 0.5 | 45 | 2747.255
478 | [4.1775179 4.1721625 4.1684613 4.165626 4.1632242 4.1612949 4.1597986 4.1582627 4.1569238 4.1558609 4.1547976 4.153892 4.1530652 4.1523957] | 0.5 | 45 | 2746.78
479 | [4.1774783 4.1721625 4.1681857 4.1654687 4.1631455 4.1611371 4.1594834 4.157948 4.156806 4.1557822 4.1547189 4.1536555 4.1528683 4.1521201] | 0.5 | 45 | 2745.923
480 | [4.1774392 4.1722412 4.1683826 4.1654687 4.1633029 4.1612554 4.1596017 4.1581054 4.156806 4.1557035 4.1546402 4.1536951 4.1529469 4.1521592] | 0.5 | 45 | 2745.29
481 | [4.177321 4.1719265 4.1682248 4.1653504 4.1628304 4.161098 4.1594048 4.1578689 4.1566482 4.1555853 4.1543646 4.1535378 4.1526713 4.1518836] | 0.5 | 45 | 2744.04
482 | [4.1774392 4.1720052 4.1683826 4.16539 4.1629882 4.1611767 4.1594439 4.157948 4.156806 4.1555066 4.1546006 4.1536951 4.1528287 4.1520805] | 0.5 | 45 | 2743.452
483 | [4.1775179 4.1720839 4.168304 4.1654687 4.1630273 4.1612163 4.1594048 4.1581445 4.1566877 4.155664 4.1546798 4.1535378 4.1529469 4.1520019] | 0.5 | 45 | 2742.563
484 | [4.1774392 4.1721234 4.1683826 4.1654687 4.1629882 4.1610193 4.159523 4.157948 4.1566877 4.1555853 4.1546402 4.1536951 4.1527896 4.1520019] | 0.5 | 45 | 2741.56
485 | [4.1774783 4.1719265 4.168304 4.1654291 4.1629882 4.1609402 4.1594834 4.1578689 4.1566482 4.1553488 4.154325 4.1535769 4.1526318 4.1519628] | 0.5 | 45 | 2740.727
486 | [4.1775179 4.1719265 4.1681857 4.1652718 4.1629882 4.161098 4.1593261 4.1579084 4.1566091 4.1554275 4.1544828 4.1534591 4.1527109 4.1517658] | 0.5 | 45 | 2740.078
487 | [4.1772423 4.1718869 4.168304 4.16539 4.1629486 4.161098 4.1593261 4.1579871 4.1564908 4.1554275 4.1542859 4.1535378 4.1527109 4.1519232] | 0.5 | 45 | 2739.591
488 | [4.1771636 4.1720052 4.1680284 4.1652718 4.1628699 4.1608615 4.1592078 4.1578298 4.1566091 4.1555457 4.1542859 4.1534591 4.152514 4.1519232] | 0.5 | 45 | 2738.626
489 | [4.177321 4.1717691 4.1679492 4.1650357 4.1628699 4.1607437 4.1591291 4.1575541 4.1563725 4.1553097 4.1542072 4.1533012 4.1524744 4.1517658] | 0.5 | 45 | 2737.594
490 | [4.1772027 4.1716509 4.1680675 4.1649961 4.162673 4.1607437 4.1589718 4.1575146 4.1562152 4.1551914 4.1540494 4.1530256 4.1523561 4.1515293] | 0.5 | 45 | 2736.601
491 | [4.1772423 4.1719265 4.1682248 4.1651535 4.1628699 4.1607828 4.1592474 4.1577902 4.1563725 4.1553097 4.1542463 4.1533012 4.1526713 4.1517658] | 0.5 | 45 | 2736.079
492 | [4.1773605 4.1719656 4.168107 4.1652718 4.1628699 4.1609797 4.1593652 4.1577115 4.1565695 4.1555066 4.1542859 4.1534591 4.1526713 4.1518445] | 0.5 | 45 | 2735.538
493 | [4.177124 4.1718869 4.1681461 4.1651144 4.1628699 4.1608224 4.1591682 4.1576719 4.1565304 4.1553097 4.1542463 4.1533408 4.1525927 4.1518049] | 0.5 | 45 | 2734.497
494 | [4.1772027 4.1718082 4.1679888 4.1651931 4.1627517 4.1608615 4.1590896 4.1575541 4.1563725 4.1551127 4.1542463 4.1534591 4.1524353 4.151608 ] | 0.5 | 45 | 2733.721
495 | [4.1772027 4.1719265 4.1679492 4.1649961 4.1627913 4.1609402 4.1591682 4.1577115 4.1564121 4.1552701 4.1542072 4.1534195 4.1524744 4.151608 ] | 0.5 | 45 | 2733.079
496 | [4.177124 4.1717691 4.1681461 4.1651931 4.1627913 4.1606646 4.1591682 4.1576328 4.1562548 4.1549945 4.1542859 4.1532226 4.152317 4.1516476] | 0.5 | 45 | 2732.018
497 | [4.1770849 4.17169 4.1679492 4.1649566 4.162673 4.1606646 4.1591682 4.1576719 4.1562548 4.155231 4.154089 4.1532226 4.1523561 4.1514111] | 0.5 | 45 | 2731.164
498 | [4.1772027 4.1717296 4.1679888 4.1651144 4.1628304 4.1607437 4.1589718 4.1575541 4.1564517 4.155231 4.1541281 4.1533408 4.1524744 4.1516871] | 0.5 | 45 | 2730.573
499 | [4.177124 4.1718082 4.1680675 4.1650748 4.1627517 4.1606646 4.1589718 4.1575933 4.1562939 4.155231 4.1542463 4.1531439 4.152317 4.1514902] | 0.5 | 45 | 2729.846
500 | [4.1772423 4.1718869 4.168107 4.1651931 4.1627913 4.1607828 4.1592078 4.1576719 4.1564908 4.155231 4.1542072 4.1533012 4.152514 4.1518049] | 0.5 | 45 | 2729.388
501 | [4.177124 4.17169 4.1679101 4.1649961 4.1624761 4.1608224 4.1590896 4.1574755 4.1562548 4.1551518 4.1540494 4.1530652 4.1522775 4.1514902] | 0.5 | 45 | 2728.091
502 | [4.1770058 4.1716113 4.1677527 4.1647992 4.1625156 4.1606255 4.1589718 4.1573176 4.1562152 4.155231 4.154089 4.1532226 4.1521988 4.1515689] | 0.5 | 45 | 2727.074
503 | [4.1769271 4.1715326 4.1677918 4.1647205 4.1623578 4.1605468 4.1586566 4.1572785 4.1560183 4.1549158 4.153892 4.1528287 4.1520414 4.1512933] | 0.5 | 45 | 2725.829
504 | [4.1770453 4.1715722 4.1678314 4.1650357 4.1626334 4.1605468 4.1588926 4.1575541 4.1561756 4.1549945 4.1539707 4.1530256 4.1522384 4.1514902] | 0.5 | 45 | 2725.445
505 | [4.1770058 4.1716113 4.1677132 4.1647601 4.1626334 4.1605468 4.1588926 4.1573963 4.1560969 4.1549945 4.153892 4.1530256 4.1521988 4.1514111] | 0.5 | 45 | 2724.485
506 | [4.1768484 4.1715326 4.1677132 4.1648779 4.1623974 4.1605072 4.1587749 4.1573572 4.1560578 4.1548762 4.1538525 4.1529865 4.1521201 4.1512933] | 0.5 | 45 | 2723.621
507 | [4.1768484 4.1714144 4.1676345 4.1646419 4.1624365 4.1603103 4.1586566 4.1570816 4.1558609 4.1548762 4.1537738 4.1527896 4.1518836 4.1510177] | 0.5 | 45 | 2722.545
508 | [4.176888 4.1714931 4.1677527 4.1649175 4.1624761 4.1605468 4.158814 4.157239 4.1561365 4.1548371 4.1538134 4.1529865 4.1521201 4.151372 ] | 0.5 | 45 | 2722.066
509 | [4.1770058 4.1716509 4.1677918 4.1647601 4.1624365 4.1604681 4.1586566 4.1573176 4.1559 4.1548371 4.1537738 4.1528683 4.1520805 4.1512933] | 0.5 | 45 | 2721.035
510 | [4.1769271 4.171454 4.1675949 4.1646419 4.1622005 4.1603498 4.1586566 4.1570816 4.1559 4.1547976 4.1536951 4.1528287 4.1520414 4.1510963] | 0.5 | 45 | 2720.023
511 | [4.1766911 4.1713357 4.1675162 4.1646023 4.1623578 4.1602712 4.1584201 4.1570029 4.1557426 4.1546798 4.1536951 4.1526318 4.1518836 4.1510568] | 0.5 | 45 | 2719.024
512 | [4.1766911 4.171257 4.1674767 4.1645236 4.1621218 4.1603498 4.1584992 4.1570029 4.1557426 4.1546402 4.1535769 4.152514 4.1518445 4.1510963] | 0.5 | 45 | 2718.146
513 | [4.1768093 4.1713357 4.1673589 4.1647205 4.1622005 4.1602712 4.1585383 4.1571603 4.1558609 4.1546006 4.1534591 4.1525927 4.1517658 4.1510177] | 0.5 | 45 | 2717.352
514 | [4.1766124 4.1712174 4.167398 4.1643662 4.1620431 4.160192 4.158381 4.1569238 4.1556244 4.1544433 4.1534195 4.1523561 4.1515293 4.1508598] | 0.5 | 45 | 2716.081
515 | [4.1766911 4.1713753 4.1675162 4.1644845 4.1621218 4.1600742 4.1583414 4.1569633 4.1557035 4.1545615 4.1533408 4.1525927 4.1516871 4.1509781] | 0.5 | 45 | 2715.468
516 | [4.1768093 4.1713753 4.1675558 4.1646023 4.1621609 4.1603103 4.1584597 4.1570816 4.155664 4.1546798 4.1535769 4.1526713 4.1518836 4.1510963] | 0.5 | 45 | 2714.804
517 | [4.1768484 4.1715326 4.1677527 4.1647601 4.1625156 4.1603498 4.158814 4.1571603 4.1559396 4.1547189 4.1537347 4.1528287 4.1518049 4.1511354] | 0.5 | 45 | 2714.489
518 | [4.1766911 4.1712966 4.167398 4.1647205 4.1621609 4.1601133 4.1584597 4.1571603 4.1555457 4.1544828 4.1535769 4.1526318 4.1518049 4.1508994] | 0.5 | 45 | 2713.308
519 | [4.176888 4.1712966 4.167398 4.1644449 4.16224 4.1601133 4.1584992 4.157042 4.1557035 4.1546402 4.1534982 4.1525531 4.1517658 4.1510568] | 0.5 | 45 | 2712.534
520 | [4.1767697 4.1714931 4.1675162 4.1645632 4.1622791 4.1602712 4.1585779 4.157042 4.1558213 4.1546006 4.1534982 4.1527109 4.1517658 4.1509781] | 0.5 | 45 | 2711.77
521 | [4.1765337 4.1711388 4.1672802 4.1643267 4.1620035 4.159956 4.1581445 4.1567664 4.1555457 4.154325 4.1532621 4.1522775 4.1515293 4.1505842] | 0.5 | 45 | 2710.164
522 | [4.1765728 4.1711388 4.1672802 4.1643662 4.1618462 4.1600347 4.1583414 4.1567664 4.155467 4.1542859 4.1531835 4.1523561 4.151372 4.1508207] | 0.5 | 45 | 2709.418
523 | [4.1765728 4.1712174 4.1674376 4.1642084 4.1620035 4.1598377 4.158381 4.1568451 4.1555066 4.1542859 4.1533408 4.1524353 4.1515293 4.1508207] | 0.5 | 45 | 2708.804
524 | [4.1765337 4.1711783 4.1671619 4.1642876 4.1618462 4.1598773 4.1581841 4.1567273 4.1553884 4.1542463 4.1531835 4.1523957 4.1514902 4.1506238] | 0.5 | 45 | 2707.789
525 | [4.1766515 4.1711783 4.1673193 4.164248 4.1619248 4.1601133 4.1583023 4.1567273 4.155664 4.1542859 4.1533012 4.1524744 4.1514111 4.1508207] | 0.5 | 45 | 2707.269
526 | [4.1765337 4.1710997 4.167201 4.1642084 4.1620822 4.159956 4.1582236 4.1566091 4.1553884 4.1543646 4.1532621 4.1523957 4.1514111 4.1505842] | 0.5 | 45 | 2706.404
527 | [4.1764545 4.1711783 4.1672406 4.164248 4.1619248 4.159956 4.1582236 4.1566877 4.1554275 4.1542463 4.1532226 4.1522384 4.1514506 4.1506634] | 0.5 | 45 | 2705.452
528 | [4.1766124 4.1711783 4.1673589 4.1643267 4.1620431 4.1601133 4.1584992 4.1570029 4.1555457 4.1542463 4.1533408 4.1524353 4.1514902 4.1507025] | 0.5 | 45 | 2704.876
529 | [4.1765337 4.1711783 4.1672406 4.1644449 4.1618853 4.1599164 4.1581445 4.1568451 4.1555853 4.1543646 4.1534195 4.1523561 4.1514902 4.1507025] | 0.5 | 45 | 2704.279
530 | [4.1766124 4.1710601 4.1673589 4.1643662 4.1619248 4.1599956 4.1581841 4.1568847 4.1555457 4.1544037 4.1531043 4.1524744 4.1516476 4.1507421] | 0.5 | 45 | 2703.612
531 | [4.1765337 4.171021 4.1672406 4.1641693 4.1618066 4.1599164 4.1581445 4.1565695 4.1553097 4.1541677 4.1531043 4.1522384 4.1512537 4.1504664] | 0.5 | 45 | 2702.287
532 | [4.1764154 4.1711783 4.1671619 4.164248 4.1618462 4.159956 4.1580658 4.1566482 4.1553097 4.1541677 4.1531439 4.1521592 4.1513324 4.1505055] | 0.5 | 45 | 2701.734
533 | [4.1765728 4.171021 4.1671619 4.1641297 4.1618462 4.1596804 4.1580658 4.1565304 4.1553097 4.1540494 4.1529469 4.1520805 4.1512146 4.1505842] | 0.5 | 45 | 2700.737
534 | [4.1762576 4.1707449 4.166965 4.1640511 4.1616096 4.1596017 4.1579084 4.1564121 4.1551914 4.153892 4.1529469 4.1521592 4.1513324 4.1505055] | 0.5 | 45 | 2699.715
535 | [4.1762576 4.1707449 4.1668863 4.163815 4.1614919 4.1596408 4.1577115 4.1562152 4.1548762 4.153892 4.1527109 4.1518445 4.1511354 4.1502695] | 0.5 | 45 | 2698.465
536 | [4.1764154 4.1709814 4.1670833 4.1641297 4.1617675 4.1596017 4.1580267 4.1564517 4.1551518 4.1539707 4.1530652 4.1521201 4.1510963 4.1505055] | 0.5 | 45 | 2698.019
537 | [4.1762972 4.1708632 4.166965 4.1641693 4.1615705 4.1597199 4.1578689 4.1565304 4.1551914 4.1539707 4.1528683 4.1518836 4.1511354 4.1503482] | 0.5 | 45 | 2697.251
538 | [4.1762576 4.1707058 4.1668468 4.1638937 4.1614919 4.1595621 4.1578298 4.1564517 4.1550732 4.153892 4.1528287 4.1518836 4.1511354 4.1503482] | 0.5 | 45 | 2696.437
539 | [4.1762576 4.1707449 4.1668863 4.1639328 4.1616096 4.1596408 4.1579084 4.1564517 4.1549554 4.1540103 4.1528683 4.1518049 4.1509781 4.1502695] | 0.5 | 45 | 2695.555
540 | [4.1762185 4.1708241 4.1668863 4.1637363 4.161334 4.1593652 4.1577115 4.1560969 4.1549158 4.1536555 4.1527109 4.1518049 4.1509781 4.1499543] | 0.5 | 45 | 2694.396
541 | [4.1760216 4.1706271 4.1668468 4.1638937 4.161334 4.1593652 4.1577115 4.1562152 4.1549945 4.1537347 4.1526713 4.1518049 4.1508598 4.1500726] | 0.5 | 45 | 2693.717
542 | [4.1761398 4.1707449 4.1667681 4.1638541 4.1616096 4.159523 4.1577511 4.1563334 4.1549158 4.153892 4.1528287 4.1518445 4.1509781 4.1501117] | 0.5 | 45 | 2692.984
543 | [4.1762185 4.1705875 4.1667681 4.163815 4.1614523 4.1595621 4.1577511 4.1562548 4.1550732 4.1537738 4.1527896 4.1517658 4.1508994 4.150033 ] | 0.5 | 45 | 2692.124
544 | [4.1761398 4.1706271 4.1668863 4.1639328 4.1614919 4.159523 4.1577902 4.1561756 4.1549554 4.153892 4.1527896 4.1518049 4.1510568 4.1502299] | 0.5 | 45 | 2691.436
545 | [4.1762576 4.1706662 4.1668077 4.1636968 4.1612949 4.1593652 4.1575541 4.1562548 4.1547976 4.1538134 4.1527109 4.1516476 4.1508598 4.1501117] | 0.5 | 45 | 2690.456
546 | [4.1761398 4.1705484 4.1668077 4.1639328 4.1613736 4.1594048 4.1577511 4.1560578 4.1548762 4.1536555 4.1525531 4.1515689 4.1508207 4.1500726] | 0.5 | 45 | 2689.355
547 | [4.1761003 4.1704693 4.1666498 4.1636181 4.1612163 4.1594048 4.1575541 4.1560969 4.1547189 4.1536164 4.1526713 4.1515293 4.1508598 4.150033 ] | 0.5 | 45 | 2688.431
548 | [4.1760612 4.1704302 4.1667681 4.1636968 4.161334 4.1593261 4.1575146 4.1560578 4.1547585 4.1535378 4.1524353 4.151608 4.1507421 4.1499152] | 0.5 | 45 | 2687.247
549 | [4.175982 4.1704693 4.166532 4.1636572 4.1612163 4.1592078 4.1573963 4.1559792 4.1547189 4.1534195 4.1523561 4.1514111 4.1504269 4.149797 ] | 0.5 | 45 | 2686.45
550 | [4.1760612 4.1705875 4.1666498 4.1635394 4.161334 4.1593261 4.1574359 4.1560183 4.1547585 4.1534195 4.152514 4.1514902 4.1507812 4.149797 ] | 0.5 | 45 | 2685.791
551 | [4.1759429 4.1704693 4.1666498 4.1635785 4.1614127 4.1591682 4.1574755 4.1560969 4.1547976 4.1534195 4.1524744 4.1515689 4.1507025 4.1499152] | 0.5 | 45 | 2685.13
552 | [4.1760216 4.1706662 4.166729 4.1636968 4.161334 4.1592078 4.1574755 4.1560578 4.1548371 4.1535378 4.1526713 4.1515293 4.1506634 4.1498756] | 0.5 | 45 | 2684.166
553 | [4.1760216 4.1704302 4.166532 4.1636572 4.1612163 4.1592474 4.1574755 4.1560183 4.1546402 4.1534195 4.1523957 4.1514506 4.1505842 4.1497574] | 0.5 | 45 | 2683.084
554 | [4.1759033 4.1702332 4.1664138 4.1632242 4.1609797 4.1588535 4.1571603 4.1557426 4.1544828 4.1531439 4.1521201 4.1512146 4.1503086 4.1495214] | 0.5 | 45 | 2681.521
555 | [4.1760216 4.1703119 4.166532 4.1633816 4.1611371 4.1590505 4.1574359 4.1560578 4.1545219 4.1534591 4.152317 4.1512933 4.1505055 4.1496391] | 0.5 | 45 | 2681.113
556 | [4.1758642 4.1703119 4.1663742 4.1633816 4.1610584 4.1589718 4.1574359 4.1559396 4.1544828 4.1532621 4.1522775 4.1512537 4.1504269 4.1497574] | 0.5 | 45 | 2680.315
557 | [4.1759033 4.1705484 4.166532 4.1635394 4.161098 4.1590109 4.157239 4.1559 4.1545615 4.1532226 4.1522384 4.1514111 4.1505842 4.1496 ] | 0.5 | 45 | 2679.394
558 | [4.1756673 4.1702728 4.1661773 4.1633816 4.1610193 4.1589718 4.1571207 4.155664 4.1542859 4.1532226 4.1521592 4.1511354 4.1502695 4.1495605] | 0.5 | 45 | 2678.3
559 | [4.1757064 4.1702332 4.1663742 4.1634212 4.1610193 4.1588535 4.157239 4.1557035 4.1543646 4.1532226 4.1520019 4.1511354 4.1503482 4.1494031] | 0.5 | 45 | 2677.442
560 | [4.1757855 4.1702332 4.1664529 4.1634212 4.1609797 4.1588926 4.1572785 4.1557426 4.1542859 4.1531043 4.1521201 4.151175 4.1502695 4.1495214] | 0.5 | 45 | 2676.393
561 | [4.1759033 4.1703515 4.166532 4.1633816 4.1610193 4.1589322 4.1573572 4.1558609 4.1544037 4.1531835 4.1521201 4.151175 4.1503873 4.1495605] | 0.5 | 45 | 2675.685
562 | [4.1759033 4.1702728 4.1665711 4.1635785 4.161098 4.1590109 4.1571603 4.1558213 4.1545615 4.1531439 4.1521592 4.1513324 4.1504269 4.1494818] | 0.5 | 45 | 2674.926
563 | [4.1761003 4.1704693 4.1664925 4.1635394 4.1611371 4.1590109 4.1573176 4.1559 4.1545615 4.1533799 4.1523561 4.1514111 4.1506238 4.1498361] | 0.5 | 45 | 2674.326
564 | [4.1760216 4.1704693 4.166532 4.1635785 4.1612163 4.1588535 4.1573963 4.1558213 4.1544828 4.1531835 4.1522384 4.1513324 4.1504664 4.1497574] | 0.5 | 45 | 2673.281
565 | [4.1755095 4.1699576 4.1660595 4.1631455 4.1608615 4.158814 4.1571603 4.1557426 4.1542072 4.1531835 4.1520414 4.1510963 4.1501908 4.1494818] | 0.5 | 45 | 2671.708
566 | [4.1758246 4.1702332 4.1664529 4.1633029 4.1609402 4.1590896 4.1572785 4.1557035 4.1544828 4.1532226 4.1521201 4.1513324 4.1503482 4.1496 ] | 0.5 | 45 | 2670.946
567 | [4.1757064 4.1702332 4.1663351 4.1633425 4.1609011 4.1588926 4.1573572 4.1556244 4.1542072 4.1531439 4.1520805 4.1512933 4.1502695 4.1495214] | 0.5 | 45 | 2669.9
568 | [4.175549 4.170115 4.1662955 4.1633029 4.1607828 4.1589718 4.1570816 4.1556244 4.1544037 4.1531043 4.1519628 4.1512146 4.1502299 4.1494031] | 0.5 | 45 | 2669.126
569 | [4.175746 4.1703119 4.1664529 4.1634212 4.1609402 4.1590505 4.1571999 4.1558609 4.1543646 4.1532226 4.1522775 4.1512537 4.1503482 4.1497183] | 0.5 | 45 | 2668.291
570 | [4.1758246 4.1702728 4.1661382 4.1631846 4.1609402 4.1589322 4.157042 4.1555853 4.154325 4.1531043 4.1519628 4.1510177 4.1502695 4.1493244] | 0.5 | 45 | 2667.256
571 | [4.1757064 4.1699576 4.1660595 4.1630669 4.1605859 4.158617 4.1570029 4.1553884 4.1540494 4.1528683 4.1518445 4.1508207 4.1499543 4.1491671] | 0.5 | 45 | 2665.84
572 | [4.1756673 4.1700363 4.1661382 4.1631455 4.1607828 4.1586566 4.1569633 4.1554275 4.1540494 4.1529469 4.1520019 4.1508994 4.1502299 4.1492848] | 0.5 | 45 | 2664.942
573 | [4.1754704 4.1699181 4.1660986 4.163106 4.1607041 4.158617 4.1569238 4.1553884 4.1541281 4.1528287 4.1518445 4.1506634 4.1498756 4.1490488] | 0.5 | 45 | 2663.845
574 | [4.175549 4.169879 4.1660986 4.1630273 4.1604681 4.1587749 4.1568451 4.155231 4.1539707 4.1526713 4.1516871 4.1507812 4.1498361 4.1490879] | 0.5 | 45 | 2662.901
575 | [4.1753917 4.1697211 4.1659017 4.1627517 4.1604681 4.1585383 4.1565695 4.1551518 4.1537347 4.1526713 4.1515293 4.1505055 4.1496 4.1488519] | 0.5 | 45 | 2661.944
576 | [4.1754704 4.1700759 4.1660595 4.1631846 4.1607437 4.1586566 4.1570029 4.1553097 4.154089 4.1529469 4.1517658 4.1508598 4.1501513 4.1492457] | 0.5 | 45 | 2661.655
577 | [4.175549 4.169879 4.1660986 4.163106 4.1607041 4.1585779 4.156806 4.1553097 4.1540494 4.15275 4.1518049 4.1508598 4.1498361 4.1490092] | 0.5 | 45 | 2660.835
578 | [4.175549 4.1700363 4.1660199 4.1630273 4.1606646 4.1585383 4.1568847 4.1553488 4.1540103 4.1527109 4.1517262 4.1507812 4.1498361 4.1490879] | 0.5 | 45 | 2659.887
579 | [4.1754704 4.1698003 4.1659412 4.1629486 4.1605859 4.1584597 4.1567664 4.1551518 4.154089 4.1526713 4.1516476 4.1506634 4.1498756 4.1490092] | 0.5 | 45 | 2658.743
580 | [4.1753917 4.1697211 4.1658626 4.1629486 4.1605859 4.1583414 4.1565695 4.1552701 4.1538134 4.1526713 4.1515689 4.1504664 4.1497574 4.1490488] | 0.5 | 45 | 2657.622
581 | [4.1754308 4.1698003 4.1657839 4.1627913 4.1603889 4.1583414 4.1566091 4.1551914 4.1538134 4.1526713 4.1515689 4.1506238 4.1497183 4.1489305] | 0.5 | 45 | 2656.591
582 | [4.175313 4.1696033 4.1659412 4.1627517 4.1604285 4.1583414 4.1566482 4.1551914 4.1538525 4.1525531 4.1515293 4.1505451 4.1497183 4.1488519] | 0.5 | 45 | 2655.778
583 | [4.1753917 4.1699576 4.1659017 4.1628699 4.1604285 4.1584597 4.1566877 4.1551914 4.1540103 4.1526318 4.1514902 4.1505451 4.1496787 4.1489701] | 0.5 | 45 | 2655.093
584 | [4.1754308 4.169879 4.1660199 4.1628699 4.1605468 4.1584597 4.1566091 4.1550341 4.1539316 4.1526713 4.1514902 4.1506634 4.149797 4.1490488] | 0.5 | 45 | 2654.134
585 | [4.1752734 4.1697211 4.1657839 4.1627517 4.1603498 4.1582236 4.1566091 4.1551518 4.1536951 4.152514 4.1512933 4.1504664 4.1495605 4.1488123] | 0.5 | 45 | 2653.086
586 | [4.1753521 4.1697211 4.1656656 4.1627517 4.1602316 4.1584201 4.1567273 4.1548762 4.1538134 4.1526713 4.1514902 4.1504269 4.149797 4.1489701] | 0.5 | 45 | 2652.015
587 | [4.1753917 4.1698394 4.1658626 4.1629486 4.1604681 4.1584201 4.1567664 4.1551914 4.153892 4.1526318 4.1516871 4.1505451 4.1498361 4.1489305] | 0.5 | 45 | 2651.292
588 | [4.1751161 4.1693668 4.1656656 4.1624761 4.160192 4.1581054 4.1562939 4.1549158 4.1534591 4.1521988 4.1510963 4.1502299 4.1494427 4.1485763] | 0.5 | 45 | 2649.573
589 | [4.1752338 4.1693668 4.1654291 4.1625943 4.1601529 4.1578689 4.1562152 4.1547585 4.1533799 4.1521988 4.1510963 4.1501513 4.1493244 4.148458 ] | 0.5 | 45 | 2648.469
590 | [4.1750765 4.1695247 4.1653504 4.1624761 4.1599164 4.157948 4.1561756 4.1546798 4.1532226 4.1520019 4.1509781 4.1501908 4.1492457 4.1483793] | 0.5 | 45 | 2647.463
591 | [4.1751947 4.1694851 4.1655474 4.1625156 4.1601529 4.1581445 4.1562548 4.1547585 4.1534195 4.1521201 4.1512146 4.150033 4.1494031 4.1484189] | 0.5 | 45 | 2646.716
592 | [4.1749978 4.1694455 4.1654291 4.1624365 4.159956 4.1579871 4.1559396 4.1544828 4.1533012 4.1520019 4.150939 4.150033 4.1490488 4.148458 ] | 0.5 | 45 | 2645.619
593 | [4.1749582 4.1692882 4.1654291 4.1624365 4.1597986 4.157948 4.1561365 4.1546402 4.1532226 4.1519628 4.1510568 4.150033 4.1492848 4.1485367] | 0.5 | 45 | 2644.927
594 | [4.1753521 4.1696424 4.1656656 4.1626334 4.1600347 4.1581841 4.1565695 4.1547976 4.1534591 4.1522384 4.1513324 4.1501908 4.1493635 4.1487336] | 0.5 | 45 | 2644.526
595 | [4.1749191 4.1692491 4.1652327 4.1621218 4.1597199 4.1577902 4.1558213 4.1545219 4.1531439 4.1519628 4.1508207 4.149797 4.1490488 4.1483006] | 0.5 | 45 | 2642.759
596 | [4.1751552 4.1694064 4.1655474 4.1625943 4.1599956 4.1579871 4.1562548 4.1547189 4.1534195 4.1522775 4.1510568 4.1502695 4.1492457 4.1484976] | 0.5 | 45 | 2642.366
597 | [4.1749191 4.1693668 4.1653113 4.1623187 4.1599164 4.1579084 4.1560578 4.1544433 4.1531835 4.1519232 4.1510568 4.1498756 4.1490092 4.148458 ] | 0.5 | 45 | 2641.142
598 | [4.1749582 4.1692882 4.1653113 4.1623578 4.1597199 4.1576328 4.1559 4.1544433 4.1531835 4.1519628 4.1508598 4.1497183 4.1489305 4.1482611] | 0.5 | 45 | 2639.927
599 | [4.1749582 4.1692882 4.1654687 4.1622791 4.1598773 4.1578298 4.1560578 4.1545615 4.1530652 4.1519628 4.1508994 4.1499543 4.1490488 4.1483397] | 0.5 | 45 | 2639.247
600 | [4.1748405 4.1692095 4.1654687 4.1622791 4.1598377 4.1575933 4.1560183 4.1544433 4.1531835 4.1519628 4.1508207 4.1499543 4.1490092 4.1481824] | 0.5 | 45 | 2638.351
601 | [4.1750374 4.1692882 4.1652327 4.1622791 4.159759 4.1578298 4.1559396 4.1544433 4.1531439 4.1518836 4.1508598 4.149797 4.1490092 4.1482611] | 0.5 | 45 | 2637.404
602 | [4.1748405 4.1692095 4.1652327 4.1623187 4.1598773 4.1577115 4.1560578 4.1544037 4.1530652 4.1519232 4.1508598 4.1498361 4.1491275 4.1481824] | 0.5 | 45 | 2636.46
603 | [4.1749191 4.1692095 4.1653113 4.1622791 4.1597986 4.1577511 4.1560183 4.1544433 4.1530256 4.1518836 4.150939 4.1497574 4.1490092 4.1481428] | 0.5 | 45 | 2635.595
604 | [4.1748009 4.1692882 4.1652718 4.16224 4.1596804 4.1577511 4.1558609 4.1543646 4.1530256 4.1518049 4.1507421 4.149797 4.1489305 4.1480641] | 0.5 | 45 | 2634.672
605 | [4.1747222 4.1692882 4.1651144 4.1620431 4.1597986 4.1576328 4.1558609 4.1541677 4.1529074 4.1516476 4.1507812 4.1496787 4.1488519 4.1479855] | 0.5 | 45 | 2633.584
606 | [4.1745648 4.1690125 4.1649961 4.1620431 4.159523 4.1574359 4.1557822 4.1542463 4.1527109 4.1516476 4.1505842 4.1496 4.1485367 4.1479855] | 0.5 | 45 | 2632.265
607 | [4.1746826 4.168973 4.1650748 4.1620431 4.1595621 4.1575541 4.1559 4.1541281 4.1528287 4.1515293 4.1505842 4.1494818 4.1488519 4.1479068] | 0.5 | 45 | 2631.752
608 | [4.1747222 4.1688943 4.1649566 4.1619248 4.1593652 4.1573572 4.155664 4.1541677 4.1526318 4.1516476 4.1505055 4.1496 4.1485763 4.1478281] | 0.5 | 45 | 2630.564
609 | [4.1745253 4.1688552 4.1648388 4.1618462 4.1593261 4.1573176 4.1555853 4.1540103 4.1527896 4.1512933 4.1502695 4.1494031 4.148458 4.1477494] | 0.5 | 45 | 2629.585
610 | [4.1744466 4.1686583 4.1649566 4.161531 4.1592474 4.1571603 4.1553884 4.153892 4.1525531 4.1513324 4.1503086 4.1492457 4.1483793 4.1475916] | 0.5 | 45 | 2628.019
611 | [4.1745648 4.1687765 4.1648388 4.1617279 4.1594439 4.157239 4.155467 4.1540103 4.1527109 4.151372 4.1503873 4.1495214 4.1485367 4.1476707] | 0.5 | 45 | 2627.092
612 | [4.1744857 4.1688552 4.1650748 4.1620822 4.1594834 4.1573963 4.155467 4.1542072 4.1528287 4.1517262 4.1505055 4.1496 4.1486154 4.1477885] | 0.5 | 45 | 2626.366
613 | [4.1745253 4.1687765 4.1651144 4.1618853 4.1595621 4.1573963 4.1555457 4.154089 4.1526713 4.1515689 4.1504269 4.1494031 4.1486549 4.1477494] | 0.5 | 45 | 2625.288
614 | [4.1746826 4.1688156 4.1648779 4.1618462 4.1592865 4.1574755 4.1556244 4.1540494 4.15275 4.1514506 4.1505055 4.1493635 4.1485367 4.1477885] | 0.5 | 45 | 2624.258
615 | [4.1742496 4.1686187 4.164681 4.1614523 4.1590896 4.1569238 4.1553097 4.1537347 4.1522384 4.1510568 4.1499152 4.1490879 4.1481428 4.1473947] | 0.5 | 45 | 2622.603
616 | [4.1746435 4.1688156 4.1647992 4.1618462 4.1594834 4.157239 4.1555066 4.1539707 4.1528287 4.1514506 4.1504664 4.1494818 4.1485367 4.1476312] | 0.5 | 45 | 2622.293
617 | [4.1744466 4.1687765 4.1649175 4.1616883 4.1592865 4.1571999 4.1553097 4.1539707 4.152514 4.1512933 4.1502695 4.1493244 4.148458 4.1475916] | 0.5 | 45 | 2621.024
618 | [4.1743679 4.1686974 4.1648779 4.1617675 4.1592078 4.1571603 4.1554275 4.1539316 4.1524744 4.151372 4.1502299 4.1493635 4.1484976 4.1474342] | 0.5 | 45 | 2620.039
619 | [4.1742892 4.1686583 4.1647992 4.1616492 4.1592474 4.157042 4.1554275 4.1537738 4.1525927 4.1512146 4.1500726 4.1491671 4.1483006 4.1474342] | 0.5 | 45 | 2618.97
620 | [4.1742892 4.1686974 4.1644845 4.1614919 4.1589322 4.1569238 4.1551914 4.1537347 4.1521988 4.1508994 4.149797 4.1490092 4.148025 4.147119 ] | 0.5 | 45 | 2617.405
621 | [4.1744857 4.1687765 4.1647992 4.1616492 4.1592474 4.1571603 4.1553488 4.1538525 4.1523957 4.1512933 4.1501908 4.1490879 4.1481428 4.1473947] | 0.5 | 45 | 2617.075
622 | [4.174407 4.1687765 4.164681 4.1616096 4.1591682 4.1571603 4.1553488 4.1537347 4.1524353 4.1512146 4.150033 4.1491671 4.1484189 4.1473947] | 0.5 | 45 | 2616.262
623 | [4.1742496 4.1686974 4.1647601 4.1618462 4.1591682 4.157042 4.1551914 4.1536555 4.1524353 4.1511354 4.1502695 4.1492457 4.1481428 4.1473556] | 0.5 | 45 | 2615.156
624 | [4.1744466 4.1685796 4.164681 4.1616492 4.1590896 4.1569633 4.1552701 4.1536164 4.1522775 4.1512146 4.150033 4.1492848 4.1483006 4.1473556] | 0.5 | 45 | 2614.295
625 | [4.1744857 4.1685796 4.1646419 4.1615705 4.1590505 4.1570029 4.155231 4.1537738 4.1523561 4.1510963 4.1500726 4.1490879 4.1483397 4.1474342] | 0.5 | 45 | 2613.033
626 | [4.1743283 4.1685796 4.164681 4.161531 4.1590109 4.1569238 4.1551127 4.1536164 4.1523561 4.1510177 4.150033 4.1488519 4.148222 4.1473947] | 0.5 | 45 | 2612.179
627 | [4.174407 4.16854 4.164681 4.1615705 4.1590896 4.1569633 4.155231 4.1536951 4.1522775 4.1512537 4.1501117 4.1491275 4.1481428 4.1472769] | 0.5 | 45 | 2611.411
628 | [4.174407 4.1686583 4.1646023 4.1615705 4.1592078 4.157042 4.1551914 4.1539316 4.152317 4.1512146 4.1501908 4.1492457 4.148222 4.147316 ] | 0.5 | 45 | 2610.837
629 | [4.1742892 4.1686974 4.1646419 4.1616492 4.1592474 4.1570029 4.1551914 4.1537347 4.1522384 4.1510568 4.1500726 4.1489701 4.1481824 4.1473947] | 0.5 | 45 | 2609.841
630 | [4.1742101 4.16854 4.1644053 4.161531 4.1588535 4.1568847 4.1551127 4.1534195 4.152317 4.1510177 4.150033 4.148891 4.1481428 4.1474342] | 0.5 | 45 | 2608.683
631 | [4.1742892 4.1685009 4.1644845 4.1614523 4.1590505 4.1568847 4.1551914 4.1536951 4.1522775 4.1510177 4.1499939 4.1489305 4.1479855 4.1471982] | 0.5 | 45 | 2607.491
632 | [4.1740923 4.1683826 4.1646023 4.1614919 4.1590109 4.1568451 4.1550341 4.1536164 4.1521592 4.1510568 4.1498756 4.1489305 4.1481037 4.1472769] | 0.5 | 45 | 2606.436
633 | [4.1740923 4.1684217 4.1643267 4.1612554 4.1587353 4.1567273 4.1547976 4.1534195 4.1519628 4.1507421 4.1497183 4.1487732 4.1480641 4.1469617] | 0.5 | 45 | 2605.034
634 | [4.1742101 4.1683431 4.1643662 4.1612949 4.1589322 4.1568847 4.1550732 4.1535769 4.1521592 4.1508994 4.1497183 4.1488123 4.148025 4.1471586] | 0.5 | 45 | 2604.222
635 | [4.1742101 4.1683431 4.1643662 4.1612554 4.1588535 4.1566091 4.1549158 4.1532621 4.1520805 4.1508598 4.149797 4.1488123 4.1479068 4.1469226] | 0.5 | 45 | 2603.268
636 | [4.173974 4.1681857 4.1641693 4.1611767 4.1587749 4.1564517 4.1549158 4.1532226 4.1519232 4.1507025 4.1494427 4.1485763 4.1476707 4.1469226] | 0.5 | 45 | 2601.672
637 | [4.1738954 4.1679492 4.1641693 4.1610193 4.1584201 4.1565304 4.1546798 4.1530652 4.1517262 4.1505842 4.1495214 4.148458 4.1475525 4.146647 ] | 0.5 | 45 | 2600.538
638 | [4.1740527 4.1683431 4.1643267 4.1612554 4.158814 4.1567664 4.1547976 4.1534591 4.1520805 4.1507812 4.1497183 4.1486549 4.1478281 4.1470013] | 0.5 | 45 | 2599.978
639 | [4.173974 4.1681857 4.1642084 4.1610584 4.1585383 4.1564517 4.1546798 4.1531835 4.1518049 4.1505842 4.1496 4.1486154 4.1475916 4.1468043] | 0.5 | 45 | 2599.237
640 | [4.1738954 4.1681461 4.164248 4.1611371 4.158617 4.1565695 4.1547585 4.1531835 4.1517658 4.1505055 4.1494427 4.1486154 4.1476312 4.1466861] | 0.5 | 45 | 2597.992
641 | [4.1737375 4.1680284 4.1640511 4.1608615 4.1585779 4.1561365 4.1544828 4.1530652 4.1515293 4.1502695 4.1492062 4.1485763 4.1475129 4.1465678] | 0.5 | 45 | 2596.844
642 | [4.173974 4.1680284 4.164248 4.1611767 4.1585383 4.1565304 4.1546798 4.1530256 4.1517658 4.1504664 4.1494818 4.1484976 4.1475129 4.146883 ] | 0.5 | 45 | 2596.127
643 | [4.1738558 4.1682644 4.1639724 4.1610193 4.1584992 4.1562939 4.1546006 4.1531439 4.1518445 4.1504664 4.1492457 4.1483397 4.1474738 4.1467257] | 0.5 | 45 | 2594.833
644 | [4.1738954 4.168107 4.1642876 4.1612163 4.158617 4.1567273 4.1547585 4.1532226 4.1518049 4.1504664 4.1495605 4.1485763 4.1476312 4.1466861] | 0.5 | 45 | 2594.05
645 | [4.1738167 4.1679888 4.164012 4.1610193 4.1584597 4.1564121 4.1545219 4.1530652 4.1517262 4.1504664 4.1493635 4.1483397 4.1473556 4.1467257] | 0.5 | 45 | 2592.767
646 | [4.1738167 4.168107 4.1642084 4.1610584 4.1585383 4.1565695 4.1546798 4.1531439 4.1519232 4.1506238 4.1494427 4.148458 4.1476707 4.1467257] | 0.5 | 45 | 2592.212
647 | [4.1737375 4.1681857 4.164012 4.1610193 4.1584597 4.1562939 4.1544828 4.1529469 4.1517658 4.1505842 4.1494031 4.1482611 4.1475129 4.1467257] | 0.5 | 45 | 2590.696
648 | [4.1737771 4.1679101 4.164012 4.1607828 4.1585383 4.1562152 4.1544828 4.1530256 4.1515293 4.1503086 4.1492062 4.1481428 4.147316 4.1466861] | 0.5 | 45 | 2589.565
649 | [4.1737375 4.1680675 4.1638541 4.1607437 4.1582236 4.1561365 4.1542463 4.1529074 4.1514111 4.1502695 4.1491671 4.1481428 4.1472769 4.1464105] | 0.5 | 45 | 2588.252
650 | [4.1738954 4.1679888 4.1639328 4.1609011 4.158381 4.1563334 4.1544433 4.1530652 4.1516476 4.1503086 4.1492062 4.1482611 4.1471982 4.14645 ] | 0.5 | 45 | 2587.382
651 | [4.1736984 4.168107 4.1638937 4.1608224 4.1584201 4.1562548 4.1544828 4.1529469 4.1514506 4.1502299 4.1493635 4.1483793 4.1473556 4.1465287] | 0.5 | 45 | 2586.444
652 | [4.1736588 4.1679101 4.1638541 4.1606255 4.1583414 4.1561756 4.1544037 4.1527109 4.1514902 4.1501513 4.1491275 4.1480641 4.1472769 4.1462135] | 0.5 | 45 | 2585.431
653 | [4.1736588 4.1680284 4.1638937 4.1608615 4.1584201 4.1560969 4.1545615 4.1528287 4.1514506 4.1502695 4.1492062 4.1481037 4.1475525 4.1464891] | 0.5 | 45 | 2585.019
654 | [4.1736197 4.1679101 4.1641297 4.1607437 4.1582236 4.1561365 4.1544433 4.1528287 4.1512933 4.1502299 4.1493244 4.1480641 4.147119 4.1465287] | 0.5 | 45 | 2583.995
655 | [4.1735802 4.1679492 4.1637363 4.1609011 4.1582627 4.1560969 4.154325 4.1529865 4.151372 4.1501117 4.1493635 4.1482611 4.1471982 4.1465287] | 0.5 | 45 | 2582.653
656 | [4.1737771 4.1678314 4.163815 4.1606646 4.1581054 4.1560578 4.1543646 4.1528287 4.151372 4.1502695 4.1491275 4.148025 4.1471586 4.1462531] | 0.5 | 45 | 2581.27
657 | [4.1736984 4.1678314 4.1636968 4.1606646 4.1581445 4.1560183 4.1542859 4.1525927 4.1512537 4.150033 4.1490879 4.1479855 4.1470799 4.1462922] | 0.5 | 45 | 2580.164
658 | [4.1735015 4.1678705 4.1636181 4.1605468 4.1581841 4.1560578 4.1542463 4.15275 4.151372 4.1501908 4.1490879 4.1479464 4.1470799 4.1462135] | 0.5 | 45 | 2579.652
659 | [4.1735802 4.1677918 4.1636572 4.1605468 4.1581841 4.1559792 4.1544037 4.1527109 4.1514111 4.1502299 4.1490488 4.1481428 4.147119 4.1463709] | 0.5 | 45 | 2578.83
660 | [4.1735015 4.1677918 4.1635785 4.1605859 4.1581054 4.1560969 4.1542859 4.1526713 4.151372 4.1500726 4.1489305 4.1477885 4.1470799 4.1463709] | 0.5 | 45 | 2577.678
661 | [4.1733832 4.1676345 4.1635785 4.1603889 4.1579084 4.1559 4.1539707 4.1524353 4.1510963 4.149797 4.1486549 4.1476312 4.1467257 4.1460166] | 0.5 | 45 | 2576.364
662 | [4.1733441 4.1676345 4.1635785 4.1605859 4.1579871 4.1558609 4.1540494 4.152514 4.1510963 4.1498361 4.1488519 4.1478672 4.1469226 4.1460166] | 0.5 | 45 | 2575.111
663 | [4.1733832 4.1675162 4.1634212 4.1602712 4.1578298 4.1557822 4.153892 4.1524744 4.150939 4.1498361 4.1487336 4.1477885 4.1467648 4.1459775] | 0.5 | 45 | 2573.574
664 | [4.1735015 4.1676736 4.1637363 4.1606255 4.1580267 4.1558609 4.1541281 4.152514 4.1512146 4.1499939 4.1488519 4.1479068 4.147119 4.1462135] | 0.5 | 45 | 2573.363
665 | [4.1733046 4.1674767 4.1635785 4.1603889 4.1578689 4.1557822 4.153892 4.1523561 4.1510568 4.1498361 4.1486549 4.1477494 4.1467648 4.1460562] | 0.5 | 45 | 2572.129
666 | [4.1733441 4.1675558 4.1634998 4.160192 4.1577511 4.1557035 4.1541677 4.152317 4.1508994 4.1496391 4.1484976 4.1477098 4.1469226 4.145741 ] | 0.5 | 45 | 2571.131
667 | [4.1732259 4.1676736 4.1635394 4.1604681 4.157948 4.1557822 4.1539707 4.1524353 4.1510177 4.1497574 4.1488519 4.1477494 4.1468434 4.1460562] | 0.5 | 45 | 2570.079
668 | [4.1730685 4.1673193 4.1634603 4.1603103 4.1577115 4.1555457 4.1537738 4.1522775 4.1508994 4.1497574 4.148458 4.1475525 4.146647 4.1457806] | 0.5 | 45 | 2568.928
669 | [4.1732655 4.1674376 4.1633816 4.1603498 4.1576719 4.155664 4.154089 4.1522775 4.1508598 4.1496391 4.1487336 4.1474342 4.1467257 4.1456623] | 0.5 | 45 | 2558.768
670 | [4.1733832 4.1675949 4.1633029 4.1602316 4.1576328 4.1555457 4.1536951 4.152317 4.1510177 4.1494818 4.1485367 4.1475525 4.146647 4.1458988] | 0.5 | 45 | 2567.336
671 | [4.1732655 4.1673589 4.1632638 4.1603498 4.1577511 4.1555066 4.1536951 4.1524353 4.1508994 4.1496391 4.1487732 4.1474342 4.1465678 4.145741 ] | 0.5 | 45 | 2566.629
672 | [4.1731863 4.1673193 4.1634603 4.1601133 4.1575933 4.1555457 4.1537738 4.1522384 4.1508994 4.1497183 4.1484976 4.1475129 4.1464891 4.1456623] | 0.5 | 45 | 2565.565
673 | [4.1729894 4.1673589 4.1633029 4.1599956 4.1576328 4.1555066 4.1537738 4.1520805 4.1507812 4.1494427 4.148458 4.1473947 4.1464891 4.145741 ] | 0.5 | 45 | 2564.787
674 | [4.1731076 4.1672802 4.1633425 4.1603103 4.1575541 4.155664 4.1537347 4.1521592 4.1507812 4.1496 4.1485367 4.1474738 4.146647 4.1457806] | 0.5 | 45 | 2563.802
675 | [4.1731472 4.167201 4.1634603 4.160192 4.1576719 4.1557822 4.1538525 4.1521592 4.1507025 4.1494818 4.148458 4.1475129 4.1465287 4.145741 ] | 0.5 | 45 | 2562.21
676 | [4.1731863 4.1672802 4.1631846 4.1601529 4.1575541 4.1553884 4.1536951 4.1522775 4.1507025 4.1494031 4.148222 4.1475129 4.1464105 4.1455441] | 0.5 | 45 | 2560.885
677 | [4.1730685 4.1672802 4.1630669 4.1601133 4.1574755 4.155467 4.1535378 4.1521201 4.1507421 4.1494427 4.148458 4.1474342 4.1464891 4.145505 ] | 0.5 | 45 | 2559.616
678 | [4.1731076 4.1672802 4.1633425 4.1600347 4.1575541 4.1553884 4.1536164 4.1520805 4.1506238 4.1493635 4.1484189 4.1471982 4.1463318 4.1457019] | 0.5 | 45 | 2558.596
679 | [4.1731863 4.1671619 4.1631455 4.1599956 4.1574359 4.1553884 4.1534982 4.1520414 4.1506238 4.1495605 4.1483006 4.147316 4.1463709 4.1454263] | 0.5 | 45 | 2557.913
680 | [4.1729894 4.1672406 4.1633425 4.1600347 4.1576328 4.1553884 4.1536951 4.1521201 4.1505451 4.1494427 4.1483006 4.147316 4.1463709 4.1456227] | 0.5 | 45 | 2557.053
681 | [4.1729894 4.167201 4.1631455 4.1600347 4.1575146 4.1554275 4.1536164 4.1520414 4.1506634 4.1494031 4.1483006 4.1471982 4.1462922 4.1455836] | 0.5 | 45 | 2555.941
682 | [4.1731076 4.167201 4.1630669 4.1600347 4.1575541 4.1553884 4.1534591 4.1518049 4.1505055 4.1493244 4.1482611 4.1471982 4.1463709 4.145505 ] | 0.5 | 45 | 2554.252
683 | [4.1731472 4.1672802 4.1632242 4.1601133 4.1577115 4.1555066 4.1538525 4.1521201 4.1507025 4.1494031 4.1483397 4.147316 4.1464105 4.1455441] | 0.5 | 45 | 2553.585
684 | [4.1730685 4.1672406 4.1631846 4.1599164 4.1575541 4.1555457 4.1534591 4.1520414 4.1505055 4.1492848 4.1483006 4.1472373 4.1463318 4.1455441] | 0.5 | 45 | 2552.429
685 | [4.1729107 4.1670437 4.163106 4.1598773 4.1573176 4.1551127 4.1534195 4.1518445 4.1503873 4.1493244 4.1481037 4.1469617 4.1462135 4.1452684] | 0.5 | 45 | 2551.14
686 | [4.1731076 4.167201 4.1633029 4.1601133 4.1574755 4.1553884 4.1536555 4.1521201 4.1507421 4.1494427 4.1483397 4.1471982 4.1462922 4.1455441] | 0.5 | 45 | 2550.642
687 | [4.1729503 4.1671224 4.1630273 4.1597986 4.1573963 4.1553488 4.1535378 4.1520414 4.1504269 4.1493635 4.1481824 4.1472769 4.1462922 4.1453471] | 0.5 | 45 | 2549.524
688 | [4.1729503 4.167201 4.1631846 4.1600742 4.1575146 4.1553884 4.1536555 4.1519232 4.1505451 4.1495214 4.1481428 4.1471982 4.1463709 4.1454263] | 0.5 | 45 | 2548.065
689 | [4.1729107 4.1672802 4.1629882 4.1597986 4.1573963 4.155231 4.1535378 4.1518836 4.1504664 4.1492848 4.148222 4.147119 4.1462531 4.1454263] | 0.5 | 45 | 2546.89
690 | [4.172832 4.1670833 4.1630273 4.1599164 4.1573572 4.1551518 4.1533799 4.1518049 4.1505451 4.1492457 4.1480641 4.1470404 4.1462922 4.1455441] | 0.5 | 45 | 2545.713
691 | [4.1727138 4.166965 4.162909 4.1599164 4.1571999 4.1551914 4.1533408 4.151608 4.1503086 4.1490879 4.1481037 4.1469617 4.1460562 4.1452684] | 0.5 | 45 | 2544.652
692 | [4.1727929 4.1668863 4.1627913 4.1597199 4.1571603 4.1551127 4.1531439 4.1515689 4.1502695 4.1489701 4.1479855 4.146883 4.1460166 4.1451898] | 0.5 | 45 | 2543.484
693 | [4.1727929 4.166965 4.1628304 4.1597986 4.1571207 4.1550732 4.1533408 4.1518445 4.1503482 4.1491275 4.1478672 4.1470404 4.1459379 4.1451898] | 0.5 | 45 | 2542.921
694 | [4.1730289 4.1668468 4.1629882 4.1598773 4.1573176 4.155231 4.1533408 4.1518049 4.1503086 4.1491671 4.1479464 4.1469617 4.1462531 4.1452684] | 0.5 | 45 | 2541.594
695 | [4.1727533 4.1669254 4.1627517 4.1597986 4.157239 4.1549945 4.1533012 4.1515689 4.1502695 4.1489305 4.1478672 4.146883 4.1458988 4.1451507] | 0.5 | 45 | 2539.749
696 | [4.1725564 4.1668863 4.1628304 4.159523 4.1571603 4.1549945 4.1531439 4.1515689 4.1501513 4.1488519 4.1477098 4.1466861 4.1459379 4.1451111] | 0.5 | 45 | 2538.311
697 | [4.1726747 4.166729 4.1624761 4.1594048 4.1571207 4.1547976 4.1529469 4.1514902 4.1499152 4.1486549 4.1475525 4.1465678 4.1456623 4.1448746] | 0.5 | 45 | 2537.362
698 | [4.172596 4.1668468 4.1625156 4.1596408 4.157042 4.1549158 4.1531439 4.1516476 4.150033 4.1488123 4.1478281 4.1467648 4.1458592 4.1449537] | 0.5 | 45 | 2536.5
699 | [4.1726351 4.1667681 4.162673 4.1594048 4.1570029 4.1548762 4.1529865 4.1514902 4.1501117 4.1486945 4.1475525 4.1468043 4.145741 4.1449537] | 0.5 | 45 | 2535.197
700 | [4.1726747 4.166729 4.1627517 4.1594834 4.1569633 4.1547976 4.1529865 4.151372 4.1500726 4.1489701 4.1477098 4.1468043 4.1458988 4.1447959] | 0.5 | 45 | 2534.538
701 | [4.1727138 4.1667681 4.162673 4.1595621 4.157042 4.1546798 4.1531043 4.1514111 4.1499543 4.1488123 4.1476707 4.146647 4.1457806 4.1449537] | 0.5 | 45 | 2533.338
702 | [4.1724777 4.1668468 4.1625943 4.1596017 4.1570816 4.1548371 4.1529074 4.1514506 4.1500726 4.1488123 4.1476707 4.1466861 4.1456227 4.1447959] | 0.5 | 45 | 2532.269
703 | [4.1724777 4.1666498 4.1624761 4.1593652 4.156806 4.1546798 4.1527896 4.1514111 4.1498756 4.1484976 4.1473556 4.14645 4.1456227 4.1446781] | 0.5 | 45 | 2531.198
704 | [4.172596 4.1666107 4.1625943 4.1593652 4.156806 4.1546402 4.1530256 4.1513324 4.149797 4.1486945 4.1476312 4.1467257 4.1457806 4.1447172] | 0.5 | 45 | 2530.297
705 | [4.1722412 4.1666107 4.1625547 4.1593652 4.1567664 4.1544828 4.15275 4.1512146 4.1496391 4.1484976 4.1474738 4.1463318 4.145505 4.1446781] | 0.5 | 45 | 2528.946
706 | [4.1723595 4.1666107 4.1625156 4.1592078 4.156806 4.1544828 4.1527109 4.1510177 4.1496787 4.148458 4.1473556 4.1463318 4.1453867 4.1445599] | 0.5 | 45 | 2527.591
707 | [4.1724381 4.1664138 4.1623578 4.1592078 4.1566482 4.1545615 4.1526318 4.1511354 4.1498361 4.1484189 4.147316 4.14645 4.1454654 4.1444416] | 0.5 | 45 | 2525.922
708 | [4.1724381 4.1662955 4.1622005 4.1591291 4.1564908 4.154325 4.1524353 4.150939 4.1495605 4.1483006 4.1472373 4.1462531 4.1452684 4.1444416] | 0.5 | 45 | 2524.987
709 | [4.1723595 4.1664529 4.1623187 4.1592474 4.1566877 4.1544433 4.1525927 4.1512146 4.1495605 4.1483397 4.147316 4.1464105 4.1452684 4.1444416] | 0.5 | 45 | 2524.051
710 | [4.1723204 4.1664925 4.1623578 4.1590896 4.1566877 4.1546006 4.15275 4.1510568 4.1496 4.1484189 4.1473947 4.1462135 4.1456227 4.1445599] | 0.5 | 45 | 2523.319
711 | [4.1722808 4.1666498 4.1623578 4.1592078 4.1565695 4.1544433 4.1526713 4.1510177 4.1496 4.1483397 4.1473556 4.1462922 4.1452684 4.1443629] | 0.5 | 45 | 2522.269
712 | [4.1723204 4.1663742 4.1620822 4.1590109 4.1565695 4.154325 4.1527109 4.1510177 4.1496 4.1483793 4.147119 4.1461744 4.1451898 4.1444416] | 0.5 | 45 | 2520.892
713 | [4.172399 4.1665711 4.1623187 4.1593652 4.1566482 4.1546006 4.1527109 4.1510568 4.1498756 4.148458 4.1474342 4.1464105 4.1453471 4.1445599] | 0.5 | 45 | 2520.283
714 | [4.1722021 4.1664529 4.1623974 4.1590505 4.1565304 4.1544037 4.1525927 4.1509781 4.1494818 4.1483006 4.147119 4.1460953 4.1451111 4.1443629] | 0.5 | 45 | 2518.525
715 | [4.1722808 4.1663742 4.1623187 4.1590505 4.1567273 4.1543646 4.1527109 4.1510177 4.1496787 4.1483793 4.1471982 4.1462531 4.1451898 4.1446385] | 0.5 | 45 | 2517.27
716 | [4.1720839 4.1661773 4.1620431 4.1590505 4.1563334 4.1542072 4.152514 4.1510568 4.1495605 4.1481428 4.147119 4.1460562 4.1451111 4.1443629] | 0.5 | 45 | 2516.083
717 | [4.1723595 4.1662169 4.1621609 4.1590505 4.1563725 4.1542859 4.1524744 4.1508598 4.1495214 4.148222 4.1471586 4.1461349 4.1451898 4.1442842] | 0.5 | 45 | 2515.125
718 | [4.1722808 4.1660986 4.1620822 4.1590109 4.1564908 4.154325 4.1525531 4.1508994 4.1494818 4.148222 4.147119 4.1460562 4.1452293 4.1442842] | 0.5 | 45 | 2514.462
719 | [4.1722021 4.1663742 4.1620822 4.1590896 4.1564517 4.154325 4.1523957 4.1510177 4.1494031 4.1483006 4.1470013 4.1462135 4.1451111 4.1442447] | 0.5 | 45 | 2512.693
720 | [4.1720052 4.1659808 4.1620431 4.1587749 4.1560969 4.1541677 4.1522384 4.1507812 4.1492457 4.148025 4.1468043 4.145741 4.1449142 4.1441264] | 0.5 | 45 | 2511.43
721 | [4.1722412 4.1661382 4.1619248 4.1588535 4.1564517 4.154089 4.152317 4.1506634 4.1493244 4.1479855 4.1468434 4.1458197 4.1449142 4.1439691] | 0.5 | 45 | 2510.272
722 | [4.1722021 4.1662564 4.1621609 4.1590896 4.1564121 4.1541677 4.1524353 4.1508598 4.1494427 4.148025 4.1470799 4.1460562 4.1451111 4.1442447] | 0.5 | 45 | 2509.38
723 | [4.1720448 4.1659412 4.1619644 4.1588535 4.1560183 4.1539707 4.152317 4.1506238 4.1493244 4.1479068 4.1470013 4.1458197 4.1448355 4.1440477] | 0.5 | 45 | 2507.703
724 | [4.1719265 4.1660199 4.1619248 4.158617 4.1560969 4.1541281 4.1520805 4.1506238 4.1492062 4.1479068 4.1468043 4.145741 4.1446385 4.14393 ] | 0.5 | 45 | 2506.26
725 | [4.1722021 4.1660199 4.1620431 4.158814 4.1562548 4.1540494 4.1520805 4.1508207 4.1491671 4.1479855 4.1469617 4.1457019 4.1448746 4.1442056] | 0.5 | 45 | 2505.437
726 | [4.1722021 4.1660986 4.1618462 4.1587353 4.1563334 4.1541281 4.1521988 4.1507812 4.1492848 4.1480641 4.1469226 4.1458197 4.1448746 4.1440873] | 0.5 | 45 | 2504.666
727 | [4.1717691 4.1658626 4.1617279 4.1584597 4.1558609 4.1538134 4.1518836 4.1502299 4.1488123 4.1477098 4.146647 4.1454263 4.1444416 4.1436543] | 0.5 | 45 | 2503.273
728 | [4.1720839 4.1660199 4.1619644 4.1586962 4.1560183 4.1541677 4.1521988 4.1507421 4.1491275 4.1479464 4.1466074 4.1458197 4.1447172 4.1439691] | 0.5 | 45 | 2502.426
729 | [4.1718869 4.1659412 4.1618066 4.1585383 4.1560578 4.1540103 4.1520414 4.1503482 4.1489305 4.1477494 4.1466861 4.1456623 4.1446385 4.1438508] | 0.5 | 45 | 2501.034
1 | [4.186862 4.1831608 4.1806011 4.1787896 4.1774116 4.1761909 4.1753249 4.1745768 4.1738286 4.1731982 4.1725683 4.1721354 4.1717415 4.1712689] | 0.5 | 45 | 3353.945
2 | [4.1869407 4.1830821 4.1806798 4.1788688 4.1775298 4.1763487 4.1752853 4.1746159 4.1739464 4.1732774 4.1727653 4.1721745 4.1717811 4.1716232] | 0.5 | 45 | 3350.938
3 | [4.1867833 4.1830029 4.1804042 4.1786323 4.1772146 4.1760731 4.1753249 4.1744585 4.1738286 4.1731982 4.1726079 4.1722927 4.1717415 4.1714263] | 0.5 | 45 | 3347.686
4 | [4.1865468 4.1829638 4.180562 4.1787896 4.1773329 4.1761909 4.1752458 4.1744976 4.1739073 4.1731982 4.1728048 4.1722531 4.1719384 4.1714659] | 0.5 | 45 | 3342.889
5 | [4.1867437 4.1830821 4.1806011 4.1787896 4.1773725 4.1763091 4.1754427 4.1747732 4.1740251 4.1733561 4.1728048 4.1724896 4.1721354 4.1716628] | 0.5 | 45 | 3338.608
6 | [4.1865864 4.1830029 4.1804829 4.1789079 4.1774511 4.1764274 4.1754427 4.1747341 4.1739464 4.1733561 4.1729226 4.1723323 4.1720958 4.1715841] | 0.5 | 45 | 3334.445
7 | [4.1865077 4.1829243 4.1804438 4.1785932 4.1771359 4.1761518 4.1752458 4.1743402 4.1739464 4.1731591 4.1727653 4.172214 4.1717415 4.171505 ] | 0.5 | 45 | 3329.889
8 | [4.1865864 4.1830425 4.1805224 4.1787896 4.1775694 4.1763091 4.1754036 4.1746554 4.1739073 4.1734347 4.1730013 4.172411 4.1720958 4.1716628] | 0.5 | 45 | 3326.574
9 | [4.1865468 4.1828852 4.1804829 4.1785932 4.1772542 4.1762304 4.1752853 4.1745372 4.1737494 4.1732774 4.1727653 4.1722927 4.1718597 4.1715841] | 0.5 | 45 | 3322.016
10 | [4.1868224 4.1829243 4.180562 4.1786718 4.1774511 4.1762695 4.175364 4.1747341 4.173789 4.1735134 4.1728439 4.1723323 4.1719775 4.1715841] | 0.5 | 45 | 3318.453
11 | [4.1863503 4.182806 4.1802859 4.178514 4.1770968 4.1759548 4.1750884 4.1742616 4.1735921 4.1731591 4.1724501 4.1721745 4.1717811 4.1713872] | 0.5 | 45 | 3314.127
12 | [4.1865077 4.1828852 4.1804042 4.1785536 4.1772542 4.1761909 4.1752067 4.1743798 4.1737494 4.1731591 4.1726866 4.1722531 4.1717019 4.1714659] | 0.5 | 45 | 3310.413
13 | [4.1865077 4.1829243 4.1804042 4.1785536 4.1772146 4.1761909 4.175128 4.1743402 4.1737103 4.1731982 4.1727257 4.172214 4.1717415 4.1714659] | 0.5 | 45 | 3306.502
14 | [4.1863108 4.1827273 4.1802468 4.1783566 4.1770177 4.1758761 4.1749701 4.1740251 4.1734347 4.1728835 4.1722531 4.1719775 4.1716232 4.1712294] | 0.5 | 45 | 3302.213
15 | [4.185287 4.1811919 4.1784353 4.1764665 4.174931 4.1737103 4.1723714 4.1715446 4.1706781 4.1700482 4.1695366 4.1691031 4.1685128 4.1683159] | 0.5 | 45 | 3293.806
16 | [4.1861138 4.182373 4.1800103 4.1781206 4.1766634 4.1755214 4.1746554 4.173789 4.1732378 4.1726866 4.1720171 4.1717019 4.1711903 4.1709146] | 0.5 | 45 | 3293.167
17 | [4.1862712 4.1826487 4.179853 4.178278 4.1768212 4.1757183 4.1746945 4.173789 4.1732774 4.1726866 4.1721745 4.1717415 4.1711903 4.1710329] | 0.5 | 45 | 3288.813
18 | [4.1863108 4.1824913 4.1798925 4.1781993 4.1767817 4.1755214 4.1746554 4.1739073 4.1731195 4.172647 4.1721354 4.1716628 4.1711903 4.1708751] | 0.5 | 45 | 3284.268
19 | [4.1861925 4.1823339 4.1798139 4.1779237 4.1764665 4.1754823 4.1744585 4.1736708 4.1730013 4.1723714 4.1718202 4.171505 4.1709933 4.1707177] | 0.5 | 45 | 3279.279
20 | [4.1860743 4.182373 4.1798139 4.1781597 4.1765847 4.1754823 4.1744189 4.1738286 4.1729226 4.1723714 4.1719775 4.1714659 4.1711116 4.1707568] | 0.5 | 45 | 3274.441
21 | [4.1861138 4.1822944 4.1798925 4.1778841 4.1765456 4.175364 4.1743402 4.1735134 4.1729226 4.1722927 4.1717019 4.1714263 4.1707177 4.1704812] | 0.5 | 45 | 3269.461
22 | [4.1858778 4.1819792 4.1792622 4.1774511 4.1760731 4.1748128 4.1739073 4.1731195 4.1723714 4.1718988 4.1711507 4.1708751 4.1703634 4.1700878] | 0.5 | 45 | 3263.961
23 | [4.1859565 4.182137 4.1795378 4.1776872 4.1761518 4.1748524 4.1739464 4.1732378 4.172411 4.1718597 4.1713872 4.1709933 4.1705208 4.1701269] | 0.5 | 45 | 3258.693
24 | [4.1859565 4.1821761 4.179656 4.1776481 4.1761909 4.1748915 4.1740646 4.1730804 4.1726079 4.1719384 4.1713872 4.1709146 4.1703634 4.16993 ] | 0.5 | 45 | 3253.469
25 | [4.1859956 4.1822548 4.1795774 4.1775694 4.1760335 4.1747732 4.173986 4.1730409 4.1722927 4.1717019 4.1712689 4.1707177 4.1702847 4.1698513] | 0.5 | 45 | 3248.06
26 | [4.1858382 4.1819401 4.1792231 4.1774116 4.1757975 4.1744976 4.1735921 4.1726866 4.1719384 4.1713476 4.1708751 4.1703238 4.1698909 4.1694183] | 0.5 | 45 | 3242.059
27 | [4.1859169 4.1819792 4.1793413 4.1773329 4.1757579 4.1745768 4.1736317 4.1726866 4.1719775 4.1713872 4.1707568 4.1702847 4.1698122 4.169497 ] | 0.5 | 45 | 3236.526
28 | [4.1857595 4.1818614 4.1792622 4.1771755 4.1756396 4.1744585 4.1733952 4.1724896 4.1717415 4.1711903 4.1705604 4.1700091 4.1696939 4.1691427] | 0.5 | 45 | 3230.82
29 | [4.1859956 4.1818614 4.1791048 4.1772146 4.1757183 4.1742616 4.1732774 4.1724896 4.1715446 4.1709146 4.1704421 4.1698909 4.1694183 4.1689062] | 0.5 | 45 | 3224.892
30 | [4.1856809 4.1817036 4.1791444 4.1769786 4.1754036 4.1740251 4.1730409 4.1723323 4.1713872 4.1707964 4.1702056 4.1696153 4.1691818 4.1686702] | 0.5 | 45 | 3219.196
31 | [4.1856413 4.1817036 4.1787896 4.1767817 4.1750884 4.1739073 4.1727653 4.1718202 4.1709933 4.1703238 4.1696544 4.169064 4.1686306 4.1681976] | 0.5 | 45 | 3213.079
32 | [4.1859169 4.1817036 4.1789865 4.1768999 4.1754036 4.1740646 4.1730013 4.1719384 4.1711903 4.1703238 4.1696939 4.1691818 4.1687093 4.1682763] | 0.5 | 45 | 3207.546
33 | [4.185523 4.1814675 4.1786718 4.176506 4.1750884 4.1735921 4.1724896 4.1714659 4.1705208 4.1698909 4.1693001 4.1687093 4.1680403 4.1677251] | 0.5 | 45 | 3201.479
34 | [4.1856022 4.1817822 4.1788292 4.1767817 4.1752458 4.1737494 4.1726079 4.1716628 4.1707964 4.1702056 4.169261 4.1687489 4.1682763 4.1678824] | 0.5 | 45 | 3196.138
35 | [4.18572 4.1816249 4.1787896 4.1766243 4.1748524 4.1735921 4.172411 4.1713476 4.1704421 4.1695366 4.169064 4.1684732 4.1678038 4.1673312] | 0.5 | 45 | 3190.379
36 | [4.1856022 4.1815066 4.1788688 4.1766634 4.1748524 4.173553 4.1721354 4.1711903 4.1702847 4.1693397 4.1687489 4.1681976 4.1676068 4.1671343] | 0.5 | 45 | 3184.941
37 | [4.185287 4.1812706 4.1784749 4.1762695 4.1744976 4.1731195 4.1718988 4.1709146 4.1699696 4.1691818 4.1683159 4.1676855 4.1670556 4.1666617] | 0.5 | 45 | 3179.202
38 | [4.1854053 4.1813889 4.1785932 4.1764665 4.1745768 4.1731982 4.1720171 4.1711116 4.1700878 4.1692214 4.1687093 4.1678038 4.1672921 4.1668196] | 0.5 | 45 | 3174.502
39 | [4.1855626 4.1813493 4.178514 4.1763487 4.1745768 4.1731591 4.1718988 4.1709538 4.16993 4.1691031 4.1681976 4.1676068 4.1670165 4.166544 ] | 0.5 | 45 | 3169.428
40 | [4.1854839 4.1813097 4.1786323 4.1763091 4.1744976 4.1731982 4.1719775 4.1707568 4.1698909 4.169064 4.1682763 4.1675677 4.1669769 4.1664648] | 0.5 | 45 | 3164.301
41 | [4.1853261 4.1813097 4.1781993 4.1761518 4.1743402 4.1728439 4.1716628 4.1705604 4.1695366 4.1687489 4.167922 4.1671739 4.1665044 4.1658745] | 0.5 | 45 | 3158.779
42 | [4.185523 4.1813889 4.1783175 4.1761909 4.1746159 4.1730804 4.1718988 4.1707177 4.1696153 4.1688671 4.1681581 4.1672525 4.1666617 4.1661501] | 0.5 | 45 | 3154.675
43 | [4.1854053 4.1812706 4.1783175 4.1760335 4.174222 4.1727653 4.1715841 4.1704812 4.1694574 4.1684732 4.1677647 4.1670952 4.166544 4.1658349] | 0.5 | 45 | 3149.864
44 | [4.185287 4.1811523 4.178278 4.1760731 4.1742616 4.1729226 4.1713872 4.1704812 4.1693001 4.1684732 4.1676068 4.1668983 4.1663074 4.1655989] | 0.5 | 45 | 3145.183
45 | [4.1853657 4.1810341 4.1781206 4.1757579 4.1739464 4.172647 4.1713085 4.1701269 4.169064 4.1680007 4.1673312 4.1663861 4.1656775 4.1650867] | 0.5 | 45 | 3140.31
46 | [4.1854444 4.1811132 4.1781993 4.1758761 4.1741042 4.1724896 4.1711903 4.1700482 4.1689458 4.1678824 4.1671739 4.1664257 4.1655593 4.1649685] | 0.5 | 45 | 3136.243
47 | [4.1851687 4.1808767 4.1778841 4.1756792 4.1737494 4.1722531 4.1707964 4.1696939 4.1685128 4.1676464 4.1668196 4.1659136 4.1652837 4.1645751] | 0.5 | 45 | 3131.826
48 | [4.1853657 4.1808767 4.1779628 4.175561 4.1737103 4.1721354 4.1707964 4.1695757 4.1685915 4.1674886 4.1665831 4.1657166 4.1650081 4.1644173] | 0.5 | 45 | 3127.845
49 | [4.1854053 4.1808376 4.177845 4.1756005 4.1737494 4.1719384 4.1705208 4.1692214 4.1681976 4.1670952 4.1664648 4.165441 4.1647325 4.1640239] | 0.5 | 45 | 3124.071
50 | [4.1854053 4.1808376 4.1778054 4.1756005 4.1735921 4.1719384 4.1704812 4.1694183 4.1680403 4.1670556 4.1661105 4.1653624 4.1645751 4.1638269] | 0.5 | 45 | 3120.58
51 | [4.1851687 4.1809163 4.1778841 4.1756396 4.1733561 4.1717811 4.1703634 4.169064 4.1678038 4.16678 4.1657958 4.1649685 4.1641812 4.1635118] | 0.5 | 45 | 3117.002
52 | [4.1850505 4.1808376 4.1777267 4.1753249 4.1732378 4.1715446 4.1700878 4.1687489 4.1677251 4.1666226 4.1655593 4.1646929 4.163866 4.1632361] | 0.5 | 45 | 3113.74
53 | [4.1848145 4.1806011 4.1773725 4.175128 4.1730409 4.1713476 4.1699696 4.1684337 4.1673312 4.1663861 4.1654019 4.1644568 4.1638269 4.1630788] | 0.5 | 45 | 3110.467
54 | [4.1851687 4.1807585 4.1777658 4.175364 4.1732774 4.1715841 4.1702452 4.1687093 4.1676068 4.1665044 4.1656775 4.1646929 4.1639447 4.1631179] | 0.5 | 45 | 3107.721
55 | [4.1850114 4.1807194 4.1776085 4.1752067 4.1732774 4.1714263 4.1700091 4.1687489 4.1674495 4.166544 4.165441 4.1645355 4.163866 4.1630001] | 0.5 | 45 | 3104.733
56 | [4.1850505 4.1807194 4.1776085 4.1752853 4.1733561 4.1716628 4.1700091 4.1686702 4.1676068 4.1665831 4.1654806 4.1647325 4.1638269 4.1632361] | 0.5 | 45 | 3101.824
57 | [4.1849718 4.180562 4.1776085 4.1751671 4.1733165 4.1715446 4.1702056 4.1688275 4.1676855 4.1666226 4.165638 4.1646538 4.1639056 4.1630392] | 0.5 | 45 | 3098.556
58 | [4.1850901 4.1805224 4.1774902 4.1752458 4.1731982 4.1716628 4.1702056 4.1689458 4.1677647 4.16678 4.1657958 4.1649294 4.1640239 4.1633935] | 0.5 | 45 | 3095.514
59 | [4.1847749 4.1803255 4.1773725 4.1748524 4.1730804 4.1713872 4.1699696 4.1685128 4.1674099 4.1663861 4.165441 4.1643782 4.1637087 4.1630001] | 0.5 | 45 | 3092.151
60 | [4.1849327 4.1804829 4.1776872 4.1751671 4.1733561 4.1718597 4.1704025 4.1689849 4.1678824 4.1669769 4.1660318 4.1650476 4.1642203 4.1634331] | 0.5 | 45 | 3090.041
61 | [4.184854 4.1804438 4.1774511 4.1752458 4.1731591 4.1715841 4.1702452 4.1689458 4.1678038 4.1667013 4.1656775 4.164772 4.1642599 4.1633148] | 0.5 | 45 | 3086.793
62 | [4.1845784 4.1802468 4.1770968 4.1748128 4.1730013 4.1712689 4.1696544 4.1685519 4.1676068 4.1664257 4.1654019 4.1644964 4.16363 4.162921 ] | 0.5 | 45 | 3083.096
63 | [4.1846175 4.1803651 4.1773725 4.1749701 4.1731982 4.1713872 4.1701269 4.1687884 4.1677647 4.1667404 4.1657166 4.1649685 4.1641812 4.1631966] | 0.5 | 45 | 3080.614
64 | [4.1847749 4.1805224 4.1774116 4.1750493 4.1731982 4.1717415 4.1703238 4.1691818 4.1680007 4.1670556 4.1661105 4.1652446 4.1645355 4.163866 ] | 0.5 | 45 | 3078.102
65 | [4.1847749 4.1804829 4.1773329 4.1750097 4.1730804 4.1716628 4.1702452 4.1688275 4.1678038 4.1668983 4.1657562 4.1650081 4.1641417 4.1632361] | 0.5 | 45 | 3074.831
66 | [4.1847749 4.1803255 4.1772938 4.174931 4.1731591 4.1715841 4.1700482 4.1689458 4.1676068 4.1666617 4.1657166 4.1648898 4.1639843 4.1633544] | 0.5 | 45 | 3072.134
67 | [4.1845784 4.1800499 4.1770177 4.1748128 4.1729226 4.1712294 4.1698122 4.1687093 4.1676068 4.166544 4.165638 4.1648111 4.1640239 4.1631966] | 0.5 | 45 | 3069.162
68 | [4.1847749 4.1804829 4.1772938 4.1752853 4.1731591 4.1715841 4.1702452 4.1689458 4.1680403 4.1670165 4.1660318 4.1651263 4.1643782 4.1637483] | 0.5 | 45 | 3067.086
69 | [4.1846571 4.1803651 4.1773725 4.175128 4.1731591 4.1715841 4.1701269 4.1689458 4.167922 4.1668587 4.1660714 4.1650476 4.1644568 4.1637483] | 0.5 | 45 | 3064.479
70 | [4.1846962 4.1803255 4.1774902 4.174931 4.1730013 4.1714659 4.1700878 4.1689062 4.1678433 4.1668587 4.1659927 4.1650476 4.1642995 4.1637087] | 0.5 | 45 | 3061.651
71 | [4.1846571 4.1804042 4.1773329 4.174931 4.1730409 4.1714659 4.1700091 4.1689062 4.1678038 4.1668983 4.1657958 4.1650081 4.1642995 4.1633935] | 0.5 | 45 | 3059.447
72 | [4.1845388 4.1801682 4.1771755 4.1747732 4.1728835 4.1712294 4.16993 4.1687093 4.1674099 4.1665831 4.1655989 4.164772 4.163866 4.1632361] | 0.5 | 45 | 3056.739
73 | [4.1845388 4.1801682 4.1770573 4.1748915 4.1728048 4.1712294 4.1698909 4.1686702 4.1674886 4.1664648 4.1655593 4.1648898 4.1640239 4.1631966] | 0.5 | 45 | 3054.716
74 | [4.1844993 4.1801286 4.1770968 4.174931 4.1730013 4.1713872 4.1700482 4.1688275 4.1677251 4.1668196 4.1658349 4.1650081 4.1642599 4.1635513] | 0.5 | 45 | 3052.673
75 | [4.1845388 4.1802468 4.1770968 4.1748128 4.1729622 4.1712689 4.1700482 4.1689062 4.1676464 4.1666226 4.1658745 4.1649294 4.1643782 4.1634722] | 0.5 | 45 | 3050.262
76 | [4.1845388 4.1802073 4.1771755 4.1747341 4.1730804 4.171505 4.1699696 4.1689062 4.1677647 4.1667404 4.1659136 4.165205 4.1642995 4.1634722] | 0.5 | 45 | 3047.897
77 | [4.1845388 4.1802859 4.1771755 4.1748128 4.1728439 4.1713476 4.1700091 4.1686702 4.1676068 4.1668196 4.1657166 4.1648111 4.1639843 4.1633935] | 0.5 | 45 | 3045.137
78 | [4.1845388 4.1802859 4.176939 4.1747341 4.1728835 4.1712689 4.1700091 4.1685915 4.1675677 4.166544 4.1655989 4.164772 4.1639056 4.1633935] | 0.5 | 45 | 3043.215
79 | [4.1842237 4.1797743 4.1767817 4.1742616 4.1725292 4.1709933 4.1695366 4.1683159 4.167213 4.1662288 4.1653624 4.1644568 4.1635904 4.1627636] | 0.5 | 45 | 3040.655
80 | [4.1841846 4.1798925 4.1768212 4.1745768 4.1728048 4.171072 4.169733 4.1684732 4.1673312 4.1663074 4.1655202 4.1645751 4.1637483 4.1630788] | 0.5 | 45 | 3039.197
81 | [4.1841846 4.1797743 4.1768212 4.1745372 4.172647 4.1710329 4.1696544 4.1685128 4.1672525 4.1662288 4.1653624 4.1645751 4.16363 4.1631179] | 0.5 | 45 | 3036.69
82 | [4.1844206 4.1800895 4.1770177 4.1747732 4.1727653 4.1713085 4.16993 4.1686306 4.1675282 4.1665831 4.1657166 4.1648111 4.1641812 4.1632361] | 0.5 | 45 | 3034.338
83 | [4.1839876 4.179656 4.1767421 4.174222 4.1724501 4.1709146 4.169497 4.1682367 4.1670952 4.1660714 4.1651654 4.1643782 4.1635904 4.1627636] | 0.5 | 45 | 3032.475
84 | [4.1843419 4.1800499 4.1768603 4.1745372 4.1728048 4.1711903 4.1699696 4.1685915 4.1673708 4.1665044 4.1655593 4.1648898 4.1639447 4.1631966] | 0.5 | 45 | 3031.246
85 | [4.1842632 4.1799712 4.1770573 4.1746554 4.1729226 4.1712294 4.1700091 4.1687489 4.1676855 4.1665831 4.1658349 4.1648898 4.164063 4.1633544] | 0.5 | 45 | 3029.942
86 | [4.1843023 4.179853 4.1766634 4.1744976 4.1727257 4.171072 4.1696939 4.1685915 4.1675282 4.1664648 4.165638 4.1648111 4.164063 4.1631966] | 0.5 | 45 | 3027.938
87 | [4.1842237 4.179656 4.1766243 4.1743798 4.1725292 4.1708751 4.1696153 4.1682763 4.1670952 4.1662288 4.165205 4.1646929 4.1636691 4.162921 ] | 0.5 | 45 | 3025.719
88 | [4.1840267 4.179656 4.176703 4.1743402 4.1725292 4.1709146 4.1696153 4.168355 4.1671739 4.166347 4.1655202 4.1644964 4.1637087 4.162921 ] | 0.5 | 45 | 3024.127
89 | [4.1840663 4.179656 4.1766243 4.1741829 4.172411 4.1709146 4.1694183 4.1682763 4.1671343 4.1663074 4.1653233 4.1644173 4.1635904 4.1628032] | 0.5 | 45 | 3021.818
90 | [4.1841846 4.1796956 4.1768212 4.1743011 4.1724896 4.1709146 4.1696153 4.1682367 4.1672525 4.1663074 4.165441 4.1644964 4.1637874 4.1630001] | 0.5 | 45 | 3020.101
91 | [4.1840663 4.1798139 4.1766634 4.1744585 4.1724896 4.1709538 4.1695757 4.1684732 4.1672525 4.1664257 4.1654806 4.1645751 4.1637483 4.1630788] | 0.5 | 45 | 3018.133
92 | [4.1840663 4.179656 4.1766243 4.1741433 4.172411 4.1707964 4.169497 4.168119 4.167213 4.1660318 4.1652446 4.1643782 4.1637483 4.1628423] | 0.5 | 45 | 3016.099
93 | [4.1841846 4.179656 4.1766634 4.1742616 4.172411 4.1709933 4.1696153 4.1683159 4.167213 4.1661892 4.1652446 4.1644964 4.1637874 4.1631575] | 0.5 | 45 | 3014.264
94 | [4.184145 4.1796169 4.1764274 4.1741829 4.1723323 4.1707568 4.1693397 4.168119 4.167213 4.1661892 4.165205 4.1643386 4.1635904 4.1628032] | 0.5 | 45 | 3012.698
95 | [4.1839876 4.1794987 4.1766243 4.1743011 4.1724501 4.1707568 4.1693001 4.1682367 4.1670952 4.1662683 4.1651654 4.1644173 4.1635904 4.162921 ] | 0.5 | 45 | 3011.143
96 | [4.183948 4.1794987 4.176506 4.1740251 4.1723323 4.170639 4.169261 4.1680403 4.1670952 4.1661105 4.165205 4.1642995 4.1635513 4.1626849] | 0.5 | 45 | 3009.101
97 | [4.1839876 4.17942 4.1764665 4.1740646 4.172214 4.1706781 4.1691818 4.1681581 4.1670952 4.1658745 4.1649685 4.1641812 4.1633148 4.1626849] | 0.5 | 45 | 3007.537
98 | [4.1841059 4.1795378 4.1766243 4.174222 4.1723323 4.1705995 4.1693001 4.168119 4.1670556 4.1659927 4.1651263 4.1643782 4.1635904 4.1626849] | 0.5 | 45 | 3006.574
99 | [4.183712 4.1792622 4.1761518 4.1739464 4.1721354 4.1704025 4.1691427 4.1678038 4.1668196 4.1659532 4.1649294 4.1641417 4.1634722 4.1626453] | 0.5 | 45 | 3004.523
100 | [4.1839876 4.1796169 4.176506 4.1741433 4.1723323 4.1705995 4.169261 4.1680403 4.1669769 4.1659532 4.1651263 4.1642203 4.1634331 4.1628819] | 0.5 | 45 | 3003.783
101 | [4.1838303 4.1794591 4.1763487 4.1741433 4.1721354 4.1705208 4.1691818 4.1680007 4.1668983 4.1658745 4.1649294 4.164063 4.1634331 4.1625667] | 0.5 | 45 | 3001.893
102 | [4.1838303 4.17942 4.1764274 4.1740251 4.1721745 4.1705208 4.1691818 4.1680007 4.1670165 4.1658349 4.1648898 4.1641417 4.1633148 4.1626062] | 0.5 | 45 | 3000.526
103 | [4.1838303 4.1793804 4.1761909 4.173789 4.1719775 4.1704025 4.1690245 4.1678433 4.1668196 4.1657166 4.1648507 4.1639843 4.1633148 4.1624484] | 0.5 | 45 | 2998.82
104 | [4.1839876 4.1794591 4.1763487 4.1741042 4.172214 4.1705604 4.1691427 4.1680007 4.1667013 4.1658349 4.1649685 4.1641812 4.1635118 4.1626453] | 0.5 | 45 | 2997.817
105 | [4.1836724 4.1792622 4.1762695 4.1739073 4.1720567 4.1703634 4.1691031 4.1678038 4.1667013 4.1657166 4.1648898 4.1639447 4.1631179 4.1624484] | 0.5 | 45 | 2995.89
106 | [4.1836724 4.1792231 4.1762304 4.1736708 4.1719384 4.1700878 4.1689849 4.1677251 4.1663861 4.1655202 4.1646142 4.1637087 4.1631179 4.1621728] | 0.5 | 45 | 2994.422
107 | [4.1837907 4.1793804 4.1763091 4.1740251 4.1721354 4.1705208 4.1691818 4.1679611 4.1667404 4.1657958 4.1648898 4.1639447 4.1632757 4.1626062] | 0.5 | 45 | 2992.993
108 | [4.1836724 4.1793413 4.1762304 4.1738677 4.1720171 4.1702847 4.1689062 4.1677647 4.1666226 4.1655989 4.1646538 4.1640239 4.1628819 4.1623697] | 0.5 | 45 | 2991.341
109 | [4.1838303 4.1794987 4.1763878 4.1738286 4.1720958 4.170639 4.1691427 4.1678038 4.1668587 4.1658745 4.1648111 4.1641812 4.1632757 4.1625667] | 0.5 | 45 | 2990.323
110 | [4.1834755 4.1790261 4.1759152 4.173553 4.1715446 4.1700878 4.1686306 4.1673708 4.166347 4.165205 4.1644173 4.1635118 4.1627245 4.1619763] | 0.5 | 45 | 2988.416
111 | [4.1835938 4.1792622 4.1758761 4.1736708 4.1717811 4.1700091 4.1687884 4.1675677 4.1662683 4.1654019 4.1643782 4.1635513 4.1626849 4.1621728] | 0.5 | 45 | 2987.054
112 | [4.1836724 4.1791835 4.1759939 4.1735921 4.1717019 4.1702056 4.1688275 4.1674099 4.1665044 4.1654019 4.1644568 4.1636691 4.1628423 4.1620941] | 0.5 | 45 | 2985.125
113 | [4.1835151 4.1789865 4.1759939 4.1736317 4.1714659 4.1700091 4.1687489 4.1673312 4.1661892 4.1652837 4.1643386 4.1635513 4.1626062 4.1619368] | 0.5 | 45 | 2983.638
114 | [4.1835542 4.1789474 4.1757975 4.173553 4.1714659 4.16993 4.1683946 4.167213 4.1661105 4.1651263 4.1641417 4.1634331 4.1625667 4.1617794] | 0.5 | 45 | 2982.542
115 | [4.1835151 4.1788688 4.1758366 4.1735134 4.1716232 4.1698909 4.1683159 4.1671739 4.1659927 4.1651263 4.1641417 4.1635118 4.162488 4.1616611] | 0.5 | 45 | 2981.514
116 | [4.1833968 4.1789079 4.1758366 4.1734347 4.1714263 4.1696544 4.1682367 4.1670952 4.1658745 4.1650081 4.164063 4.1632757 4.1623697 4.1616216] | 0.5 | 45 | 2979.978
117 | [4.1835151 4.1789865 4.1757975 4.1733561 4.171505 4.1698122 4.1683946 4.167213 4.1660318 4.1649685 4.1640239 4.1632757 4.1624093 4.1616216] | 0.5 | 45 | 2979.522
118 | [4.1834364 4.1788688 4.1756396 4.1732774 4.1713476 4.169497 4.1683159 4.1669769 4.1657562 4.1648507 4.1638269 4.1630001 4.1622519 4.1614642] | 0.5 | 45 | 2977.897
119 | [4.1834755 4.1788688 4.1757975 4.1733561 4.1715841 4.1698513 4.168355 4.1670952 4.1659927 4.1648507 4.1641026 4.1631575 4.1624093 4.1615038] | 0.5 | 45 | 2977.543
120 | [4.1833577 4.1789079 4.1756396 4.1732378 4.1712689 4.1696153 4.1681581 4.1670165 4.1659136 4.1648507 4.163866 4.1628819 4.1620941 4.1614642] | 0.5 | 45 | 2975.626
121 | [4.1833968 4.1787505 4.1756792 4.1731982 4.1713872 4.1696544 4.1683159 4.1670165 4.1657958 4.1648898 4.1641417 4.1630392 4.1622124 4.1613069] | 0.5 | 45 | 2975.144
122 | [4.1833968 4.1788292 4.1757183 4.1733165 4.1712689 4.1696544 4.1681976 4.1670952 4.1658745 4.164772 4.1640239 4.1631966 4.1622519 4.1614642] | 0.5 | 45 | 2973.865
123 | [4.1833181 4.1786323 4.1756396 4.1731591 4.1711116 4.1693397 4.1680403 4.1667404 4.165638 4.1646929 4.1635904 4.1628819 4.1618581 4.1613069] | 0.5 | 45 | 2972.575
124 | [4.1831999 4.1787505 4.1755214 4.1731195 4.1711903 4.1695757 4.1680007 4.1667013 4.1656775 4.1646142 4.16363 4.1627636 4.1621337 4.1611099] | 0.5 | 45 | 2971.886
125 | [4.1832786 4.1787505 4.1757183 4.1731982 4.1712689 4.1696939 4.1682367 4.1668196 4.1656775 4.1645751 4.1638269 4.1629605 4.1621337 4.1612673] | 0.5 | 45 | 2970.99
126 | [4.1833968 4.1787896 4.1757975 4.1732378 4.1711507 4.1695757 4.1681581 4.1668196 4.1655989 4.164772 4.1636691 4.1628819 4.1620154 4.1612282] | 0.5 | 45 | 2969.977
127 | [4.1833181 4.1786323 4.1756396 4.1730409 4.1712689 4.1694574 4.167922 4.1665831 4.165441 4.1644568 4.16363 4.1627636 4.1618972 4.1610312] | 0.5 | 45 | 2969.197
128 | [4.1832395 4.1787109 4.175561 4.1730804 4.171072 4.1694183 4.1680403 4.1668196 4.1655202 4.1644964 4.1635513 4.1627636 4.1620154 4.161149 ] | 0.5 | 45 | 2967.708
129 | [4.1831999 4.1786323 4.1754823 4.1730013 4.1710329 4.1693001 4.1678433 4.1665831 4.1654806 4.1644964 4.1635118 4.162488 4.1618581 4.1608734] | 0.5 | 45 | 2966.884
130 | [4.1831999 4.1786323 4.1755214 4.1730013 4.1709538 4.1693788 4.1678038 4.1666226 4.1654806 4.1644568 4.16363 4.1626062 4.1617398 4.1609521] | 0.5 | 45 | 2965.976
131 | [4.1831212 4.1785932 4.1754036 4.1728439 4.1708751 4.1691427 4.1677647 4.1665044 4.1653624 4.1643386 4.1632757 4.162488 4.1616611 4.1610312] | 0.5 | 45 | 2964.771
132 | [4.1829243 4.178278 4.175128 4.1726866 4.1706781 4.1689062 4.1675282 4.1661892 4.1650867 4.1642203 4.1631179 4.162291 4.1614246 4.1605191] | 0.5 | 45 | 2963.747
133 | [4.1831999 4.1785932 4.1754036 4.1728835 4.1707568 4.1691427 4.1678038 4.166544 4.1652446 4.1641417 4.1634722 4.1625276 4.1616216 4.160913 ] | 0.5 | 45 | 2963.225
134 | [4.1829243 4.1783175 4.1750884 4.172647 4.1705604 4.1689458 4.1675282 4.1661501 4.1651263 4.1639843 4.1630392 4.162055 4.1613069 4.1605587] | 0.5 | 45 | 2961.619
135 | [4.1830029 4.178514 4.1755214 4.1728835 4.1707964 4.1690245 4.1676855 4.1662288 4.1654019 4.1642203 4.1632361 4.1624093 4.1615825 4.1609521] | 0.5 | 45 | 2961.241
136 | [4.1831999 4.1786323 4.1753249 4.1727257 4.170836 4.1690245 4.1675677 4.1665044 4.1652446 4.1642203 4.1631966 4.1623306 4.1614246 4.1607556] | 0.5 | 45 | 2960.34
137 | [4.1829638 4.1783175 4.1750884 4.1726866 4.1704812 4.1687884 4.1674495 4.1662288 4.1650476 4.1638269 4.1630001 4.1620154 4.161149 4.16048 ] | 0.5 | 45 | 2959.324
138 | [4.1829243 4.1783566 4.1752458 4.1726079 4.1705208 4.1688671 4.1676068 4.1661892 4.1650081 4.1638269 4.1631179 4.1620154 4.1613069 4.1605191] | 0.5 | 45 | 2958.591
139 | [4.1830425 4.178278 4.175128 4.1726866 4.170639 4.1690245 4.1673708 4.166347 4.1649294 4.1639843 4.1630392 4.1622124 4.1612673 4.1605587] | 0.5 | 45 | 2957.472
140 | [4.1829638 4.178278 4.1750884 4.172647 4.1705208 4.1688275 4.1673312 4.1661105 4.1649685 4.1637874 4.1628423 4.1619368 4.1611099 4.1603222] | 0.5 | 45 | 2956.717
141 | [4.1827669 4.1781206 4.1748128 4.1725683 4.1703634 4.1688671 4.1670952 4.1659927 4.164772 4.1636691 4.1626849 4.1618972 4.1611099 4.1602039] | 0.5 | 45 | 2955.931
142 | [4.1827669 4.1781206 4.1748915 4.1722927 4.1704025 4.1685519 4.1670952 4.1657562 4.1646142 4.1634722 4.1626062 4.1617002 4.1607947 4.1598892] | 0.5 | 45 | 2954.429
143 | [4.1828456 4.1783175 4.1749701 4.1725292 4.1704812 4.1687489 4.1672525 4.1661105 4.1646929 4.1637087 4.1628423 4.1618581 4.161149 4.1602039] | 0.5 | 45 | 2954.089
144 | [4.1828852 4.1781597 4.1749701 4.1724501 4.1704025 4.1685519 4.1671739 4.1658349 4.164772 4.16363 4.1625667 4.1618185 4.1608734 4.1599679] | 0.5 | 45 | 2953.597
145 | [4.1828456 4.178278 4.1748524 4.1724501 4.1703238 4.1685915 4.1670952 4.1656775 4.1645751 4.1634722 4.1624484 4.1616611 4.1607161 4.1598496] | 0.5 | 45 | 2952.72
146 | [4.1829638 4.1781993 4.1749701 4.1725292 4.1703634 4.1686702 4.1671343 4.1657562 4.1645355 4.1635904 4.1626453 4.1616216 4.1607556 4.1599679] | 0.5 | 45 | 2951.982
147 | [4.1826882 4.1781206 4.1748524 4.1723323 4.1701665 4.1684337 4.16678 4.165638 4.1643386 4.1632757 4.1623697 4.1613855 4.16048 4.1596923] | 0.5 | 45 | 2950.282
148 | [4.1826882 4.1780024 4.1747732 4.1720958 4.1698909 4.1682367 4.1668196 4.1654806 4.1641026 4.1631179 4.1621337 4.161149 4.1603618 4.1594954] | 0.5 | 45 | 2949.897
149 | [4.182806 4.1781206 4.1748128 4.1724501 4.1701269 4.1685128 4.1670165 4.1656775 4.1644568 4.1633544 4.1623697 4.1614642 4.1605978 4.1598105] | 0.5 | 45 | 2949.536
150 | [4.1826882 4.1780024 4.1747732 4.1721354 4.1702056 4.1684337 4.1668983 4.1654019 4.1642995 4.1631966 4.1622519 4.1613069 4.1604404 4.1597319] | 0.5 | 45 | 2948.243
151 | [4.1827273 4.1781597 4.1748524 4.1722531 4.1705208 4.1683946 4.1670165 4.1655593 4.1644964 4.1632757 4.1623306 4.1613069 4.1605191 4.159771 ] | 0.5 | 45 | 2948.326
152 | [4.1826882 4.1781597 4.1745372 4.1721354 4.1700878 4.1683159 4.16678 4.165441 4.1641026 4.1630788 4.1618581 4.1610312 4.1601648 4.1594954] | 0.5 | 45 | 2947.062
153 | [4.1828456 4.1779237 4.1746554 4.1721354 4.1700482 4.1684337 4.1667013 4.165441 4.1642599 4.162921 4.1619763 4.1611099 4.1602039 4.1594558] | 0.5 | 45 | 2946.167
154 | [4.1827669 4.1779237 4.1746945 4.1721745 4.1700878 4.168355 4.1667013 4.1655202 4.164063 4.1631575 4.1620154 4.1611886 4.1602435 4.1595349] | 0.5 | 45 | 2945.281
155 | [4.1825304 4.1778054 4.1744585 4.1718597 4.169733 4.1678824 4.1664648 4.1650867 4.1637874 4.1626849 4.1615429 4.1607947 4.1598892 4.1591411] | 0.5 | 45 | 2944.58
156 | [4.18257 4.1777658 4.1744585 4.1718597 4.1698909 4.167922 4.1666226 4.1650867 4.1639056 4.1628032 4.1617398 4.1607947 4.1600862 4.1591802] | 0.5 | 45 | 2943.55
157 | [4.1826096 4.177845 4.1745372 4.1719775 4.1698122 4.1680007 4.1664257 4.1650081 4.1636691 4.1627636 4.1617398 4.1607556 4.1599679 4.1591015] | 0.5 | 45 | 2942.806
158 | [4.18257 4.1778054 4.1746554 4.1719384 4.1698122 4.1680403 4.1665044 4.1650867 4.1638269 4.1626849 4.1615429 4.1608734 4.1600075 4.1591802] | 0.5 | 45 | 2941.933
159 | [4.1826096 4.1779237 4.1744976 4.1720567 4.16993 4.1679611 4.1664648 4.1650081 4.1636691 4.1626849 4.1617002 4.1606765 4.159771 4.1590228] | 0.5 | 45 | 2940.99
160 | [4.18257 4.1778841 4.1744189 4.1718988 4.1697726 4.1678824 4.166347 4.1648898 4.1637087 4.1625667 4.1617002 4.1605587 4.159771 4.1589441] | 0.5 | 45 | 2939.716
161 | [4.1827273 4.1777658 4.1743798 4.1719775 4.1697726 4.167922 4.166347 4.1650476 4.1636691 4.1626849 4.1614246 4.1605191 4.1598105 4.1589441] | 0.5 | 45 | 2938.229
162 | [4.1825304 4.177845 4.1744585 4.1719384 4.1695757 4.1679611 4.1663074 4.1650476 4.1635513 4.1625667 4.1616216 4.1605587 4.159771 4.1590228] | 0.5 | 45 | 2937.689
163 | [4.1823339 4.1776085 4.1743011 4.1715446 4.1694183 4.1676855 4.1660318 4.1645751 4.1633544 4.1622519 4.1612673 4.1601648 4.159574 4.1587868] | 0.5 | 45 | 2936.289
164 | [4.1825304 4.1778054 4.1745372 4.1718597 4.1696544 4.1679611 4.166347 4.1648898 4.1636691 4.1626062 4.1614246 4.1605587 4.1596136 4.1589837] | 0.5 | 45 | 2935.836
165 | [4.1823339 4.1777267 4.1743011 4.1716232 4.1694183 4.1676464 4.1659532 4.1646142 4.1633544 4.1622519 4.1612282 4.1602039 4.1594954 4.1586685] | 0.5 | 45 | 2934.02
166 | [4.1824517 4.1777267 4.1743011 4.1715841 4.1693788 4.1676068 4.1661501 4.1648111 4.1633935 4.1621728 4.161346 4.1603618 4.1593771 4.1585898] | 0.5 | 45 | 2933.118
167 | [4.1824126 4.1776481 4.1741829 4.1715841 4.1693001 4.1674886 4.1659532 4.1646142 4.1632757 4.1621337 4.1611099 4.1601648 4.1592984 4.158432 ] | 0.5 | 45 | 2931.711
168 | [4.1824913 4.1777267 4.1743798 4.1717811 4.1694183 4.1677251 4.1660714 4.1647325 4.1634722 4.1623306 4.1612673 4.1603618 4.1594167 4.1587081] | 0.5 | 45 | 2930.753
169 | [4.1824517 4.1775298 4.1743011 4.171505 4.1693397 4.1675282 4.1660318 4.1645355 4.1632757 4.1621337 4.1610703 4.1602435 4.1592984 4.1585503] | 0.5 | 45 | 2929.343
170 | [4.1824913 4.1776872 4.174222 4.1717415 4.1695366 4.1676855 4.1660318 4.1646929 4.1633148 4.1624093 4.1613069 4.1602039 4.1593771 4.1585503] | 0.5 | 45 | 2928.631
171 | [4.1822548 4.1775694 4.174222 4.1715446 4.1693397 4.1674495 4.1658349 4.1644173 4.1631179 4.1619368 4.1610312 4.1600862 4.1592593 4.1585503] | 0.5 | 45 | 2927.51
172 | [4.1825304 4.1776872 4.1743011 4.1715446 4.1694183 4.1674099 4.1660714 4.1644964 4.1633148 4.1619763 4.161149 4.1602039 4.1591802 4.1584716] | 0.5 | 45 | 2926.029
173 | [4.1822548 4.1774511 4.1739464 4.171505 4.1693397 4.1674099 4.1657562 4.1643386 4.1631179 4.1619368 4.160913 4.1600862 4.1591015 4.1583533] | 0.5 | 45 | 2925.175
174 | [4.1822944 4.1776085 4.1741829 4.1715446 4.1693397 4.1674495 4.1658745 4.1644173 4.1631575 4.1619763 4.1609917 4.1601648 4.1592593 4.1583533] | 0.5 | 45 | 2923.87
175 | [4.1822944 4.1775298 4.1741042 4.1715841 4.1693788 4.1674495 4.1657958 4.1642995 4.1631575 4.1619763 4.160913 4.1600466 4.1591411 4.1585112] | 0.5 | 45 | 2922.634
176 | [4.1823339 4.1774902 4.1740646 4.1713872 4.1693397 4.1674099 4.1657166 4.1642995 4.1630392 4.1617794 4.1609521 4.1598892 4.1591802 4.158196 ] | 0.5 | 45 | 2921.456
177 | [4.1820974 4.1772146 4.1740251 4.1714659 4.1690245 4.1671739 4.1654806 4.1641026 4.162921 4.1617794 4.1607556 4.1598105 4.1589046 4.1580386] | 0.5 | 45 | 2919.991
178 | [4.1822157 4.1772938 4.1739073 4.1713476 4.1691031 4.1673312 4.165638 4.1641417 4.1630001 4.1619763 4.1607161 4.159771 4.1589837 4.1581564] | 0.5 | 45 | 2918.89
179 | [4.1822157 4.1773725 4.1739073 4.1714263 4.169261 4.1671739 4.165638 4.1641026 4.162921 4.1617398 4.1607556 4.159771 4.1589441 4.1581564] | 0.5 | 45 | 2917.6
180 | [4.182137 4.1774116 4.173986 4.1713085 4.1691427 4.167213 4.1656775 4.164063 4.1630001 4.1616611 4.1607556 4.1596923 4.1589837 4.1580386] | 0.5 | 45 | 2916.502
181 | [4.1823339 4.1774902 4.1739464 4.1713085 4.1691031 4.1672525 4.165638 4.1641026 4.1628819 4.1618185 4.1607161 4.1598496 4.1589046 4.1581173] | 0.5 | 45 | 2915.499
182 | [4.1822548 4.1774116 4.1738286 4.1711903 4.169064 4.167213 4.1655202 4.1640239 4.1628032 4.1616216 4.1606765 4.159574 4.1588259 4.157999 ] | 0.5 | 45 | 2914.279
183 | [4.1820188 4.1772542 4.1738286 4.1712294 4.1689062 4.1669374 4.165441 4.164063 4.1626849 4.1615429 4.1605191 4.159574 4.1586685 4.1579599] | 0.5 | 45 | 2913.347
184 | [4.1821761 4.1773329 4.1738286 4.1711507 4.1689849 4.1669374 4.165441 4.1639843 4.1626453 4.1615825 4.1605587 4.1596136 4.1588655 4.1579204] | 0.5 | 45 | 2912.223
185 | [4.1820579 4.1772542 4.1738677 4.1711116 4.1689458 4.1668587 4.1652446 4.1638269 4.1624484 4.1612673 4.16048 4.1594954 4.1585503 4.1576838] | 0.5 | 45 | 2910.505
186 | [4.1820579 4.1771359 4.173789 4.1709933 4.1688671 4.1670952 4.1652837 4.163866 4.162488 4.1614642 4.1604404 4.1593771 4.1585898 4.1577234] | 0.5 | 45 | 2909.215
187 | [4.1822548 4.1771755 4.1738677 4.1712294 4.1688671 4.1671739 4.1654019 4.1641026 4.1626453 4.1615038 4.1604009 4.159574 4.1587081 4.1578417] | 0.5 | 45 | 2908.623
188 | [4.1820974 4.1771359 4.1738286 4.1709146 4.1687884 4.1668587 4.1652446 4.1637483 4.162488 4.1612673 4.1602831 4.1592984 4.158432 4.1576838] | 0.5 | 45 | 2906.792
189 | [4.1820974 4.1771359 4.1736708 4.171072 4.1686702 4.1668587 4.1652446 4.1637483 4.1624484 4.1612673 4.1602039 4.1591802 4.158432 4.1576052] | 0.5 | 45 | 2905.231
190 | [4.1818614 4.1771359 4.1736317 4.1709146 4.1685519 4.1666226 4.1650867 4.16363 4.162291 4.1611099 4.1600075 4.1590228 4.1582355 4.1574478] | 0.5 | 45 | 2904.204
191 | [4.1820188 4.176939 4.1736708 4.1710329 4.1687489 4.16678 4.1651263 4.1635904 4.1623306 4.1611886 4.1602831 4.1591802 4.1583929 4.1574478] | 0.5 | 45 | 2903.246
192 | [4.1819792 4.1769786 4.1736317 4.1709538 4.1687093 4.1666617 4.1650867 4.1636691 4.162291 4.1611886 4.1600862 4.1591411 4.1583142 4.1574874] | 0.5 | 45 | 2901.66
193 | [4.1820188 4.1770573 4.173553 4.1709538 4.1687093 4.1667013 4.1650081 4.1634722 4.162291 4.161149 4.1601253 4.1592197 4.1582355 4.1572509] | 0.5 | 45 | 2900.175
194 | [4.1818218 4.1771359 4.1735921 4.1708751 4.1687093 4.1667013 4.1650867 4.16363 4.1623306 4.161149 4.1598892 4.1590228 4.158196 4.1575265] | 0.5 | 45 | 2898.909
195 | [4.1818218 4.176939 4.1734738 4.1708751 4.1685128 4.1666617 4.1649294 4.1634722 4.1621728 4.1611099 4.1599283 4.1590228 4.1581564 4.1573296] | 0.5 | 45 | 2897.254
196 | [4.1819005 4.176939 4.1736708 4.1709146 4.1684732 4.1666617 4.1650476 4.1635513 4.1622519 4.1610312 4.1600075 4.1590624 4.158196 4.1573296] | 0.5 | 45 | 2895.783
197 | [4.1817431 4.1768999 4.1735921 4.1707964 4.1685128 4.1667013 4.1648507 4.1635904 4.1620154 4.1609521 4.1598892 4.1590228 4.1579599 4.1571326] | 0.5 | 45 | 2894.512
198 | [4.1818614 4.1770573 4.1736708 4.1707964 4.1686702 4.1667404 4.1649685 4.1633935 4.1622519 4.1610312 4.1598892 4.1590624 4.1581173 4.1573691] | 0.5 | 45 | 2893.381
199 | [4.1817036 4.1768999 4.1735134 4.1707964 4.1685915 4.1665831 4.1650476 4.1634331 4.1621337 4.1610703 4.1599283 4.1589441 4.1581564 4.1572905] | 0.5 | 45 | 2892.172
200 | [4.1818614 4.1769786 4.1735921 4.1707964 4.1684732 4.1664648 4.1648507 4.1633544 4.162291 4.1609917 4.1599283 4.1589837 4.1579204 4.1573296] | 0.5 | 45 | 2890.703
201 | [4.1820188 4.1768999 4.1735134 4.170836 4.1684337 4.1668587 4.1649294 4.1634331 4.1622124 4.1610703 4.1599283 4.1589046 4.1580386 4.1573296] | 0.5 | 45 | 2889.537
203 | [4.1818218 4.1767421 4.1735134 4.1707568 4.1683946 4.1665044 4.164772 4.1632757 4.1619368 4.1607161 4.1597319 4.1586685 4.1577234 4.1570935] | 0.5 | 45 | 2886.756
204 | [4.1819005 4.1770177 4.1735921 4.1707964 4.1685519 4.166544 4.1648898 4.1633544 4.1621728 4.160913 4.1596923 4.1589441 4.157999 4.1571326] | 0.5 | 45 | 2886.054
205 | [4.1817036 4.1767421 4.1733561 4.1707177 4.1684732 4.1665044 4.1648898 4.1632757 4.1619368 4.1608343 4.1596923 4.1587081 4.1578417 4.1572118] | 0.5 | 45 | 2884.626
206 | [4.1817036 4.1768212 4.1731591 4.1705604 4.168355 4.1664257 4.1646538 4.1632757 4.1618581 4.1607161 4.1598105 4.1586289 4.1576838 4.1569357] | 0.5 | 45 | 2883.423
207 | [4.1816645 4.1767421 4.1733561 4.1705604 4.168355 4.1661501 4.1646929 4.1632757 4.1617794 4.1606765 4.159574 4.1586685 4.157763 4.1568179] | 0.5 | 45 | 2882.357
208 | [4.1816249 4.1768212 4.1732378 4.1704812 4.1682763 4.166347 4.1646538 4.1631179 4.1618972 4.1605978 4.159574 4.1586685 4.1575265 4.1569753] | 0.5 | 45 | 2881.058
209 | [4.1818218 4.1767421 4.1731982 4.1705604 4.1682367 4.166347 4.1646929 4.1631575 4.1618972 4.1606374 4.1594954 4.1585503 4.1578021 4.1567783] | 0.5 | 45 | 2879.438
210 | [4.1815858 4.1766634 4.1731982 4.1704812 4.1680794 4.1661892 4.1646538 4.1630788 4.1617398 4.1604404 4.1595349 4.1583533 4.1574478 4.1565814] | 0.5 | 45 | 2877.787
211 | [4.1817036 4.176703 4.1731982 4.1703238 4.1680007 4.1662683 4.1644964 4.1629605 4.1616611 4.1605191 4.1593771 4.158432 4.1576052 4.1567783] | 0.5 | 45 | 2876.476
212 | [4.1815066 4.1766634 4.1732378 4.1702452 4.1681581 4.166347 4.1645355 4.1631575 4.1617398 4.1605587 4.1594954 4.1584716 4.1575265 4.1567392] | 0.5 | 45 | 2875.222
213 | [4.1815066 4.1766243 4.1731982 4.1704421 4.1680794 4.1661892 4.1644173 4.1630001 4.1616216 4.1605587 4.1594167 4.1583142 4.1574874 4.1566997] | 0.5 | 45 | 2874.434
214 | [4.1815858 4.176703 4.1730804 4.1704025 4.1680403 4.1661105 4.1646142 4.1630392 4.1615825 4.1605191 4.1592984 4.1584716 4.1576838 4.1565814] | 0.5 | 45 | 2873.167
215 | [4.1815066 4.1765847 4.1731982 4.1704025 4.1680794 4.1661105 4.1644173 4.1630392 4.1616611 4.16048 4.1593771 4.158432 4.1574874 4.1566997] | 0.5 | 45 | 2871.472
216 | [4.181428 4.1765456 4.1730804 4.1703634 4.1680007 4.1661105 4.1644173 4.1628819 4.1616216 4.1605191 4.1592984 4.1582747 4.1574082 4.1565814] | 0.5 | 45 | 2870.134
217 | [4.1815066 4.176506 4.1730804 4.1703634 4.1681581 4.1660318 4.1643782 4.1629605 4.1617794 4.1604009 4.1594167 4.1583142 4.1573296 4.1565814] | 0.5 | 45 | 2869.553
218 | [4.1816249 4.1766243 4.1732378 4.1704812 4.1680007 4.1663074 4.1644964 4.1630788 4.1617002 4.1604404 4.1595349 4.1583533 4.1574874 4.1565814] | 0.5 | 45 | 2868.397
219 | [4.181428 4.176506 4.1730013 4.1701269 4.1679611 4.1659532 4.1642599 4.1628423 4.1614642 4.1602435 4.1592197 4.1580777 4.1572118 4.1563845] | 0.5 | 45 | 2863.67
220 | [4.181428 4.1763878 4.1726866 4.1699696 4.1676855 4.1655989 4.1639447 4.1625276 4.1611886 4.1600075 4.1589046 4.1579204 4.1569753 4.1561484] | 0.5 | 45 | 2862.042
221 | [4.1813493 4.1763878 4.1728439 4.1700482 4.1678433 4.1659136 4.1640239 4.1625276 4.1611099 4.1598892 4.1589837 4.1579599 4.1570148 4.1561089] | 0.5 | 45 | 2860.645
222 | [4.1814675 4.1764274 4.1728048 4.1700878 4.1678038 4.1658745 4.1639447 4.1625667 4.1611886 4.1601253 4.1589441 4.1578808 4.1570148 4.1561875] | 0.5 | 45 | 2859.144
223 | [4.1812706 4.1762695 4.172647 4.1698909 4.1674886 4.1655989 4.1638269 4.1623697 4.1611099 4.1597319 4.1588259 4.1576447 4.1566997 4.1559119] | 0.5 | 45 | 2857.432
224 | [4.1813889 4.176506 4.1729226 4.1699696 4.1677251 4.1658745 4.1641812 4.1627245 4.1613069 4.1600466 4.1591015 4.1579599 4.1570539 4.1561875] | 0.5 | 45 | 2856.708
225 | [4.1813889 4.1763878 4.1729622 4.1701665 4.1677251 4.1658349 4.1641417 4.1626849 4.1612673 4.1600862 4.1589837 4.1579599 4.1570539 4.1562271] | 0.5 | 45 | 2855.414
226 | [4.1813493 4.1762695 4.1726866 4.1700482 4.1676855 4.1657166 4.1639843 4.1625667 4.1611886 4.1600075 4.1589441 4.1579204 4.1569357 4.1561875] | 0.5 | 45 | 2853.766
227 | [4.1813097 4.1762695 4.1728439 4.1700091 4.1676068 4.1657562 4.1640239 4.1625276 4.1611886 4.1598892 4.1588655 4.1578417 4.1570935 4.1559911] | 0.5 | 45 | 2852.433
228 | [4.1813889 4.1762695 4.1726866 4.1699696 4.1675282 4.1655989 4.1639056 4.1625276 4.1610703 4.1598892 4.1587472 4.1577234 4.1568966 4.1559119] | 0.5 | 45 | 2851.302
229 | [4.1811919 4.1760731 4.1725683 4.1696544 4.1674495 4.1655202 4.1637874 4.1622519 4.1609917 4.159771 4.1585112 4.1576447 4.1566997 4.1557546] | 0.5 | 45 | 2849.9
230 | [4.1811523 4.1762695 4.1727257 4.1698513 4.1676068 4.1655989 4.163866 4.1624484 4.1610703 4.1598892 4.1587868 4.1578417 4.1569753 4.1560698] | 0.5 | 45 | 2848.882
231 | [4.1813889 4.1762304 4.1727653 4.1698513 4.1676464 4.1656775 4.1639843 4.1625276 4.161149 4.1598892 4.1588655 4.1576447 4.1568966 4.1559911] | 0.5 | 45 | 2848.042
232 | [4.1811523 4.1761518 4.1726866 4.1698513 4.1675282 4.1656775 4.163866 4.162488 4.1609917 4.1599283 4.1587472 4.1576447 4.156621 4.1559515] | 0.5 | 45 | 2846.361
233 | [4.181231 4.1761518 4.172647 4.1698909 4.1675282 4.165441 4.16363 4.162291 4.1608734 4.159771 4.1587472 4.1575265 4.1567783 4.1558332] | 0.5 | 45 | 2845.115
234 | [4.1812706 4.1762695 4.1726079 4.16993 4.1674099 4.1655989 4.1639843 4.1623306 4.161149 4.1599283 4.1585898 4.157763 4.156857 4.1558728] | 0.5 | 45 | 2844.012
235 | [4.180995 4.1760731 4.1723714 4.1696939 4.1672525 4.1652837 4.1635513 4.1621728 4.1607556 4.1595349 4.1585503 4.1574082 4.1565423 4.1557155] | 0.5 | 45 | 2842.421
236 | [4.1811523 4.1761518 4.1726079 4.1695366 4.1674886 4.1653233 4.1637483 4.1622124 4.1606374 4.1596527 4.1585503 4.1576052 4.1566997 4.1557155] | 0.5 | 45 | 2841.487
237 | [4.1811132 4.1759939 4.1725292 4.1696544 4.1673312 4.1653624 4.1635904 4.1622124 4.1607556 4.1594954 4.1584716 4.1574874 4.1565027 4.1556759] | 0.5 | 45 | 2840.851
238 | [4.1809554 4.1760335 4.1725292 4.1694574 4.1672921 4.1652837 4.1635513 4.1620941 4.160913 4.1594954 4.1583929 4.1573691 4.1565027 4.1557546] | 0.5 | 45 | 2839.868
239 | [4.1810341 4.1759939 4.1723323 4.169497 4.1671739 4.1652446 4.1635118 4.1621728 4.1606765 4.1594558 4.1582355 4.1573691 4.1563845 4.1555576] | 0.5 | 45 | 2838.449
240 | [4.1811523 4.1760335 4.1724896 4.1698122 4.1672921 4.1654019 4.1637874 4.1621728 4.1608734 4.1597319 4.1585112 4.1576052 4.1565814 4.1556363] | 0.5 | 45 | 2837.237
241 | [4.1809163 4.1761909 4.1723323 4.1696153 4.1672921 4.1653233 4.1635904 4.1621337 4.1607161 4.1595349 4.1583929 4.1575265 4.156424 4.1555185] | 0.5 | 45 | 2836.073
242 | [4.1810341 4.1760335 4.1722927 4.1694183 4.167213 4.1653233 4.1634331 4.162055 4.1605587 4.1594558 4.1583533 4.1572118 4.156424 4.1555185] | 0.5 | 45 | 2834.86
243 | [4.1810341 4.1760335 4.172411 4.169497 4.167213 4.165205 4.1635118 4.1620941 4.1607556 4.1595349 4.1583533 4.1572905 4.1563845 4.1555185] | 0.5 | 45 | 2833.998
244 | [4.1808767 4.1758761 4.1723714 4.169497 4.1669769 4.1650476 4.1635513 4.1618581 4.1605191 4.1592984 4.1582355 4.1572509 4.1562271 4.1554399] | 0.5 | 45 | 2832.635
245 | [4.1809554 4.1759939 4.172411 4.1694574 4.1671739 4.1652446 4.1635118 4.1620154 4.1607161 4.1594954 4.1583533 4.1572905 4.156424 4.1556363] | 0.5 | 45 | 2832.139
246 | [4.1809554 4.1758761 4.1723323 4.1695366 4.1670952 4.1652446 4.1633148 4.1620941 4.1605191 4.1592984 4.1583533 4.1573296 4.1564636 4.1554003] | 0.5 | 45 | 2831.034
247 | [4.1811919 4.1760731 4.1723323 4.1696153 4.1673708 4.1653233 4.16363 4.1620941 4.1606374 4.1594954 4.1583533 4.1574478 4.1565814 4.1556363] | 0.5 | 45 | 2830.557
248 | [4.1809554 4.1759939 4.1724896 4.1693788 4.1671739 4.1651263 4.1634331 4.1618972 4.1607161 4.159338 4.1583533 4.1572509 4.1565027 4.1555576] | 0.5 | 45 | 2829.605
249 | [4.180995 4.1759152 4.1722927 4.1695366 4.1670952 4.1650476 4.1635118 4.1618972 4.1605191 4.1592984 4.1583929 4.1572905 4.1565027 4.155479 ] | 0.5 | 45 | 2828.189
250 | [4.1810341 4.1758366 4.172214 4.1693397 4.1670952 4.1651263 4.1633544 4.1619763 4.16048 4.159338 4.1582355 4.1570935 4.1564636 4.1554399] | 0.5 | 45 | 2827.004
251 | [4.1809554 4.1759152 4.1722531 4.1693788 4.1670165 4.1650081 4.1633935 4.1617398 4.16048 4.1592197 4.158196 4.1572118 4.1563058 4.1555185] | 0.5 | 45 | 2825.648
252 | [4.1807981 4.1757183 4.1722531 4.169261 4.1668983 4.164772 4.1631179 4.1618185 4.1603618 4.1592197 4.1581564 4.1570148 4.1562667 4.1552429] | 0.5 | 45 | 2824.553
253 | [4.180995 4.1758366 4.1720171 4.1693001 4.1668587 4.1648111 4.1633148 4.1618185 4.1604404 4.1592197 4.1580386 4.1569753 4.1561089 4.1552033] | 0.5 | 45 | 2823.374
254 | [4.1807981 4.1757579 4.1720171 4.169261 4.1669374 4.1649294 4.1632757 4.1617398 4.1603222 4.1591411 4.1580386 4.1570148 4.1561089 4.1551638] | 0.5 | 45 | 2821.912
255 | [4.1807585 4.1756396 4.1720567 4.1692214 4.1667404 4.164772 4.1632757 4.1616216 4.1602039 4.1590624 4.1579599 4.1570539 4.1561484 4.1553216] | 0.5 | 45 | 2820.979
256 | [4.1807585 4.1755214 4.1719775 4.1691031 4.1667404 4.1647325 4.1630788 4.1617002 4.1602435 4.1589441 4.1578808 4.1568966 4.1559119 4.1552033] | 0.5 | 45 | 2820.148
257 | [4.1806407 4.1757183 4.1719384 4.1691427 4.1668983 4.1650081 4.1630788 4.1616611 4.1603618 4.1591015 4.1581173 4.1569753 4.1559515 4.1554003] | 0.5 | 45 | 2819.258
258 | [4.1807585 4.1757975 4.1719775 4.169261 4.1668587 4.1648507 4.1631966 4.1615429 4.1602435 4.1591802 4.1580777 4.1571326 4.1563058 4.1552033] | 0.5 | 45 | 2817.835
259 | [4.1809163 4.1757183 4.1721354 4.169261 4.1669769 4.1648898 4.1631966 4.1618581 4.1603222 4.1591802 4.158196 4.1569753 4.1563058 4.155282 ] | 0.5 | 45 | 2817.121
260 | [4.1807194 4.1756792 4.1720567 4.1691427 4.1668983 4.1648898 4.1631179 4.1615429 4.1604404 4.1591411 4.1580777 4.1570148 4.1559515 4.1552429] | 0.5 | 45 | 2816.067
261 | [4.1806798 4.1757183 4.1718202 4.1691818 4.1666617 4.164772 4.1630001 4.1615429 4.1602039 4.1588259 4.157763 4.1567783 4.1558728 4.1550851] | 0.5 | 45 | 2814.672
262 | [4.1807194 4.1755214 4.1719384 4.169064 4.1667404 4.1646929 4.1630392 4.1614642 4.1601253 4.1591015 4.157763 4.156857 4.1559119 4.1549673] | 0.5 | 45 | 2813.58
263 | [4.1807585 4.175561 4.1719775 4.1691427 4.1667013 4.1648507 4.1630788 4.1616216 4.1602039 4.1589046 4.1578808 4.1568966 4.1560302 4.1550064] | 0.5 | 45 | 2812.667
264 | [4.1808376 4.1756005 4.1719384 4.1691031 4.1666226 4.1646929 4.1630788 4.1615038 4.1600862 4.1588655 4.1579204 4.1568179 4.1558728 4.1549673] | 0.5 | 45 | 2811.246
265 | [4.1806011 4.1754823 4.1718597 4.1689849 4.1666617 4.164772 4.1630001 4.1615038 4.1602039 4.1589046 4.1577234 4.1567392 4.1559911 4.1548882] | 0.5 | 45 | 2810.465
266 | [4.1805224 4.1754427 4.1717415 4.1689062 4.1663861 4.1643782 4.1626849 4.1611886 4.1598892 4.1587081 4.1575265 4.1565814 4.1556759 4.1547704] | 0.5 | 45 | 2809.203
267 | [4.1804042 4.175364 4.1717019 4.1687489 4.1665044 4.1644568 4.1628423 4.1611886 4.1597319 4.1585112 4.1574874 4.1563845 4.1555972 4.1548095] | 0.5 | 45 | 2808.096
268 | [4.1803255 4.1751671 4.1715446 4.1687093 4.166347 4.1643386 4.1625276 4.1610703 4.159771 4.1585112 4.1575661 4.156424 4.155479 4.1545734] | 0.5 | 45 | 2807.128
269 | [4.1804438 4.1753249 4.1717811 4.1688671 4.1663074 4.1643782 4.1628819 4.1611886 4.1598892 4.1586685 4.1575661 4.1565423 4.1555576 4.1547704] | 0.5 | 45 | 2806.537
270 | [4.1803255 4.1752853 4.1715841 4.1687093 4.1663861 4.1643386 4.1625667 4.1609917 4.1596527 4.1585112 4.1573296 4.1563845 4.155479 4.1546125] | 0.5 | 45 | 2805.635
271 | [4.1804438 4.1754823 4.1719775 4.1689458 4.1666617 4.1645751 4.162921 4.1613855 4.1600075 4.1589046 4.1578417 4.1566601 4.1556363 4.1549277] | 0.5 | 45 | 2805.236
272 | [4.1804829 4.1753249 4.1716232 4.1686702 4.1663074 4.1644964 4.1627636 4.1611886 4.1596923 4.1586289 4.1574478 4.1565423 4.1555972 4.1548095] | 0.5 | 45 | 2804.163
273 | [4.1804829 4.1752067 4.1715446 4.1687093 4.166347 4.1644173 4.1627636 4.1610703 4.1596923 4.1586289 4.1574478 4.156424 4.1555185 4.1546521] | 0.5 | 45 | 2803.404
274 | [4.1805224 4.1752853 4.1716628 4.1687489 4.1663074 4.1644964 4.1625667 4.161149 4.1597319 4.1586289 4.1574478 4.1565423 4.155479 4.1547704] | 0.5 | 45 | 2802.754
275 | [4.180562 4.1751671 4.1715841 4.1687884 4.1664257 4.1642995 4.1627245 4.1610312 4.1596923 4.1583929 4.1574874 4.1563454 4.1555576 4.1547308] | 0.5 | 45 | 2801.249
276 | [4.180562 4.1752067 4.1715841 4.1687489 4.1663861 4.1642599 4.1625667 4.161149 4.1597319 4.1586289 4.1574478 4.1565423 4.1555576 4.1546917] | 0.5 | 45 | 2800.227
277 | [4.1803651 4.1752458 4.1716232 4.1686702 4.1663861 4.1642599 4.1626849 4.1611099 4.1599283 4.1585503 4.1573296 4.1565423 4.155479 4.1546917] | 0.5 | 45 | 2798.975
278 | [4.1803255 4.1752067 4.1715446 4.1687884 4.1663074 4.1642599 4.1626453 4.1610703 4.159771 4.1585503 4.1573296 4.1563454 4.1554399 4.1544552] | 0.5 | 45 | 2798.123
279 | [4.1803651 4.1752458 4.1715446 4.1685128 4.1661105 4.1642599 4.1625667 4.1609521 4.1596923 4.1583533 4.1571722 4.1561089 4.1554399 4.1544552] | 0.5 | 45 | 2797.109
280 | [4.1801682 4.1752067 4.1714263 4.1683946 4.1659927 4.1641026 4.1623306 4.1607556 4.159338 4.1583929 4.1571722 4.1560698 4.1552429 4.1542192] | 0.5 | 45 | 2795.775
281 | [4.1803651 4.1750884 4.1714263 4.1685519 4.1661501 4.1642203 4.1623306 4.1607556 4.1594558 4.158432 4.1571326 4.1561089 4.155046 4.1543765] | 0.5 | 45 | 2795.035
282 | [4.1801682 4.1750884 4.1716232 4.1684337 4.1660714 4.1640239 4.1623697 4.1607947 4.159574 4.1582355 4.1571722 4.1561089 4.1554003 4.1544552] | 0.5 | 45 | 2794.242
283 | [4.1800895 4.1750884 4.1711903 4.1683159 4.1659136 4.1640239 4.1622519 4.1607161 4.1592984 4.158196 4.1569357 4.1559911 4.1550851 4.15414 ] | 0.5 | 45 | 2792.522
284 | [4.1802073 4.1750097 4.1713476 4.1683946 4.1658745 4.163866 4.1623306 4.1606374 4.159338 4.158196 4.156857 4.1560302 4.1550064 4.1541796] | 0.5 | 45 | 2791.667
285 | [4.1801682 4.175128 4.1713085 4.1684337 4.1660318 4.164063 4.1622519 4.1608734 4.1594954 4.1583142 4.1571326 4.1562271 4.1550851 4.1542978] | 0.5 | 45 | 2791.034
286 | [4.1802859 4.1752067 4.1713872 4.1683946 4.1660714 4.164063 4.1624093 4.1608734 4.1594954 4.1583142 4.1570539 4.1562271 4.1552033 4.1542978] | 0.5 | 45 | 2790.82
287 | [4.1802073 4.1749701 4.1713872 4.1683159 4.1659927 4.1639843 4.1621728 4.1607161 4.159338 4.1580777 4.1569753 4.1560302 4.1550064 4.1543369] | 0.5 | 45 | 2789.759
288 | [4.1802073 4.1750097 4.1713085 4.1685519 4.1660714 4.164063 4.162291 4.1607947 4.1593771 4.1582747 4.1572118 4.1561484 4.1551247 4.1543369] | 0.5 | 45 | 2789.062
289 | [4.1803255 4.174931 4.1713085 4.1683159 4.1660318 4.164063 4.1621337 4.1607556 4.1594558 4.1581173 4.1570539 4.1562271 4.1551638 4.1541796] | 0.5 | 45 | 2787.886
290 | [4.1800499 4.1748915 4.1712294 4.168355 4.1659136 4.1639056 4.162055 4.1607161 4.1592984 4.1578417 4.1568179 4.1558332 4.1548882 4.1540613] | 0.5 | 45 | 2787.157
291 | [4.1801286 4.1748915 4.1713085 4.168355 4.1659136 4.1639843 4.1622124 4.1606765 4.1592984 4.1580386 4.1568179 4.1559515 4.1548882 4.1541796] | 0.5 | 45 | 2786.5
292 | [4.1800103 4.1747732 4.1709933 4.1681581 4.1658349 4.1637874 4.1621337 4.1603618 4.1591411 4.157763 4.1566601 4.1557941 4.1547704 4.1541009] | 0.5 | 45 | 2785.763
293 | [4.1800499 4.1748915 4.1709933 4.168119 4.1659136 4.1637483 4.1618581 4.1605587 4.1591015 4.1579599 4.156857 4.1557546 4.1549673 4.1540613] | 0.5 | 45 | 2784.853
294 | [4.1801682 4.1748524 4.1713872 4.1683159 4.1659136 4.1640239 4.1621728 4.1607556 4.1592593 4.1580777 4.1570539 4.1560698 4.1550851 4.1542978] | 0.5 | 45 | 2784.328
295 | [4.1799712 4.1748915 4.1711903 4.1681976 4.1658349 4.1638269 4.1619763 4.16048 4.1591411 4.1579599 4.156857 4.1557546 4.1547308 4.1540222] | 0.5 | 45 | 2783.576
296 | [4.1799316 4.1747341 4.1709146 4.1680794 4.165638 4.1636691 4.162055 4.1603618 4.1590228 4.1578417 4.1567783 4.1555972 4.1547704 4.1537857] | 0.5 | 45 | 2782.565
297 | [4.1799712 4.1747341 4.1709933 4.1680403 4.1657166 4.1636691 4.1619368 4.16048 4.1591802 4.1578808 4.1568966 4.1557941 4.1547704 4.1541009] | 0.5 | 45 | 2781.85
298 | [4.1798925 4.1748128 4.1709933 4.1680794 4.165638 4.1637874 4.1619763 4.1605587 4.1589837 4.1578021 4.1567783 4.1558728 4.1547308 4.1539435] | 0.5 | 45 | 2781.448
299 | [4.1801682 4.1747732 4.1711507 4.168355 4.1657166 4.1639056 4.162055 4.1606765 4.1592984 4.1580386 4.156857 4.1561484 4.1550064 4.1541009] | 0.5 | 45 | 2781.066
300 | [4.1799712 4.1748128 4.171072 4.1682763 4.1657958 4.1639056 4.1620941 4.1604009 4.1592593 4.157999 4.1569357 4.1559515 4.1548095 4.15414 ] | 0.5 | 45 | 2780.095
301 | [4.1802468 4.1747732 4.1710329 4.1682367 4.1657958 4.1636691 4.162055 4.1604404 4.1590228 4.1578417 4.1567783 4.1556759 4.1549673 4.1539826] | 0.5 | 45 | 2779.321
302 | [4.1801682 4.1750097 4.1711903 4.1683159 4.1658745 4.1639056 4.1621337 4.1605978 4.1591411 4.1579204 4.1568966 4.1559911 4.1549277 4.15414 ] | 0.5 | 45 | 2778.789
303 | [4.1801286 4.1748128 4.1711116 4.1681581 4.1657958 4.1638269 4.1621337 4.1605191 4.1591802 4.1578808 4.1568966 4.1558728 4.1550064 4.1540613] | 0.5 | 45 | 2778.19
304 | [4.1800499 4.1748128 4.1712294 4.1680794 4.1657958 4.1639447 4.1620154 4.1605587 4.1592984 4.157999 4.156857 4.1557546 4.1548882 4.1540222] | 0.5 | 45 | 2777.837
305 | [4.179853 4.1748128 4.1711116 4.168119 4.165638 4.16363 4.1620154 4.1604404 4.1591015 4.1578417 4.1567392 4.1557155 4.1548095 4.1539826] | 0.5 | 45 | 2776.903
306 | [4.179853 4.1746945 4.1709146 4.167922 4.1655989 4.16363 4.1619763 4.1603222 4.1589046 4.1578417 4.1565423 4.1556363 4.1546125 4.1538253] | 0.5 | 45 | 2776.328
307 | [4.1799316 4.1746554 4.1709146 4.1680007 4.165638 4.1637087 4.1616611 4.1602039 4.1589837 4.1578417 4.1566601 4.1555972 4.1545734 4.1538644] | 0.5 | 45 | 2775.65
308 | [4.1798925 4.1746554 4.1709538 4.1680007 4.1657562 4.16363 4.1618185 4.1602039 4.1589441 4.1576447 4.1565814 4.1555576 4.1547308 4.1538253] | 0.5 | 45 | 2775.171
309 | [4.1799316 4.1744585 4.1708751 4.1680007 4.1651654 4.1635904 4.1618185 4.1602435 4.1588655 4.157763 4.1564636 4.1554399 4.1546917 4.153707 ] | 0.5 | 45 | 2774.601
310 | [4.179853 4.1746554 4.1707568 4.1678038 4.1655989 4.1634331 4.1618581 4.1602831 4.1588655 4.1576052 4.1565027 4.1555972 4.1546125 4.1537466] | 0.5 | 45 | 2774.008
311 | [4.1797743 4.1744189 4.1705995 4.1678824 4.1654806 4.1633544 4.1616216 4.1601253 4.1587868 4.1575661 4.1563845 4.1555185 4.1545734 4.1535101] | 0.5 | 45 | 2773.478
312 | [4.1796956 4.1744976 4.1707177 4.1677647 4.1653233 4.1633935 4.1616611 4.1601253 4.1587081 4.1574478 4.1563454 4.1555576 4.1545339 4.1535497] | 0.5 | 45 | 2773.079
313 | [4.1797347 4.1743402 4.1705995 4.1677647 4.165441 4.1633148 4.1615825 4.1601648 4.1587081 4.1575265 4.1565027 4.1553216 4.1543765 4.1536283] | 0.5 | 45 | 2772.272
314 | [4.1797743 4.1744976 4.1706781 4.1678433 4.1654806 4.1633935 4.1617002 4.1601253 4.1587472 4.1574478 4.1564636 4.1555185 4.1544552 4.1536674] | 0.5 | 45 | 2771.823
315 | [4.1796956 4.1744189 4.1707177 4.1678038 4.165441 4.1633935 4.1615038 4.1600862 4.1587472 4.1575661 4.1563454 4.155282 4.1544156 4.1536283] | 0.5 | 45 | 2771.132
316 | [4.1796956 4.1744189 4.1707568 4.1677647 4.1653233 4.1635118 4.1615825 4.1601648 4.1587472 4.1575265 4.1563845 4.1553216 4.1543765 4.1536283] | 0.5 | 45 | 2770.61
317 | [4.1796169 4.1743798 4.1706781 4.1676068 4.1653624 4.1632757 4.1615825 4.1600466 4.1587081 4.1574082 4.1563845 4.1553607 4.1542583 4.1535888] | 0.5 | 45 | 2769.894
318 | [4.179656 4.1743798 4.1707177 4.1677251 4.1653233 4.1634722 4.1617002 4.1600075 4.1585898 4.1575265 4.1563845 4.155282 4.1542978 4.1535497] | 0.5 | 45 | 2769.523
319 | [4.1795378 4.1743011 4.1706781 4.1675677 4.1652837 4.1631966 4.1614642 4.1600075 4.1585503 4.1572509 4.1561484 4.1552429 4.1544156 4.153471 ] | 0.5 | 45 | 2768.55
320 | [4.17942 4.1742616 4.1705604 4.1674099 4.1650867 4.1630392 4.161346 4.1596923 4.1583533 4.1572509 4.1559911 4.1550851 4.1539826 4.1532345] | 0.5 | 45 | 2767.689
321 | [4.1793413 4.174222 4.1704025 4.1673708 4.1648111 4.1630788 4.161149 4.1596136 4.1581564 4.1570539 4.1559119 4.1548491 4.153904 4.1531558] | 0.5 | 45 | 2766.775
322 | [4.1794591 4.1740646 4.1703238 4.1673708 4.1650081 4.1630788 4.1612282 4.1596136 4.1582747 4.1569753 4.1560302 4.1550064 4.1541009 4.1531558] | 0.5 | 45 | 2766.336
323 | [4.17942 4.1742616 4.1705208 4.1676855 4.1651654 4.1631575 4.1614642 4.1598892 4.158432 4.1573296 4.1562271 4.1550851 4.1542978 4.1533132] | 0.5 | 45 | 2766.041
324 | [4.1795774 4.1743011 4.1704421 4.1675282 4.1651654 4.1630788 4.1613069 4.1598496 4.158432 4.1573691 4.1560698 4.1551247 4.1542978 4.1534314] | 0.5 | 45 | 2765.659
325 | [4.17942 4.1741042 4.1704025 4.1673312 4.165205 4.1630001 4.1612673 4.159771 4.1583929 4.1571326 4.1560698 4.155046 4.1541009 4.153471 ] | 0.5 | 45 | 2764.956
326 | [4.1795774 4.1744189 4.1705604 4.1675282 4.1652446 4.1631179 4.1614246 4.1598892 4.1585898 4.1572905 4.1562271 4.1552033 4.1543765 4.153471 ] | 0.5 | 45 | 2764.775
327 | [4.1794987 4.174222 4.1705208 4.1674886 4.1652446 4.1630788 4.1614642 4.1598496 4.1585898 4.1572118 4.1560698 4.155046 4.1541796 4.1533132] | 0.5 | 45 | 2764.07
328 | [4.17942 4.1741829 4.1703634 4.1675677 4.1649685 4.1631179 4.1612673 4.1596923 4.1583533 4.1571722 4.1560302 4.1549673 4.15414 4.1532345] | 0.5 | 45 | 2763.284
329 | [4.1794987 4.1740251 4.1704025 4.1673708 4.1649685 4.1630392 4.1614246 4.1596923 4.1583533 4.1572509 4.1559911 4.155046 4.15414 4.1533527] | 0.5 | 45 | 2762.686
330 | [4.1795378 4.174222 4.1704421 4.1674099 4.1650867 4.1630788 4.1612282 4.1598105 4.158432 4.1571722 4.1560698 4.1551638 4.15414 4.1532741] | 0.5 | 45 | 2762.227
331 | [4.1794591 4.1741042 4.1705604 4.1674495 4.165205 4.1631575 4.161346 4.1598496 4.1584716 4.1572118 4.1560698 4.1551638 4.15414 4.1533132] | 0.5 | 45 | 2761.703
332 | [4.1793804 4.174222 4.1703238 4.1673708 4.1650081 4.1630392 4.161346 4.1596527 4.1582747 4.1570148 4.1560302 4.1548882 4.15414 4.1532345] | 0.5 | 45 | 2760.838
333 | [4.1793017 4.1740646 4.1704025 4.1673312 4.1650867 4.1629605 4.1611886 4.159771 4.1583533 4.1572118 4.1560302 4.1552429 4.1541009 4.1532345] | 0.5 | 45 | 2760.13
334 | [4.1794987 4.1741042 4.1703634 4.1674886 4.1652446 4.1631575 4.1612282 4.1596923 4.1583533 4.1572905 4.1561089 4.1550064 4.1541796 4.1533918] | 0.5 | 45 | 2759.699
335 | [4.1791835 4.1740251 4.1703634 4.1672921 4.1648507 4.1628032 4.1611099 4.1596527 4.1581173 4.156857 4.1558332 4.1548882 4.1538644 4.1532345] | 0.5 | 45 | 2758.628
336 | [4.1792231 4.1741433 4.1702056 4.1674099 4.164772 4.1628423 4.1610703 4.1595349 4.158196 4.1570148 4.1559119 4.1549673 4.153904 4.1532345] | 0.5 | 45 | 2758.149
337 | [4.1791835 4.1739464 4.1703238 4.1674099 4.1649294 4.1628032 4.1609917 4.1596136 4.1583533 4.1569357 4.1557941 4.1548095 4.1540222 4.1531162] | 0.5 | 45 | 2757.425
338 | [4.1791444 4.1738677 4.1701665 4.167213 4.1648507 4.1626062 4.1609521 4.1595349 4.158196 4.1567392 4.1558332 4.1547308 4.1539826 4.1530771] | 0.5 | 45 | 2756.645
339 | [4.1791444 4.1738286 4.1701665 4.167213 4.164772 4.1628819 4.1608734 4.1593771 4.1579599 4.1568179 4.1557155 4.1545734 4.1536674 4.1529193] | 0.5 | 45 | 2755.556
340 | [4.1793804 4.1739073 4.1702452 4.167213 4.1648898 4.1628032 4.1610703 4.1594954 4.158196 4.1570148 4.1558728 4.1547704 4.153904 4.1530375] | 0.5 | 45 | 2755.067
341 | [4.1792231 4.1740646 4.1702452 4.1673312 4.1648111 4.1627245 4.1612673 4.1595349 4.1581564 4.1569753 4.1558728 4.1549277 4.1540222 4.1529984] | 0.5 | 45 | 2754.514
342 | [4.1793413 4.173789 4.1700482 4.167213 4.164772 4.1626849 4.1609917 4.159574 4.1580777 4.156857 4.1557546 4.1546521 4.1536674 4.1530375] | 0.5 | 45 | 2753.885
343 | [4.1791835 4.1740251 4.1701269 4.1671343 4.1646929 4.1627636 4.1610312 4.1593771 4.1581173 4.156857 4.1558728 4.1548491 4.153707 4.1530375] | 0.5 | 45 | 2753.209
344 | [4.1792231 4.1736708 4.1701269 4.1670556 4.1648507 4.162488 4.1608343 4.1592984 4.1579204 4.1566601 4.1557546 4.1546125 4.1536283 4.1529589] | 0.5 | 45 | 2752.182
345 | [4.1791048 4.1739464 4.1701665 4.1671739 4.1646929 4.1627245 4.1608734 4.1593771 4.1580386 4.1567783 4.1556363 4.1544948 4.1538253 4.1529589] | 0.5 | 45 | 2751.357
346 | [4.1790261 4.1738677 4.16993 4.1670952 4.1646538 4.1625276 4.1608343 4.159338 4.1578808 4.1567392 4.1555576 4.1546521 4.153707 4.1529193] | 0.5 | 45 | 2750.537
347 | [4.1791835 4.1738286 4.1700091 4.1669769 4.1646142 4.1625667 4.1608343 4.159338 4.157999 4.1566601 4.1557155 4.1546521 4.1537466 4.1529984] | 0.5 | 45 | 2749.933
348 | [4.1790261 4.1736708 4.1700482 4.1670165 4.1646538 4.1626849 4.160913 4.1591802 4.1579599 4.156621 4.1555576 4.1546521 4.1536283 4.1527228] | 0.5 | 45 | 2749.038
349 | [4.1789865 4.1736708 4.1698513 4.1670952 4.1648111 4.162488 4.1607947 4.1592984 4.1579204 4.1566601 4.1555576 4.1546125 4.153707 4.1528015] | 0.5 | 45 | 2748.607
350 | [4.1788688 4.1736317 4.1698909 4.1669769 4.1644964 4.1625276 4.1607947 4.1592593 4.1580777 4.1566601 4.1555576 4.1544948 4.1536674 4.1528406] | 0.5 | 45 | 2748.002
351 | [4.1791048 4.1736708 4.1699696 4.1668983 4.1644173 4.1624484 4.1608343 4.1591015 4.1578808 4.156621 4.1555185 4.1545339 4.1535497 4.1526437] | 0.5 | 45 | 2746.809
352 | [4.1790261 4.1736708 4.16993 4.1668983 4.1645355 4.1624093 4.1606765 4.1591015 4.1580777 4.1566601 4.1554003 4.1544156 4.1535497 4.1526046] | 0.5 | 45 | 2745.998
353 | [4.1790261 4.1736317 4.1697726 4.1668983 4.1645751 4.1625276 4.1606765 4.1592197 4.1579599 4.1566601 4.155479 4.1544156 4.1535888 4.1526833] | 0.5 | 45 | 2745.451
354 | [4.1791048 4.173789 4.16993 4.1670165 4.1646538 4.1626062 4.160913 4.1592593 4.1580777 4.1566601 4.1555185 4.1544948 4.1535101 4.1529589] | 0.5 | 45 | 2744.898
355 | [4.1790261 4.1737103 4.1696939 4.1668587 4.1645355 4.1624093 4.1607947 4.1591411 4.1578417 4.1565027 4.1554003 4.1544156 4.1535101 4.1527228] | 0.5 | 45 | 2744.15
356 | [4.1789865 4.1736708 4.1698122 4.1668196 4.1645751 4.1623697 4.1605587 4.1589441 4.1576838 4.156424 4.1553216 4.1542583 4.1534314 4.1525259] | 0.5 | 45 | 2743.549
357 | [4.1788292 4.173553 4.1696939 4.16678 4.1644173 4.1623697 4.1604404 4.1590228 4.1577234 4.1564636 4.1552033 4.1542192 4.1532741 4.1525259] | 0.5 | 45 | 2742.473
358 | [4.1789865 4.1735921 4.1698909 4.1668983 4.1643782 4.162291 4.1605978 4.1591015 4.1577234 4.1563454 4.1553607 4.1544948 4.1534314 4.1526437] | 0.5 | 45 | 2741.779
359 | [4.1788292 4.173553 4.1696939 4.1667013 4.1642995 4.1621337 4.1604404 4.1589441 4.1574874 4.1562667 4.1552033 4.1542978 4.1533527 4.1524863] | 0.5 | 45 | 2740.854
360 | [4.1788688 4.1735134 4.169733 4.1666617 4.1643386 4.1623306 4.1605191 4.1589046 4.1576838 4.1562271 4.155282 4.15414 4.1532741 4.1525259] | 0.5 | 45 | 2740.226
361 | [4.1787896 4.1733952 4.1695366 4.1665831 4.1640239 4.1621337 4.1603222 4.1587081 4.1573691 4.1561089 4.1552033 4.15414 4.1532345 4.1522894] | 0.5 | 45 | 2739.452
362 | [4.1787896 4.1733952 4.1696939 4.1667404 4.1642203 4.1622124 4.1604404 4.1587472 4.1574478 4.1561875 4.1552033 4.1540613 4.1532741 4.1523681] | 0.5 | 45 | 2738.918
363 | [4.1789079 4.1734347 4.1696153 4.166544 4.1642995 4.1621728 4.1604009 4.1588655 4.1574478 4.1563454 4.1552033 4.1542192 4.1531558 4.1523681] | 0.5 | 45 | 2738.548
364 | [4.1788292 4.1733952 4.1696939 4.1666617 4.1643782 4.1623306 4.1605978 4.1590228 4.1575265 4.1565027 4.1552033 4.1543765 4.1532741 4.1526437] | 0.5 | 45 | 2738.091
365 | [4.1785932 4.1732378 4.1693397 4.1664648 4.1641026 4.1620941 4.1604009 4.1588655 4.1574478 4.1561875 4.1550851 4.1540613 4.1531162 4.1522107] | 0.5 | 45 | 2737.123
366 | [4.1787896 4.1733165 4.1696153 4.166544 4.1642995 4.1621337 4.1604404 4.1587472 4.1575265 4.1561484 4.1552033 4.15414 4.1532345 4.1524472] | 0.5 | 45 | 2736.583
367 | [4.1787505 4.1734347 4.169733 4.1667404 4.1643386 4.162291 4.1604404 4.1589441 4.1576052 4.1563454 4.155282 4.1543765 4.1533132 4.1524076] | 0.5 | 45 | 2736.273
368 | [4.1788688 4.1733952 4.1695366 4.1664648 4.1642203 4.1621337 4.1603618 4.1589046 4.1575265 4.1562271 4.1552033 4.1541009 4.1533132 4.1522894] | 0.5 | 45 | 2735.5
369 | [4.1785932 4.1734347 4.169497 4.1664648 4.1641026 4.1619763 4.1603222 4.1588259 4.1574082 4.1559515 4.1549277 4.153904 4.1530375 4.1521711] | 0.5 | 45 | 2734.708
370 | [4.1785536 4.1732378 4.1693397 4.1664257 4.1639056 4.1618972 4.1602831 4.1586289 4.1573296 4.1559515 4.1549277 4.1539435 4.1529589 4.1521711] | 0.5 | 45 | 2734.101
371 | [4.1784749 4.1731982 4.1693788 4.166544 4.1639843 4.1619763 4.1602831 4.1586685 4.1571326 4.1559911 4.1548491 4.1538644 4.1529193 4.1522503] | 0.5 | 45 | 2733.445
372 | [4.1784749 4.1731982 4.1695366 4.1663074 4.1639447 4.1619763 4.1602435 4.1585898 4.1572509 4.1561089 4.1548491 4.1539435 4.1530771 4.1522503] | 0.5 | 45 | 2732.844
373 | [4.1785536 4.1733561 4.1694574 4.1663861 4.1639843 4.1620154 4.1601253 4.1586685 4.1571326 4.1559515 4.1549277 4.153904 4.1529589 4.1520925] | 0.5 | 45 | 2732.043
374 | [4.1786718 4.1732774 4.169497 4.1664257 4.1641812 4.1619763 4.1600862 4.1585503 4.1572118 4.1560302 4.1548491 4.1538644 4.1528802 4.1522107] | 0.5 | 45 | 2731.323
375 | [4.178514 4.1731195 4.1695366 4.1663074 4.1639843 4.1617398 4.1601253 4.1585898 4.1572905 4.1560302 4.1548882 4.1538644 4.1528802 4.1522894] | 0.5 | 45 | 2730.97
376 | [4.1785932 4.1733165 4.1694574 4.1665044 4.1640239 4.1617794 4.1602435 4.1586685 4.1570539 4.1561484 4.1549673 4.1538644 4.1529589 4.152132 ] | 0.5 | 45 | 2730.364
377 | [4.1784749 4.1731982 4.1693788 4.1664257 4.1639843 4.1618972 4.1601253 4.1585503 4.1572509 4.1559515 4.1548882 4.1539826 4.1530375 4.1520138] | 0.5 | 45 | 2729.266
378 | [4.1785536 4.1733165 4.1694574 4.1662683 4.163866 4.162055 4.1601648 4.1585503 4.1572509 4.1561089 4.1548882 4.153904 4.1529589 4.152132 ] | 0.5 | 45 | 2728.514
379 | [4.1786323 4.1732774 4.169497 4.166544 4.1640239 4.162055 4.1601648 4.1585898 4.1573296 4.1561484 4.1548882 4.1540613 4.1530375 4.1522107] | 0.5 | 45 | 2727.895
380 | [4.1787109 4.1733561 4.1694183 4.166347 4.1639447 4.1618972 4.1601648 4.1585503 4.1574082 4.1560302 4.1551247 4.153904 4.1528802 4.1520925] | 0.5 | 45 | 2727.208
381 | [4.1785536 4.1731982 4.1694183 4.1663861 4.1638269 4.1619368 4.1600075 4.1585503 4.1572509 4.1560302 4.1547704 4.1538644 4.1529984 4.1522503] | 0.5 | 45 | 2726.674
382 | [4.178514 4.1731591 4.1693397 4.1662683 4.163866 4.1618185 4.1600862 4.1584716 4.1572905 4.1559515 4.1548491 4.1537857 4.1529589 4.1521711] | 0.5 | 45 | 2726.105
383 | [4.1784749 4.1730804 4.1693397 4.1663074 4.163866 4.1618581 4.1600466 4.1584716 4.1571722 4.1559515 4.1546917 4.153707 4.1529589 4.1518564] | 0.5 | 45 | 2725.392
384 | [4.1785536 4.1731195 4.1693397 4.1663861 4.1640239 4.1618581 4.1601253 4.1584716 4.1572509 4.1558728 4.155046 4.1537466 4.1530375 4.1520925] | 0.5 | 45 | 2724.675
385 | [4.1784353 4.1730409 4.1692214 4.1662288 4.1638269 4.1617794 4.1600075 4.1583533 4.1571326 4.1559119 4.1547704 4.1537857 4.1527228 4.1520534] | 0.5 | 45 | 2723.693
386 | [4.1783962 4.1730804 4.169261 4.1661501 4.1639056 4.1617002 4.1600075 4.1583142 4.1568966 4.1557546 4.1546917 4.1537466 4.1527619 4.1519747] | 0.5 | 45 | 2722.786
387 | [4.1784749 4.1730409 4.1691427 4.1661105 4.163866 4.1617794 4.1598496 4.1583533 4.1570148 4.1556759 4.1547704 4.1536283 4.1528406 4.1520534] | 0.5 | 45 | 2722.036
388 | [4.1783962 4.1729226 4.1691031 4.1661892 4.1637087 4.1618581 4.1598892 4.1583142 4.1569753 4.1559119 4.1546521 4.1535888 4.1526833 4.1518168] | 0.5 | 45 | 2721.453
389 | [4.178514 4.1728439 4.1692214 4.1661105 4.1637874 4.1616216 4.1599679 4.1583142 4.1569753 4.1558728 4.1546125 4.153707 4.1528802 4.1518955] | 0.5 | 45 | 2720.676
390 | [4.1783566 4.1728439 4.1689849 4.1660714 4.1635513 4.1615429 4.159771 4.158196 4.156857 4.1555576 4.1544156 4.1534314 4.1526833 4.1516991] | 0.5 | 45 | 2719.266
391 | [4.1783566 4.1730804 4.1691427 4.1660318 4.1637874 4.1615429 4.1598105 4.158196 4.1569357 4.1556363 4.1545339 4.1535101 4.1528015 4.1518168] | 0.5 | 45 | 2718.516
392 | [4.1783566 4.1730409 4.1691031 4.1661105 4.1637874 4.1615429 4.1598892 4.1583142 4.1570148 4.1555972 4.1545339 4.1535497 4.1526046 4.1518564] | 0.5 | 45 | 2717.886
393 | [4.1781993 4.1729226 4.169064 4.1659532 4.1635904 4.1613069 4.1594954 4.157999 4.156621 4.1554003 4.1541796 4.1534314 4.1524076 4.1516199] | 0.5 | 45 | 2716.693
394 | [4.1781206 4.1729226 4.169064 4.1659532 4.1634722 4.1614642 4.159574 4.1582355 4.1566997 4.1555185 4.1544948 4.1532741 4.1523681 4.1515808] | 0.5 | 45 | 2716.454
395 | [4.1782384 4.1727257 4.1687489 4.1659532 4.1634331 4.1613855 4.1594558 4.1578808 4.1564636 4.155479 4.1542583 4.1532345 4.1522894 4.1513839] | 0.5 | 45 | 2715.658
396 | [4.1781993 4.1727653 4.1690245 4.1660318 4.16363 4.1614246 4.1596136 4.1581173 4.1566601 4.1553607 4.1542583 4.1533918 4.1526046 4.1516199] | 0.5 | 45 | 2714.795
397 | [4.1782384 4.1727257 4.1689458 4.1660318 4.1634722 4.1613855 4.159574 4.157999 4.156621 4.1553607 4.1541796 4.1533132 4.1522894 4.1515412] | 0.5 | 45 | 2713.971
398 | [4.1781206 4.1727653 4.1688275 4.1660318 4.1633544 4.161346 4.1596527 4.157999 4.1567392 4.1554003 4.1543369 4.1533918 4.1524076 4.1516199] | 0.5 | 45 | 2713.323
399 | [4.1780415 4.1726079 4.1687489 4.1657166 4.1632361 4.1612282 4.1593771 4.1578417 4.1564636 4.155282 4.1541009 4.1530771 4.152132 4.1511869] | 0.5 | 45 | 2712.206
400 | [4.1780024 4.1726866 4.1687489 4.1657562 4.1631179 4.1612673 4.1594954 4.1578808 4.156424 4.1553216 4.1542192 4.1531162 4.1522894 4.1513839] | 0.5 | 45 | 2711.578
401 | [4.1781206 4.1726866 4.1688275 4.1657562 4.1633148 4.1613855 4.1595349 4.1578808 4.1564636 4.1552429 4.1541796 4.1532345 4.1522107 4.1514235] | 0.5 | 45 | 2711.068
402 | [4.1780024 4.1724501 4.1685915 4.1655202 4.1631575 4.1611099 4.1593771 4.1576052 4.1563845 4.1550064 4.153904 4.1529193 4.1520534 4.1512265] | 0.5 | 45 | 2709.999
403 | [4.178081 4.1725292 4.1689458 4.1657166 4.1632361 4.161149 4.1594167 4.1578808 4.1565027 4.155282 4.1541009 4.1530771 4.1522107 4.1515412] | 0.5 | 45 | 2709.68
404 | [4.1781597 4.172647 4.1688275 4.1658349 4.1634331 4.1611886 4.1594954 4.1580386 4.1565423 4.1553607 4.1541796 4.1531558 4.1522894 4.1513443] | 0.5 | 45 | 2708.862
405 | [4.178081 4.1725683 4.1688275 4.1657166 4.1632757 4.1612673 4.1594954 4.1578417 4.1564636 4.1552033 4.1541009 4.1531162 4.1522894 4.1513839] | 0.5 | 45 | 2708.21
406 | [4.1780024 4.172647 4.1686702 4.165638 4.1632361 4.1610312 4.159338 4.1578021 4.156424 4.1552429 4.1540222 4.1531558 4.1520925 4.1511474] | 0.5 | 45 | 2707.56
407 | [4.178081 4.1724896 4.1686306 4.1655989 4.1630788 4.1611099 4.159338 4.1576052 4.1563454 4.155046 4.1539435 4.1529589 4.1520534 4.1511869] | 0.5 | 45 | 2706.658
408 | [4.178081 4.1725683 4.1687884 4.1657958 4.1632757 4.161346 4.1594954 4.1579204 4.1564636 4.1552033 4.1542583 4.1533527 4.1522503 4.1515412] | 0.5 | 45 | 2706.633
409 | [4.1779237 4.172411 4.1687489 4.1657166 4.1631575 4.1610312 4.1592984 4.1577234 4.156424 4.155282 4.1539435 4.1530375 4.1520138 4.1511474] | 0.5 | 45 | 2705.356
410 | [4.1778841 4.1725292 4.1685915 4.1657166 4.1631575 4.161149 4.1593771 4.157763 4.156424 4.1550851 4.1540222 4.1529984 4.1520138 4.1512656] | 0.5 | 45 | 2704.357
411 | [4.1779628 4.1724501 4.1687093 4.1655989 4.1632757 4.1611099 4.1592984 4.1578021 4.156424 4.1552033 4.1539435 4.1530375 4.1520138 4.1511474] | 0.5 | 45 | 2703.55
412 | [4.1780415 4.1726079 4.1687489 4.165638 4.1631575 4.1610703 4.159338 4.1578021 4.1564636 4.1551247 4.1540613 4.1530375 4.1521711 4.1513443] | 0.5 | 45 | 2703.07
413 | [4.1779237 4.1725683 4.1685519 4.1655202 4.1630788 4.160913 4.1591411 4.1576838 4.156424 4.1549277 4.1538644 4.1528406 4.1518564 4.1510296] | 0.5 | 45 | 2702.178
414 | [4.1777658 4.1721745 4.168355 4.1655989 4.1628819 4.1606374 4.1589441 4.1574874 4.1559911 4.1548095 4.153707 4.1527228 4.1518168 4.1509509] | 0.5 | 45 | 2701.179
415 | [4.1776085 4.1722531 4.1682367 4.1652837 4.1630392 4.1607947 4.1592593 4.1575661 4.1563845 4.1550851 4.1540613 4.1530375 4.1522894 4.1511869] | 0.5 | 45 | 2700.715
416 | [4.1778054 4.1723714 4.1685128 4.1653624 4.1630392 4.1608343 4.1591015 4.1575265 4.1561484 4.1548882 4.1538253 4.1526833 4.1518168 4.15099 ] | 0.5 | 45 | 2699.629
417 | [4.1776872 4.1722531 4.1683946 4.1652837 4.1628032 4.1608343 4.1588655 4.1573691 4.1559911 4.1546917 4.1537466 4.1525259 4.1515412 4.1508327] | 0.5 | 45 | 2698.471
418 | [4.1778841 4.1722927 4.1684337 4.1654019 4.1630001 4.1608343 4.1591411 4.1576447 4.1563058 4.1548882 4.1536674 4.1529193 4.1518564 4.1508327] | 0.5 | 45 | 2697.899
419 | [4.1777267 4.1722927 4.1682763 4.1652837 4.162921 4.1607556 4.1589837 4.1576052 4.1561875 4.1546917 4.1536283 4.1527228 4.1517777 4.1509113] | 0.5 | 45 | 2697.043
420 | [4.1776872 4.1722531 4.1683946 4.1652446 4.1629605 4.1608734 4.1589441 4.1574874 4.1561484 4.1547308 4.1535101 4.1526437 4.1518168 4.1509113] | 0.5 | 45 | 2696.488
421 | [4.1776481 4.172214 4.1683946 4.1653233 4.1626849 4.1607556 4.1589441 4.1572905 4.1559911 4.1546125 4.153707 4.152565 4.1517777 4.1509113] | 0.5 | 45 | 2695.704
422 | [4.1776872 4.1721354 4.1682763 4.1652837 4.1628819 4.1607556 4.1590624 4.1573691 4.1560302 4.1547704 4.1536674 4.1527228 4.1516991 4.1508327] | 0.5 | 45 | 2694.647
423 | [4.1776481 4.1720958 4.1682367 4.1652446 4.1626849 4.1607161 4.1591015 4.1572118 4.1558728 4.1545734 4.1535101 4.1524863 4.1516595 4.1506753] | 0.5 | 45 | 2693.5
424 | [4.1777267 4.1722927 4.1683946 4.1654806 4.1627636 4.1607947 4.1589046 4.1574082 4.1559119 4.1546917 4.1535888 4.1526437 4.1516199 4.1507931] | 0.5 | 45 | 2692.892
425 | [4.1776872 4.1723714 4.1683946 4.1654806 4.162921 4.1608734 4.1590228 4.1574478 4.1560698 4.1548095 4.1536674 4.1526833 4.1517382 4.1508327] | 0.5 | 45 | 2692.285
426 | [4.1776481 4.1720958 4.1683159 4.1653233 4.1627245 4.1607556 4.1589441 4.1573296 4.1559911 4.1548095 4.153707 4.1526046 4.1516595 4.1507931] | 0.5 | 45 | 2691.453
427 | [4.1777267 4.172214 4.1682763 4.1652446 4.162921 4.1607556 4.1589837 4.1572509 4.1558332 4.1547308 4.1535497 4.1524472 4.1516991 4.1507931] | 0.5 | 45 | 2690.688
428 | [4.1776872 4.172214 4.1684732 4.1652446 4.1628423 4.1606765 4.1588655 4.1574082 4.1559515 4.1547704 4.153471 4.1526046 4.1515808 4.1507931] | 0.5 | 45 | 2689.898
429 | [4.1775694 4.1722531 4.168119 4.165205 4.1626849 4.1606374 4.1588259 4.1572509 4.1558728 4.1545339 4.1534314 4.1524863 4.1513443 4.1506753] | 0.5 | 45 | 2689.052
430 | [4.1775298 4.1721745 4.1683159 4.165205 4.1627245 4.1605587 4.1589441 4.1573296 4.1558728 4.1546917 4.1535888 4.1524863 4.1515808 4.150754 ] | 0.5 | 45 | 2688.44
431 | [4.1778054 4.1720958 4.1680794 4.1652446 4.1625667 4.1606374 4.1589046 4.1572905 4.1559119 4.1546125 4.1535101 4.1524472 4.1516199 4.150754 ] | 0.5 | 45 | 2687.718
432 | [4.1774902 4.1720171 4.1680794 4.1651654 4.162488 4.1604404 4.1586685 4.1569753 4.1556759 4.1544156 4.1532741 4.152329 4.1513443 4.1504784] | 0.5 | 45 | 2686.348
433 | [4.1773329 4.1719384 4.1681976 4.1648898 4.1625667 4.1604009 4.1587081 4.1572118 4.1556363 4.1543765 4.1533527 4.1522107 4.1513443 4.1505175] | 0.5 | 45 | 2685.744
434 | [4.1775298 4.1718988 4.1680403 4.1650476 4.1624484 4.1603222 4.1586685 4.1570148 4.1557546 4.1544156 4.1532345 4.1521711 4.1513839 4.1504784] | 0.5 | 45 | 2684.798
435 | [4.1774511 4.1719384 4.1680403 4.1650476 4.1626062 4.1603618 4.1586685 4.1570935 4.1557155 4.1544552 4.1533527 4.152329 4.1513052 4.1504388] | 0.5 | 45 | 2683.962
436 | [4.1775298 4.1719384 4.168119 4.1650476 4.1626453 4.1605978 4.1587472 4.1570935 4.1556759 4.1545734 4.1533527 4.1524076 4.1513839 4.1503992] | 0.5 | 45 | 2683.419
437 | [4.1776085 4.1718988 4.1680007 4.1650081 4.1625276 4.1603618 4.1586685 4.1571722 4.1556759 4.1543765 4.1533527 4.1522503 4.1513052 4.1503601] | 0.5 | 45 | 2682.754
438 | [4.1774902 4.1718597 4.1679611 4.1648898 4.1625667 4.1603618 4.1584716 4.1569357 4.1554399 4.1542978 4.1531558 4.1520925 4.1512656 4.1503601] | 0.5 | 45 | 2681.962
439 | [4.1772146 4.1718988 4.1678824 4.1648898 4.1622124 4.1603222 4.1583929 4.1567392 4.1554003 4.1542978 4.1529193 4.1518564 4.1511083 4.1502814] | 0.5 | 45 | 2680.922
440 | [4.1771359 4.1715446 4.1677647 4.1647325 4.1621337 4.1601648 4.1582747 4.1565027 4.1554003 4.1540222 4.1530375 4.1520925 4.1509509 4.1500845] | 0.5 | 45 | 2679.916
441 | [4.1773329 4.1716628 4.1678038 4.1648111 4.1622519 4.1602831 4.1584716 4.1567392 4.1554003 4.1542978 4.1531954 4.1520925 4.1511869 4.1503992] | 0.5 | 45 | 2679.073
442 | [4.1773329 4.1717811 4.1678038 4.1648898 4.1625276 4.1603222 4.1584716 4.1569357 4.1554399 4.1543765 4.1529984 4.1520534 4.1510687 4.1502814] | 0.5 | 45 | 2678.493
443 | [4.1772938 4.1717415 4.1679611 4.164772 4.1623306 4.1602039 4.1585503 4.1568179 4.1554003 4.1542583 4.1533918 4.1521711 4.1510687 4.1501632] | 0.5 | 45 | 2677.8
444 | [4.1772542 4.1717811 4.1678824 4.1648507 4.1623697 4.1602435 4.1583929 4.1569357 4.1553607 4.1541796 4.1530375 4.152132 4.1511474 4.1502419] | 0.5 | 45 | 2677.056
445 | [4.1771755 4.1717019 4.167922 4.1647325 4.1623697 4.1602039 4.1582355 4.1568179 4.1554003 4.1539826 4.1529984 4.1520534 4.1510296 4.1501632] | 0.5 | 45 | 2676.263
446 | [4.1770968 4.1715841 4.1676068 4.1645751 4.1620941 4.1598892 4.1582747 4.1566601 4.1551638 4.153904 4.1527619 4.1517777 4.1508327 4.149848 ] | 0.5 | 45 | 2675.227
447 | [4.1772542 4.1717811 4.1678038 4.1648507 4.1622124 4.1602435 4.1585112 4.156857 4.1554003 4.1542192 4.1529589 4.1520925 4.1511083 4.1501236] | 0.5 | 45 | 2674.833
448 | [4.1772146 4.1717019 4.1677251 4.1646538 4.1621337 4.1602039 4.1582747 4.1566997 4.1554399 4.1539826 4.1528802 4.1518955 4.1510687 4.1500845] | 0.5 | 45 | 2673.666
449 | [4.1771755 4.1716628 4.1676855 4.1646929 4.1622519 4.1600862 4.1583929 4.1568179 4.1554003 4.15414 4.1530375 4.1520138 4.1509113 4.1503992] | 0.5 | 45 | 2672.841
450 | [4.1772146 4.1717415 4.1678824 4.1646929 4.1622124 4.1602039 4.1582355 4.1568179 4.155479 4.1541009 4.1529589 4.1519351 4.1511474 4.1500845] | 0.5 | 45 | 2671.87
451 | [4.1769786 4.1714659 4.1674495 4.1645355 4.1619763 4.1599679 4.1580777 4.1565423 4.1550064 4.1539826 4.1527228 4.1517777 4.1508718 4.1500058] | 0.5 | 45 | 2670.926
452 | [4.1770573 4.1716232 4.1677647 4.164772 4.1623697 4.1602039 4.1583142 4.1568179 4.155282 4.1540613 4.1529193 4.1518955 4.1508718 4.1500845] | 0.5 | 45 | 2670.891
453 | [4.1770573 4.1716628 4.1676464 4.1646142 4.1621728 4.1600466 4.1582747 4.1567783 4.155282 4.15414 4.1530375 4.1518168 4.1508718 4.1501236] | 0.5 | 45 | 2669.941
454 | [4.1770177 4.1717019 4.1677251 4.1646538 4.162055 4.1600075 4.1580777 4.1566601 4.1550851 4.1539435 4.1528406 4.1518564 4.1509113 4.149848 ] | 0.5 | 45 | 2668.789
455 | [4.1769786 4.171505 4.1676855 4.1643386 4.162055 4.1599679 4.1580777 4.1564636 4.1550851 4.1537466 4.1527619 4.1515808 4.1507144 4.1498089] | 0.5 | 45 | 2668.042
456 | [4.1772542 4.1716628 4.1676068 4.1647325 4.1621337 4.1601648 4.1581564 4.1565814 4.1553607 4.1540613 4.1528015 4.1519351 4.1508327 4.1501236] | 0.5 | 45 | 2667.393
457 | [4.1770573 4.1715446 4.1675282 4.1646929 4.1621728 4.1601253 4.1581564 4.1566997 4.1552033 4.1540222 4.1528015 4.1518168 4.1508718 4.1499271] | 0.5 | 45 | 2666.641
458 | [4.1770177 4.1715446 4.1676068 4.1644964 4.1620154 4.1598496 4.1581173 4.1565027 4.1550064 4.1538253 4.1526833 4.1516991 4.1507144 4.1499662] | 0.5 | 45 | 2665.733
459 | [4.1769786 4.1713872 4.1675677 4.1644173 4.1617398 4.1597319 4.157999 4.1562667 4.1548095 4.1536674 4.1524863 4.1516595 4.1505961 4.1496511] | 0.5 | 45 | 2664.872
460 | [4.1769786 4.171505 4.1676068 4.1644568 4.1618972 4.1597319 4.1580386 4.1564636 4.155046 4.1539435 4.1528015 4.1516199 4.1506753 4.1498876] | 0.5 | 45 | 2664.239
461 | [4.1770573 4.1714659 4.1676068 4.1644173 4.1619368 4.1599283 4.1580777 4.1563845 4.1550851 4.1538253 4.1526833 4.1516199 4.1508718 4.1499662] | 0.5 | 45 | 2663.639
462 | [4.176939 4.1711903 4.1673312 4.1641026 4.1616611 4.1596923 4.1578417 4.1563058 4.1547704 4.1535497 4.1523681 4.1513052 4.1503992 4.1495333] | 0.5 | 45 | 2662.009
463 | [4.1768212 4.1713872 4.1674886 4.1643386 4.1618581 4.159771 4.1578808 4.156424 4.1549673 4.1536674 4.152565 4.1513839 4.1505961 4.1496511] | 0.5 | 45 | 2661.268
464 | [4.1768212 4.1713476 4.1672525 4.1643386 4.1619368 4.1596136 4.1579204 4.1563058 4.1548882 4.1535497 4.1524076 4.1514626 4.150557 4.1495333] | 0.5 | 45 | 2660.443
465 | [4.1766243 4.1711507 4.167213 4.1642995 4.1617002 4.1594954 4.1576838 4.1560302 4.1546521 4.153471 4.1523681 4.1511869 4.1503992 4.1494937] | 0.5 | 45 | 2659.452
466 | [4.1766634 4.1712294 4.1670952 4.1642203 4.1614642 4.1592984 4.1575661 4.1561484 4.1547308 4.1533918 4.1522503 4.1511869 4.1502028 4.149415 ] | 0.5 | 45 | 2658.582
467 | [4.1768212 4.1711903 4.1672921 4.1641812 4.1615429 4.159574 4.1578021 4.1560698 4.1546917 4.1533918 4.1522894 4.1511869 4.1502419 4.1495333] | 0.5 | 45 | 2657.6
468 | [4.1768603 4.1712689 4.1674099 4.1642203 4.1617002 4.1596136 4.1579599 4.1562271 4.1548095 4.1535497 4.152329 4.1512656 4.1503601 4.1495333] | 0.5 | 45 | 2657.267
469 | [4.1767421 4.1713085 4.1671343 4.1641417 4.1616216 4.159574 4.1576447 4.1561484 4.1548491 4.1533132 4.1525259 4.1513443 4.1503205 4.1493754] | 0.5 | 45 | 2655.9
470 | [4.1767817 4.1713085 4.167213 4.1642599 4.1617794 4.1594558 4.1578417 4.1562271 4.1548095 4.1533918 4.152329 4.1514626 4.1504784 4.1493754] | 0.5 | 45 | 2655.452
471 | [4.176703 4.171072 4.1671739 4.1642599 4.1615825 4.1594167 4.1578417 4.1560302 4.1546917 4.1533527 4.152329 4.1511474 4.1503601 4.1494937] | 0.5 | 45 | 2654.618
472 | [4.1767421 4.1709538 4.1669769 4.1639843 4.1615038 4.1592984 4.1575661 4.1559119 4.1543765 4.1533132 4.1520925 4.1510296 4.1500449 4.1492181] | 0.5 | 45 | 2653.62
473 | [4.1766243 4.1711507 4.1669374 4.1639843 4.1614642 4.1592197 4.1576052 4.1557546 4.1544552 4.1531162 4.1518955 4.1510687 4.1499662 4.1491394] | 0.5 | 45 | 2652.908
474 | [4.176703 4.1711507 4.1672525 4.1641026 4.1616216 4.159574 4.1576838 4.1561484 4.1546917 4.1533918 4.1522107 4.1513443 4.1501632 4.1493754] | 0.5 | 45 | 2652.505
475 | [4.176506 4.1709933 4.1670165 4.1639056 4.161346 4.1591411 4.1573296 4.1557546 4.1543765 4.1530375 4.1518564 4.150754 4.1500845 4.1490607] | 0.5 | 45 | 2650.886
476 | [4.176703 4.1712689 4.1671739 4.1641026 4.1615429 4.1593771 4.1576838 4.1560698 4.1544948 4.1533132 4.1521711 4.1512656 4.1501236 4.1493363] | 0.5 | 45 | 2650.26
477 | [4.1766634 4.171072 4.1671343 4.1640239 4.1615429 4.159338 4.1576052 4.1561089 4.1545734 4.1532345 4.152132 4.1511083 4.1501236 4.1493754] | 0.5 | 45 | 2649.682
478 | [4.1766634 4.1711116 4.1670165 4.1639056 4.1615038 4.1594954 4.1574082 4.1559911 4.1545339 4.1532345 4.1522894 4.1510296 4.1501236 4.1492577] | 0.5 | 45 | 2648.855
479 | [4.1767421 4.171072 4.1671343 4.1641812 4.1615429 4.1592984 4.1575661 4.1559515 4.1546125 4.1533132 4.1524472 4.1511474 4.1500845 4.1493363] | 0.5 | 45 | 2648.053
480 | [4.1766243 4.171072 4.1670165 4.1639843 4.1614642 4.159338 4.1574478 4.1559119 4.1543765 4.1532345 4.1520925 4.1509113 4.1500449 4.1492181] | 0.5 | 45 | 2646.533
481 | [4.176506 4.1711507 4.1670556 4.1639447 4.1615038 4.1592984 4.1574082 4.1558332 4.1545734 4.1532741 4.1520138 4.1510296 4.1501236 4.1492181] | 0.5 | 45 | 2645.753
482 | [4.1764665 4.1709146 4.1669769 4.164063 4.1612673 4.1591802 4.1573296 4.1557155 4.1542978 4.1530375 4.1519747 4.15099 4.1499662 4.1490998] | 0.5 | 45 | 2644.807
483 | [4.1763878 4.1708751 4.1669769 4.1639056 4.1613069 4.1592197 4.1572905 4.1555972 4.1544156 4.1530375 4.1519747 4.1509113 4.1500845 4.1491394] | 0.5 | 45 | 2644.02
484 | [4.176506 4.1708751 4.1668587 4.1639056 4.1612282 4.1591802 4.1573691 4.1556759 4.1544156 4.1530375 4.1520138 4.15099 4.149848 4.1490998] | 0.5 | 45 | 2643.565
485 | [4.176506 4.170836 4.1668196 4.1639056 4.161346 4.1592197 4.1573296 4.1557546 4.1542978 4.1531558 4.1518564 4.1508718 4.1500058 4.148982 ] | 0.5 | 45 | 2642.668
486 | [4.176506 4.1709933 4.1669769 4.1639843 4.1613855 4.1592984 4.1574478 4.1557546 4.1545734 4.1530771 4.1519747 4.1509509 4.1500449 4.1491394] | 0.5 | 45 | 2641.657
487 | [4.1763878 4.1709933 4.1670165 4.1639056 4.161346 4.1591411 4.1574478 4.1558728 4.1542978 4.1531558 4.1520138 4.15099 4.1499662 4.1492968] | 0.5 | 45 | 2640.643
488 | [4.1765456 4.1708751 4.1670556 4.1639056 4.1612673 4.1591015 4.1574478 4.1558728 4.1544552 4.1532345 4.1521711 4.15099 4.1500058 4.1489425] | 0.5 | 45 | 2639.738
489 | [4.1764665 4.1707964 4.1668983 4.16363 4.1611099 4.1591015 4.1572509 4.1556759 4.1541796 4.1529589 4.1518168 4.150754 4.1497693 4.1487851] | 0.5 | 45 | 2638.836
490 | [4.1764274 4.1709146 4.1670165 4.1636691 4.1611886 4.1591015 4.1572118 4.1557155 4.1542583 4.1531162 4.1517382 4.1507931 4.1497693 4.1488638] | 0.5 | 45 | 2638.238
491 | [4.1762304 4.1705604 4.1665044 4.1635904 4.1609917 4.1587868 4.1570539 4.155479 4.1539826 4.1528406 4.1515808 4.1505175 4.1496511 4.1487455] | 0.5 | 45 | 2637.012
492 | [4.1762695 4.1706781 4.1666617 4.1637874 4.161149 4.1590228 4.1570539 4.155479 4.1542583 4.1527228 4.1515808 4.1507931 4.1497302 4.1487851] | 0.5 | 45 | 2636.408
493 | [4.1764274 4.1706781 4.1667013 4.1637087 4.1611099 4.1589046 4.1573296 4.1554399 4.15414 4.1528406 4.1518168 4.150754 4.1497693 4.1487064] | 0.5 | 45 | 2635.671
494 | [4.1762695 4.1707177 4.1668196 4.16363 4.1612673 4.1589046 4.1570935 4.155479 4.1542192 4.1528406 4.1516595 4.1506753 4.1496906 4.1488242] | 0.5 | 45 | 2634.74
495 | [4.1762695 4.1707568 4.1667404 4.16363 4.1611099 4.1590624 4.1572509 4.1556363 4.1541796 4.1529193 4.1517382 4.150754 4.1497302 4.148982 ] | 0.5 | 45 | 2633.859
496 | [4.1761518 4.1705604 4.1667013 4.1635904 4.1609917 4.1589837 4.1569357 4.1555185 4.1539826 4.1526833 4.1515412 4.1504784 4.1495724 4.1487455] | 0.5 | 45 | 2632.885
497 | [4.1760731 4.1705604 4.1664648 4.1633544 4.1609917 4.1588655 4.1569753 4.1554399 4.153904 4.1527619 4.1515412 4.1504388 4.1494546 4.1485486] | 0.5 | 45 | 2632.028
498 | [4.1761122 4.1705208 4.166544 4.16363 4.1611099 4.1587472 4.1568966 4.1552033 4.1539826 4.1526437 4.1514626 4.1504784 4.1493754 4.1485882] | 0.5 | 45 | 2631.331
499 | [4.1761909 4.170639 4.1666617 4.1635118 4.1608343 4.1589046 4.1570148 4.1553216 4.1540613 4.1524863 4.1515808 4.1504784 4.149848 4.1488242] | 0.5 | 45 | 2630.479
500 | [4.1761518 4.1707177 4.1665831 4.1635513 4.160913 4.1588259 4.1570148 4.1554399 4.1540222 4.1526437 4.1515808 4.1504784 4.1496119 4.1487851] | 0.5 | 45 | 2629.682
501 | [4.1761518 4.1704421 4.1666226 4.1634722 4.1609521 4.1588259 4.1570539 4.1553216 4.153904 4.152565 4.1514235 4.1504784 4.1493754 4.1485882] | 0.5 | 45 | 2628.576
502 | [4.1761122 4.1706781 4.1665044 4.1635118 4.1610703 4.1587868 4.1570148 4.1553607 4.1540222 4.1527619 4.1514626 4.1503601 4.1493754 4.1485882] | 0.5 | 45 | 2627.827
503 | [4.1760731 4.1703238 4.1663861 4.1632361 4.1607556 4.1585112 4.156621 4.1551638 4.1536674 4.152329 4.1511869 4.1501632 4.1492577 4.1482339] | 0.5 | 45 | 2626.747
504 | [4.1760335 4.1704025 4.1663861 4.1633148 4.1607161 4.1588259 4.1567392 4.1550851 4.1537857 4.1525259 4.1512656 4.1503205 4.1493363 4.1485095] | 0.5 | 45 | 2626.325
505 | [4.1760731 4.1704025 4.1664257 4.1632757 4.1606765 4.1586685 4.1567392 4.1552033 4.153904 4.1524863 4.1513443 4.1503205 4.1492181 4.1483912] | 0.5 | 45 | 2625.411
506 | [4.1758366 4.1701665 4.1662288 4.1631575 4.1605587 4.1583929 4.1563845 4.1549673 4.1533918 4.1522894 4.1510296 4.1500449 4.1490998 4.1483126] | 0.5 | 45 | 2623.861
507 | [4.1758761 4.1702847 4.1663074 4.1633148 4.1607161 4.1585503 4.1567392 4.1550851 4.1535497 4.1522894 4.1512265 4.1501632 4.1491394 4.1484699] | 0.5 | 45 | 2623.502
508 | [4.1761122 4.1704421 4.166347 4.1634331 4.1608343 4.1586289 4.1568179 4.1552033 4.153707 4.1524863 4.1514626 4.1502814 4.1492577 4.1484699] | 0.5 | 45 | 2622.663
509 | [4.1759548 4.1704025 4.1664257 4.1631575 4.1607556 4.158432 4.1566601 4.1551247 4.1535888 4.1524076 4.1511869 4.1501632 4.149179 4.1483912] | 0.5 | 45 | 2621.966
510 | [4.1759152 4.1702056 4.1662288 4.1631966 4.16048 4.1583929 4.1565814 4.1549277 4.1536674 4.1522503 4.1510296 4.1500845 4.149179 4.1482339] | 0.5 | 45 | 2621.049
511 | [4.1758366 4.1702056 4.1663074 4.1630392 4.1605587 4.1584716 4.1565027 4.1548491 4.1535101 4.1522503 4.1511869 4.1502028 4.1491394 4.1481552] | 0.5 | 45 | 2620.341
512 | [4.1758366 4.1703238 4.1662288 4.1630392 4.1605191 4.1582355 4.1564636 4.1548491 4.1535101 4.1522107 4.1510687 4.1498089 4.1489029 4.148037 ] | 0.5 | 45 | 2619.105
513 | [4.1757975 4.1699696 4.1661892 4.1629605 4.1604009 4.1583929 4.1564636 4.1548491 4.1533132 4.1520925 4.15099 4.1498089 4.148982 4.1481156] | 0.5 | 45 | 2618.169
514 | [4.1759152 4.1700878 4.1660714 4.1630392 4.1604404 4.1583533 4.1565814 4.1548882 4.1535101 4.1522107 4.15099 4.1501236 4.1490607 4.1481943] | 0.5 | 45 | 2617.332
515 | [4.1757975 4.1701269 4.1659532 4.1629605 4.1605191 4.1583533 4.1563845 4.1547704 4.1534314 4.152132 4.15099 4.1500449 4.1490607 4.1481943] | 0.5 | 45 | 2616.328
516 | [4.1756396 4.16993 4.1660714 4.1628819 4.1603222 4.1581173 4.156424 4.1548095 4.1532345 4.1519747 4.1508718 4.1497693 4.1488242 4.1479187] | 0.5 | 45 | 2615.608
517 | [4.1757579 4.1701269 4.1661892 4.1630001 4.1605587 4.1582747 4.1563845 4.1548491 4.1533132 4.1520925 4.1509113 4.149848 4.1489425 4.148037 ] | 0.5 | 45 | 2615.252
518 | [4.1758366 4.1700091 4.1660318 4.1628423 4.1602831 4.1581173 4.1562667 4.1548095 4.1532741 4.1520534 4.1507144 4.1496906 4.1488638 4.1479583] | 0.5 | 45 | 2614.011
519 | [4.1757183 4.1699696 4.1658349 4.1626453 4.1601253 4.157999 4.1563058 4.1546521 4.1532345 4.1518955 4.1508327 4.1497302 4.1487455 4.1477613] | 0.5 | 45 | 2612.884
520 | [4.1756005 4.16993 4.1658745 4.1627245 4.1601648 4.1580386 4.1561484 4.1545339 4.1531954 4.1519351 4.150754 4.149848 4.1487851 4.1477613] | 0.5 | 45 | 2611.966
521 | [4.1758366 4.1702056 4.1660714 4.1631575 4.1606765 4.1583142 4.1563845 4.1549673 4.1534314 4.1522503 4.1510296 4.1501236 4.1490998 4.1481552] | 0.5 | 45 | 2611.619
522 | [4.1757579 4.1700482 4.1661501 4.1630788 4.1604009 4.158196 4.1563454 4.1548095 4.1533918 4.152132 4.15099 4.1499271 4.149179 4.1481552] | 0.5 | 45 | 2610.719
523 | [4.1756792 4.1699696 4.1659532 4.162921 4.1603618 4.1582355 4.1563845 4.1546521 4.1533132 4.1518564 4.1508718 4.1496511 4.1488242 4.1479583] | 0.5 | 45 | 2609.857
524 | [4.1757975 4.1700878 4.1660318 4.162921 4.1604009 4.1583533 4.1565814 4.1548095 4.1533918 4.1520138 4.1510296 4.1499662 4.1490211 4.1479583] | 0.5 | 45 | 2609.209
525 | [4.1756396 4.1700482 4.1660318 4.1629605 4.16048 4.1582355 4.1563454 4.1546917 4.1533132 4.1522107 4.1508718 4.1497693 4.1488242 4.1479583] | 0.5 | 45 | 2608.227
526 | [4.1756792 4.16993 4.1658745 4.1628819 4.1602831 4.1581564 4.1562667 4.1546125 4.1532741 4.1519747 4.1508327 4.1497693 4.1487851 4.14784 ] | 0.5 | 45 | 2607.173
527 | [4.1756792 4.1700878 4.1661501 4.1628423 4.1604009 4.158196 4.1564636 4.1546917 4.1531954 4.1519747 4.1507931 4.1497693 4.1488638 4.1478791] | 0.5 | 45 | 2606.248
528 | [4.1756792 4.1700878 4.1659136 4.162921 4.1602831 4.158196 4.1563058 4.1545339 4.1531162 4.1519747 4.1508718 4.149848 4.1488242 4.1479187] | 0.5 | 45 | 2605.749
529 | [4.1756005 4.1698122 4.1657958 4.1628032 4.1603222 4.1580777 4.1562667 4.1546917 4.1532345 4.1518955 4.150754 4.1496511 4.1486273 4.14784 ] | 0.5 | 45 | 2604.679
530 | [4.175561 4.1700091 4.1657562 4.1627636 4.1601648 4.1579204 4.1563845 4.1546521 4.1530771 4.1518168 4.150754 4.1495724 4.1487455 4.1478004] | 0.5 | 45 | 2603.778
531 | [4.175561 4.1698909 4.1656775 4.1625276 4.1600466 4.1578417 4.1560302 4.1543369 4.1529589 4.1516991 4.1505175 4.1494546 4.1486273 4.1477218] | 0.5 | 45 | 2602.662
532 | [4.1754427 4.1698909 4.1658745 4.1625667 4.1599679 4.1579204 4.1561484 4.1544948 4.1530375 4.1517382 4.1506357 4.1495333 4.1485095 4.1476431] | 0.5 | 45 | 2601.806
533 | [4.1756005 4.1696939 4.1658349 4.1626062 4.1599679 4.1579204 4.1561875 4.1544552 4.1529984 4.1517777 4.1505961 4.1495724 4.1484699 4.1476827] | 0.5 | 45 | 2600.896
534 | [4.1753249 4.1696544 4.1657166 4.1626453 4.1599679 4.1578808 4.1561875 4.1543765 4.1529984 4.1517777 4.1503601 4.1494937 4.1486273 4.1475644] | 0.5 | 45 | 2599.958
535 | [4.1752458 4.169733 4.165441 4.1624093 4.1598105 4.1578417 4.1558728 4.1542192 4.1528406 4.1515021 4.1504388 4.1492577 4.1483912 4.1474857] | 0.5 | 45 | 2599.012
536 | [4.1752067 4.1696544 4.1655593 4.1624484 4.1598105 4.1576447 4.1557941 4.1541796 4.1526833 4.1515808 4.1504388 4.1493754 4.1481943 4.1474857] | 0.5 | 45 | 2597.823
537 | [4.1752853 4.1695757 4.1655202 4.1623697 4.1598105 4.1575661 4.1557941 4.15414 4.1526833 4.1516199 4.1501632 4.1492577 4.1482339 4.1474071] | 0.5 | 45 | 2596.936
538 | [4.1753249 4.169733 4.1655593 4.1624093 4.1599679 4.1578417 4.1559515 4.1542583 4.1526437 4.1514626 4.1503601 4.149415 4.1483126 4.1474071] | 0.5 | 45 | 2596.271
539 | [4.1752067 4.1695366 4.1654806 4.1624093 4.1596923 4.1576447 4.1557546 4.1540613 4.1526833 4.1513052 4.1502419 4.1490998 4.1481552 4.1472101] | 0.5 | 45 | 2595.194
540 | [4.1752853 4.169497 4.1653233 4.162291 4.1596923 4.1576447 4.1558332 4.15414 4.1526833 4.1513839 4.1502814 4.1490998 4.1483126 4.1473279] | 0.5 | 45 | 2594.45
541 | [4.1749701 4.1694574 4.1653233 4.1622519 4.1597319 4.1574082 4.1555576 4.1539826 4.1524863 4.1514235 4.1502419 4.1490211 4.1481156 4.1472492] | 0.5 | 45 | 2593.333
542 | [4.1752458 4.1694574 4.165441 4.1622519 4.1597319 4.1576447 4.1557155 4.1542583 4.1529589 4.1513839 4.1502419 4.1490607 4.1482339 4.1472888] | 0.5 | 45 | 2593.096
543 | [4.1750097 4.169261 4.1653624 4.1621337 4.1596136 4.1574082 4.1554399 4.1540613 4.1523681 4.1510687 4.1498876 4.1489029 4.148037 4.1468949] | 0.5 | 45 | 2591.897
544 | [4.1750884 4.1693001 4.1653624 4.1622124 4.1596923 4.1576052 4.1556363 4.1539826 4.1526833 4.1512265 4.1500845 4.1490607 4.1481943 4.1471705] | 0.5 | 45 | 2590.963
545 | [4.1750493 4.1693001 4.1653624 4.1622124 4.1596136 4.1574874 4.1558332 4.1540222 4.1527228 4.1512265 4.1501236 4.148982 4.1481552 4.1471705] | 0.5 | 45 | 2590.331
546 | [4.1750493 4.169261 4.1652446 4.1620941 4.1593771 4.1573691 4.1554003 4.1537857 4.1524076 4.1510687 4.1499271 4.1489425 4.1479583 4.1469736] | 0.5 | 45 | 2589.228
547 | [4.1752067 4.1693397 4.1653624 4.1623306 4.1598105 4.1574874 4.1557155 4.1539826 4.1526437 4.1513052 4.1500058 4.1490607 4.1481552 4.1470919] | 0.5 | 45 | 2588.622
548 | [4.1750493 4.1692214 4.1652446 4.1619763 4.1594167 4.1573691 4.1553607 4.153707 4.152329 4.1510687 4.1498089 4.1487851 4.1479974 4.1470523] | 0.5 | 45 | 2587.379
549 | [4.175128 4.1695366 4.1653233 4.1620154 4.159574 4.1574874 4.1554399 4.1538253 4.1524472 4.1511083 4.1500845 4.1490607 4.1480761 4.147131 ] | 0.5 | 45 | 2586.665
550 | [4.1750884 4.1693397 4.1654019 4.162055 4.1597319 4.1574478 4.1556759 4.1539826 4.1524863 4.1512265 4.1500058 4.1489425 4.148037 4.1470523] | 0.5 | 45 | 2586.089
551 | [4.1750097 4.1693788 4.1652837 4.162291 4.159574 4.1574478 4.1556363 4.1539826 4.1524863 4.1512265 4.1499662 4.1489425 4.1481156 4.1471705] | 0.5 | 45 | 2584.823
552 | [4.1748915 4.169064 4.1650867 4.1618581 4.1592593 4.1570935 4.1552033 4.1535497 4.1520925 4.1508718 4.1496119 4.1486669 4.1476431 4.1467767] | 0.5 | 45 | 2583.392
553 | [4.1750493 4.1693397 4.1651654 4.1620941 4.1595349 4.1574478 4.1554003 4.1538253 4.1524863 4.1510687 4.149848 4.1489029 4.1479187 4.1470132] | 0.5 | 45 | 2582.853
554 | [4.1749701 4.1689849 4.1650476 4.1619763 4.1593771 4.1572118 4.1553607 4.1537857 4.1523681 4.1510296 4.1498089 4.1487455 4.1477613 4.1470132] | 0.5 | 45 | 2581.913
555 | [4.1748128 4.1691031 4.1650867 4.1618581 4.1593771 4.1570539 4.1552429 4.1535497 4.1522894 4.1508718 4.1497693 4.1486273 4.14784 4.1469736] | 0.5 | 45 | 2581.139
556 | [4.1746945 4.1690245 4.1648898 4.1617794 4.1592593 4.1570539 4.1551247 4.1534314 4.1522894 4.1508327 4.1495724 4.1487455 4.1476827 4.1467767] | 0.5 | 45 | 2580.273
557 | [4.1747732 4.1690245 4.1649685 4.1618185 4.1592593 4.1570935 4.1553216 4.1535101 4.1522503 4.1508327 4.1497693 4.1486669 4.1476431 4.1467767] | 0.5 | 45 | 2579.142
558 | [4.1748524 4.1691427 4.1650476 4.1619763 4.1591802 4.1570539 4.1553216 4.1536283 4.1520925 4.1510296 4.1498089 4.1487064 4.1477613 4.1467767] | 0.5 | 45 | 2578.192
559 | [4.1747732 4.1691031 4.1649294 4.1619368 4.1592593 4.1571326 4.1552429 4.1536283 4.1520925 4.1509113 4.1497693 4.1488242 4.1478004 4.146698 ] | 0.5 | 45 | 2577.165
560 | [4.1746159 4.1688671 4.1648111 4.1616216 4.1589837 4.1567783 4.1550851 4.1533527 4.1518955 4.1508327 4.1496906 4.1484308 4.1474462 4.1466589] | 0.5 | 45 | 2576.008
561 | [4.1750097 4.169064 4.1650081 4.1618581 4.1593771 4.1572905 4.155282 4.1535888 4.1522107 4.1507931 4.149848 4.1485095 4.1476827 4.1468554] | 0.5 | 45 | 2575.652
562 | [4.1746554 4.1688671 4.1649294 4.1615825 4.1590624 4.1569753 4.1550064 4.1532741 4.1519351 4.1508327 4.1496511 4.1484308 4.1476035 4.1466193] | 0.5 | 45 | 2574.584
563 | [4.1747732 4.1689458 4.1650081 4.1617398 4.1591411 4.1571326 4.155046 4.1535888 4.1520925 4.1507144 4.1495333 4.1485486 4.1474071 4.1467767] | 0.5 | 45 | 2573.728
564 | [4.1746945 4.1690245 4.1650476 4.1617398 4.1591411 4.1571722 4.1552033 4.1535497 4.1523681 4.1508718 4.1496119 4.1487064 4.1476431 4.1467376] | 0.5 | 45 | 2572.825
565 | [4.1745372 4.1687093 4.1647325 4.1615038 4.1592197 4.156857 4.1549673 4.1532741 4.1518168 4.1506753 4.1494546 4.1484308 4.1473279 4.1464224] | 0.5 | 45 | 2571.39
566 | [4.1747341 4.1689849 4.1648898 4.1615825 4.1591015 4.1569753 4.1550851 4.1534314 4.1520534 4.1509113 4.1496119 4.1483912 4.1474857 4.1465406] | 0.5 | 45 | 2570.792
567 | [4.1745372 4.1687884 4.164772 4.1615825 4.1589837 4.1566601 4.1549673 4.1534314 4.1518955 4.1505961 4.1494937 4.1482339 4.1473675 4.1464224] | 0.5 | 45 | 2569.72
568 | [4.1747341 4.1689458 4.1648111 4.1616611 4.1591802 4.1569753 4.1548491 4.153471 4.1519351 4.150754 4.1494937 4.1484699 4.1474857 4.146462 ] | 0.5 | 45 | 2569.315
569 | [4.1746554 4.1688671 4.1646142 4.1616216 4.1590624 4.1569753 4.1549673 4.1534314 4.1518955 4.1505961 4.149415 4.1483517 4.1474857 4.1465406] | 0.5 | 45 | 2568.374
570 | [4.1746554 4.1687093 4.1646538 4.1616611 4.1591411 4.1568179 4.1549673 4.1533918 4.1520138 4.1505175 4.1493754 4.148273 4.1473279 4.146462 ] | 0.5 | 45 | 2567.019
571 | [4.1746554 4.1689849 4.1646929 4.1615038 4.1589046 4.1567392 4.1548882 4.1533132 4.1517382 4.1504784 4.149415 4.1483912 4.1475248 4.146462 ] | 0.5 | 45 | 2565.835
572 | [4.1744976 4.1686702 4.1646538 4.1614246 4.1589046 4.1566997 4.1547704 4.1531162 4.1516199 4.1504784 4.1492181 4.1482339 4.1472888 4.1464224] | 0.5 | 45 | 2564.858
573 | [4.1747341 4.1687093 4.1648507 4.1614642 4.1589441 4.1568179 4.1548882 4.1532345 4.1516991 4.1505961 4.1494937 4.1483517 4.1472888 4.146462 ] | 0.5 | 45 | 2564.373
574 | [4.1744976 4.1687093 4.1645355 4.1614642 4.1589046 4.1564636 4.1548491 4.1531162 4.1516991 4.1503205 4.1490998 4.1481552 4.1472888 4.1462255] | 0.5 | 45 | 2563.331
575 | [4.1744189 4.1687884 4.1646929 4.1615038 4.1588655 4.1567783 4.1548095 4.1529589 4.1517382 4.1504784 4.1491394 4.1481156 4.1472492 4.1462255] | 0.5 | 45 | 2562.429
576 | [4.1745372 4.1687093 4.1647325 4.1615429 4.1590624 4.1566997 4.1550064 4.1532345 4.1517382 4.1504784 4.1494546 4.1483126 4.1473279 4.1465797] | 0.5 | 45 | 2561.677
577 | [4.1745372 4.1686702 4.1645355 4.1615038 4.1588259 4.156424 4.1547704 4.1532345 4.1517777 4.1503601 4.149179 4.1481943 4.1472101 4.1463041] | 0.5 | 45 | 2560.217
578 | [4.1743798 4.1686306 4.1644568 4.1612673 4.1587472 4.1564636 4.1547704 4.1529984 4.1516595 4.1502419 4.1490607 4.1479974 4.1470919 4.1460681] | 0.5 | 45 | 2558.951
579 | [4.1741829 4.1683159 4.1642995 4.161149 4.1583929 4.1562271 4.1544156 4.1526833 4.1511083 4.1500058 4.1489029 4.14784 4.1468554 4.1459107] | 0.5 | 45 | 2557.685
580 | [4.1743798 4.1685128 4.1644173 4.1613855 4.1587868 4.1565814 4.1547308 4.1531558 4.1515412 4.1503601 4.149179 4.1479583 4.1470919 4.1462255] | 0.5 | 45 | 2557.803
581 | [4.1743402 4.1687093 4.1644568 4.1613069 4.1588259 4.1565027 4.1547308 4.1530771 4.1516199 4.1503601 4.149179 4.1480761 4.1470919 4.1462255] | 0.5 | 45 | 2557.229
582 | [4.1743798 4.1685915 4.1644173 4.1612282 4.1586289 4.1564636 4.1545734 4.1528802 4.1515412 4.1501632 4.148982 4.1481552 4.147131 4.1461468] | 0.5 | 45 | 2556.173
583 | [4.1744189 4.1685128 4.1644173 4.161149 4.1588655 4.1564636 4.1544948 4.1529589 4.1514626 4.1502419 4.1489029 4.1479974 4.1471705 4.1461864] | 0.5 | 45 | 2555.096
584 | [4.1744189 4.1686306 4.1644568 4.1612673 4.1588259 4.1565423 4.1546125 4.1530771 4.1516991 4.1503601 4.1491394 4.1479974 4.1470523 4.1461072] | 0.5 | 45 | 2554.476
585 | [4.1742616 4.1685519 4.1644173 4.1612673 4.1587081 4.1564636 4.1544948 4.1529193 4.1516595 4.1502028 4.149179 4.1478791 4.1470523 4.1461072] | 0.5 | 45 | 2553.045
586 | [4.1743011 4.1684337 4.1644568 4.1612673 4.1587472 4.1563845 4.1546917 4.1529984 4.1515412 4.1502814 4.148982 4.1479583 4.147131 4.1461072] | 0.5 | 45 | 2552.309
587 | [4.1743798 4.1685128 4.1645355 4.1613069 4.1588655 4.1565423 4.1545339 4.1530375 4.1515021 4.1503205 4.149179 4.148037 4.147131 4.146265 ] | 0.5 | 45 | 2551.671
588 | [4.1743011 4.1685519 4.1644173 4.1613069 4.1586685 4.1565027 4.1547308 4.1529589 4.1515021 4.1502419 4.149179 4.1481552 4.1471705 4.1463041] | 0.5 | 45 | 2550.674
589 | [4.1743402 4.1685128 4.1644173 4.161149 4.1586289 4.1563454 4.1545734 4.1529193 4.1516199 4.1502419 4.1491394 4.1480761 4.1470132 4.1461072] | 0.5 | 45 | 2549.954
590 | [4.1741829 4.1684732 4.1645751 4.1612673 4.1585898 4.1565027 4.1544948 4.1529589 4.1515412 4.1502419 4.1490998 4.1479583 4.1470919 4.146265 ] | 0.5 | 45 | 2548.565
591 | [4.1740251 4.1683946 4.1642599 4.1610312 4.158432 4.1563454 4.1543765 4.1528406 4.1512656 4.1500845 4.1489029 4.1479187 4.1467376 4.1459498] | 0.5 | 45 | 2547.402
592 | [4.1741042 4.1682763 4.1641417 4.1610703 4.1583929 4.1563058 4.1543765 4.1526437 4.1513839 4.1500845 4.1489029 4.1478004 4.1469345 4.1459498] | 0.5 | 45 | 2546.544
593 | [4.1741433 4.168355 4.1643782 4.1610312 4.158432 4.1562667 4.1543765 4.1528406 4.1511869 4.1501632 4.1488638 4.1478791 4.1467376 4.1459498] | 0.5 | 45 | 2545.491
594 | [4.173986 4.1680794 4.164063 4.1610312 4.158432 4.1561875 4.15414 4.1526833 4.1512656 4.1499271 4.1486273 4.1478004 4.1466589 4.1457529] | 0.5 | 45 | 2544.343
595 | [4.1741042 4.1682367 4.1641812 4.160913 4.1583929 4.1562271 4.1542978 4.1527619 4.1511869 4.1498876 4.1486273 4.1476827 4.1467376 4.1457529] | 0.5 | 45 | 2543.603
596 | [4.173986 4.1680403 4.164063 4.1607947 4.1581564 4.1561089 4.1542192 4.1526437 4.1510296 4.149848 4.1485095 4.1474462 4.1465011 4.1457138] | 0.5 | 45 | 2542.602
597 | [4.174222 4.1683159 4.1642203 4.1609521 4.1584716 4.1561875 4.1542978 4.1528015 4.1513443 4.1500449 4.1486273 4.1477613 4.1466589 4.1457138] | 0.5 | 45 | 2541.884
598 | [4.173986 4.1682367 4.1641417 4.1610703 4.158196 4.1561875 4.1543765 4.1526833 4.1512656 4.1499662 4.1488242 4.1476431 4.1466193 4.1457138] | 0.5 | 45 | 2540.773
599 | [4.173789 4.1680794 4.1639056 4.1605191 4.1580386 4.1558728 4.1538644 4.152329 4.1507931 4.1493754 4.1484308 4.1472101 4.1463437 4.1452804] | 0.5 | 45 | 2538.96
600 | [4.1738286 4.1680007 4.1637483 4.1605191 4.1580386 4.1557546 4.1540222 4.1522503 4.1507931 4.1494546 4.1483517 4.1473675 4.1461864 4.145359 ] | 0.5 | 45 | 2538.136
601 | [4.173789 4.1679611 4.1636691 4.1604404 4.1581564 4.1557546 4.1538253 4.1522503 4.1506357 4.1495333 4.1484308 4.1471705 4.1462255 4.1454382] | 0.5 | 45 | 2537.434
602 | [4.1737103 4.1679611 4.1637874 4.1604009 4.1579599 4.1557546 4.1538253 4.1521711 4.1506753 4.1493754 4.1483126 4.1472492 4.1462255 4.145359 ] | 0.5 | 45 | 2536.249
603 | [4.1739073 4.1680403 4.1638269 4.1606765 4.1579599 4.1558728 4.153904 4.1524076 4.1508327 4.1495724 4.1480761 4.1471705 4.1463041 4.1454382] | 0.5 | 45 | 2535.634
604 | [4.1736317 4.167922 4.1637874 4.1605191 4.157999 4.1555972 4.1538253 4.152329 4.1508327 4.1494546 4.1482339 4.147131 4.1461072 4.1451626] | 0.5 | 45 | 2534.444
605 | [4.1738286 4.1679611 4.1638269 4.1606374 4.1580777 4.1558332 4.1540613 4.1524863 4.1508718 4.1495724 4.1482339 4.1472888 4.1464224 4.1453986] | 0.5 | 45 | 2533.908
606 | [4.173789 4.1679611 4.16363 4.16048 4.1581173 4.1557941 4.1538644 4.1521711 4.1507931 4.1494937 4.1483912 4.1472492 4.1461468 4.1453199] | 0.5 | 45 | 2533.112
607 | [4.1736317 4.1677647 4.1635118 4.1602435 4.1576447 4.1555185 4.1536674 4.1520138 4.1504388 4.1490607 4.1479974 4.1469345 4.1460681 4.1449261] | 0.5 | 45 | 2531.628
608 | [4.173553 4.1676855 4.1635513 4.1603618 4.1578808 4.1554003 4.153707 4.1520138 4.1503992 4.1492577 4.1479187 4.1469345 4.1459107 4.145123 ] | 0.5 | 45 | 2530.932
609 | [4.173789 4.1678433 4.16363 4.1603618 4.1577234 4.1555185 4.1537857 4.1520925 4.1507144 4.149415 4.1483126 4.1469345 4.1459107 4.1453199] | 0.5 | 45 | 2530.572
610 | [4.1735921 4.1676464 4.1634331 4.1604009 4.1577234 4.1555972 4.1536283 4.1520138 4.1505175 4.1490998 4.148037 4.1470523 4.1460681 4.1450047] | 0.5 | 45 | 2529.607
611 | [4.1734738 4.1676464 4.16363 4.1603618 4.157763 4.1555576 4.1536283 4.1520925 4.1505961 4.1492577 4.1480761 4.1470523 4.1459498 4.1450834] | 0.5 | 45 | 2528.61
612 | [4.1736317 4.1677647 4.1635904 4.1604404 4.157763 4.1555576 4.1538644 4.1519351 4.1505175 4.149179 4.1481156 4.1470132 4.1458712 4.1452413] | 0.5 | 45 | 2527.439
613 | [4.1733561 4.1676464 4.1637087 4.1602039 4.1576838 4.155479 4.1535101 4.1518955 4.1505175 4.1492181 4.1479583 4.1470132 4.1458712 4.1450443] | 0.5 | 45 | 2526.849
614 | [4.1733165 4.1673708 4.1633148 4.1601648 4.1575265 4.1553607 4.1535101 4.1517777 4.1502814 4.1491394 4.14784 4.1468554 4.1458316 4.1449656] | 0.5 | 45 | 2525.633
615 | [4.1734738 4.1674886 4.1634722 4.1601648 4.1576052 4.1553216 4.153471 4.1518955 4.1503205 4.1490998 4.1478791 4.1467767 4.1458316 4.1450047] | 0.5 | 45 | 2524.85
616 | [4.1735134 4.1676855 4.1633935 4.1601253 4.1574874 4.1554399 4.1535497 4.1520138 4.1504784 4.1490607 4.1479583 4.1468163 4.1459894 4.1449261] | 0.5 | 45 | 2523.68
617 | [4.1733165 4.1675282 4.1633935 4.1601253 4.1575661 4.1553607 4.1534314 4.1518168 4.1503601 4.1490211 4.1476827 4.1466589 4.1457138 4.1448474] | 0.5 | 45 | 2522.393
618 | [4.173553 4.1676464 4.1635904 4.1603222 4.1578021 4.1556363 4.1536283 4.1520138 4.1504784 4.149179 4.1479187 4.1468554 4.1460681 4.145123 ] | 0.5 | 45 | 2521.825
619 | [4.1734738 4.1676068 4.1634331 4.1603222 4.1576052 4.1555576 4.1534314 4.1518955 4.1503205 4.1490607 4.1479974 4.1467767 4.1458712 4.145123 ] | 0.5 | 45 | 2520.989
620 | [4.1731591 4.1672921 4.1633148 4.1600862 4.1573296 4.1551247 4.1532345 4.1515808 4.1500058 4.1488638 4.1476827 4.1465406 4.1457529 4.14469 ] | 0.5 | 45 | 2519.324
621 | [4.1732378 4.1672921 4.1630392 4.1598496 4.1572509 4.1552429 4.1529984 4.1515021 4.1501236 4.1488242 4.1475644 4.1463437 4.1454382 4.1446109] | 0.5 | 45 | 2518.396
622 | [4.1730804 4.1671739 4.1629605 4.1599679 4.1571722 4.155046 4.1529589 4.1514235 4.1499271 4.1487455 4.1476827 4.1463828 4.1455169 4.1444931] | 0.5 | 45 | 2517.396
623 | [4.1733561 4.1672921 4.1630788 4.1599679 4.1574082 4.1552033 4.1531954 4.1515808 4.1501236 4.1488638 4.1475248 4.1465797 4.1457138 4.14469 ] | 0.5 | 45 | 2516.461
624 | [4.1731195 4.1672525 4.1631575 4.1598496 4.1572118 4.1550064 4.1531558 4.1514235 4.1499271 4.1485882 4.1474462 4.1463828 4.1455169 4.1445718] | 0.5 | 45 | 2515.3
625 | [4.1732774 4.1673312 4.1631966 4.1598105 4.1573691 4.1550851 4.1531954 4.1515021 4.1501236 4.1488638 4.1477218 4.1465406 4.1454773 4.1446505] | 0.5 | 45 | 2514.519
626 | [4.1731195 4.1671739 4.1630788 4.1598105 4.1574082 4.1550064 4.1532345 4.1514235 4.1500845 4.1487851 4.1474857 4.1465406 4.1454773 4.1447291] | 0.5 | 45 | 2513.598
627 | [4.1730013 4.1670952 4.162921 4.1597319 4.1571326 4.1550851 4.1530375 4.1514626 4.1498876 4.1484699 4.1474857 4.1463437 4.1454382 4.1444535] | 0.5 | 45 | 2512.477
628 | [4.1733165 4.1672525 4.1631179 4.1599679 4.1572118 4.155046 4.1531558 4.1514626 4.1500449 4.1488242 4.1473675 4.1463437 4.1454382 4.1445718] | 0.5 | 45 | 2511.614
629 | [4.1730409 4.1671739 4.1630392 4.1598892 4.1571326 4.155046 4.1530771 4.1512656 4.1499271 4.1486273 4.1474462 4.1463437 4.1452804 4.1444144] | 0.5 | 45 | 2510.631
630 | [4.1730409 4.1671739 4.1630392 4.1596923 4.1571326 4.1549277 4.1529193 4.1513443 4.1498089 4.1485882 4.1474462 4.1463041 4.145359 4.1444931] | 0.5 | 45 | 2509.601
631 | [4.1731591 4.167213 4.1630788 4.1598105 4.1571722 4.1551638 4.1531558 4.1515021 4.1500058 4.1485486 4.1475248 4.1465406 4.1455169 4.1444931] | 0.5 | 45 | 2508.291
632 | [4.1729226 4.167213 4.162921 4.159771 4.1571326 4.1548882 4.1530771 4.1513052 4.1500449 4.1485095 4.1472101 4.1461864 4.145359 4.1443353] | 0.5 | 45 | 2507.115
633 | [4.1729622 4.1671343 4.1628032 4.159771 4.1570539 4.1547308 4.1529984 4.1513052 4.149848 4.1485095 4.1473675 4.1461468 4.1451626 4.1444144] | 0.5 | 45 | 2506.034
634 | [4.1729622 4.1668983 4.1628032 4.1597319 4.1569753 4.1549277 4.1529589 4.1512656 4.1498089 4.1486669 4.1472101 4.1463041 4.1450443 4.1442962] | 0.5 | 45 | 2505.135
635 | [4.1730409 4.1669769 4.1630392 4.159574 4.1570539 4.1547308 4.1528802 4.1511083 4.1496511 4.1484308 4.1472101 4.1461864 4.145123 4.1442566] | 0.5 | 45 | 2504.113
636 | [4.1728439 4.1669374 4.1629605 4.1596527 4.1570148 4.1548882 4.1531162 4.1513839 4.149848 4.1483517 4.1472101 4.146265 4.1452804 4.1444535] | 0.5 | 45 | 2503.591
637 | [4.1729622 4.1668983 4.1628819 4.1596136 4.1569753 4.1547704 4.1529193 4.1511474 4.1497302 4.1483912 4.1471705 4.1461468 4.1451626 4.1442175] | 0.5 | 45 | 2502.3
638 | [4.1728439 4.1671343 4.1629605 4.1596527 4.1570935 4.1547308 4.1529984 4.1511474 4.149848 4.1484308 4.1474071 4.1461468 4.1450443 4.1442566] | 0.5 | 45 | 2501.867
639 | [4.1728835 4.1670165 4.1630001 4.1594954 4.1569753 4.1546917 4.1527619 4.1512656 4.1497693 4.1483912 4.1470919 4.1459894 4.145123 4.1440992] | 0.5 | 45 | 2500.553
1 | [4.1863809 4.1827188 4.1801991 4.1783876 4.1768522 4.1758676 4.174726 4.174017 4.1734266 4.172718 4.1721668 4.1716547 4.1713791 4.1707883] | 0.5 | 45 | 3361.229
2 | [4.1864986 4.1827974 4.1803169 4.1786242 4.1770492 4.1759071 4.1750803 4.1741352 4.1735449 4.1730328 4.1723633 4.1720486 4.1715364 4.1710248] | 0.5 | 45 | 3356.608
3 | [4.1863017 4.1826005 4.1802382 4.1783876 4.17697 4.1758676 4.1748834 4.1741352 4.1735449 4.1728754 4.1722846 4.1718516 4.1714578 4.1710639] | 0.5 | 45 | 3354.018
4 | [4.1863809 4.1827974 4.1803956 4.1787028 4.1774035 4.1761827 4.1750803 4.1744504 4.1738205 4.1731901 4.1726785 4.1722455 4.171773 4.1714187] | 0.5 | 45 | 3350.711
5 | [4.1866169 4.1828766 4.1804748 4.1786242 4.1772461 4.1761827 4.1752377 4.1745291 4.1736627 4.1733479 4.1727571 4.1724424 4.1718516 4.171576 ] | 0.5 | 45 | 3346.46
6 | [4.1863809 4.1826401 4.1803565 4.1785846 4.1770883 4.1761041 4.1751199 4.1743321 4.1737809 4.1730328 4.1727967 4.1721668 4.1718121 4.1712608] | 0.5 | 45 | 3341.897
7 | [4.1864986 4.1827974 4.1803565 4.1784272 4.1772065 4.1761041 4.1750803 4.1744108 4.1737022 4.173151 4.1727571 4.1722455 4.1718516 4.1714973] | 0.5 | 45 | 3337.79
8 | [4.1861839 4.1825218 4.1800809 4.1783485 4.1768522 4.1757498 4.1747651 4.1740961 4.1735449 4.1728754 4.1723633 4.1718912 4.1714578 4.1713791] | 0.5 | 45 | 3333.143
9 | [4.1863809 4.1826401 4.1802778 4.1784663 4.1773248 4.1761041 4.175159 4.1743321 4.1737413 4.1730723 4.1725998 4.1722846 4.171773 4.1715364] | 0.5 | 45 | 3328.978
10 | [4.1863017 4.1827583 4.1802778 4.1783485 4.1771278 4.1759071 4.1752772 4.1741748 4.1736627 4.1730723 4.1725998 4.1721272 4.1717334 4.1711822] | 0.5 | 45 | 3324.748
11 | [4.1863017 4.1826401 4.1801991 4.1783485 4.1770883 4.1759858 4.1750016 4.1742535 4.173584 4.1729937 4.1724815 4.1721272 4.1717334 4.1714187] | 0.5 | 45 | 3320.961
12 | [4.1861053 4.1823645 4.1799231 4.1781907 4.1767735 4.1755919 4.174726 4.1738596 4.1733084 4.1726389 4.1722846 4.1718121 4.1713395 4.1710639] | 0.5 | 45 | 3316.356
13 | [4.1861839 4.1824431 4.1800022 4.1782303 4.1768522 4.1756711 4.1748047 4.1738992 4.1733479 4.1726389 4.1723242 4.1718516 4.1714578 4.1710639] | 0.5 | 45 | 3312.364
14 | [4.1860657 4.1822462 4.179884 4.1779547 4.1766157 4.1755528 4.1745687 4.1738596 4.1730723 4.1725602 4.1720877 4.1717334 4.1711822 4.1709461] | 0.5 | 45 | 3307.727
15 | [4.1853571 4.1813803 4.1786242 4.1766157 4.1749229 4.1736236 4.1726389 4.1719303 4.1711822 4.1705523 4.170001 4.1696072 4.1692138 4.168859 ] | 0.5 | 45 | 3300.346
16 | [4.1858687 4.1821675 4.179687 4.1777973 4.1764584 4.1752377 4.1743321 4.1735449 4.1729541 4.1721668 4.1719303 4.1713791 4.1708279 4.1705127] | 0.5 | 45 | 3298.258
17 | [4.1860261 4.1822462 4.1798053 4.1777577 4.1764584 4.1753559 4.1743321 4.1736627 4.1729541 4.1722455 4.1718516 4.1713004 4.1709461 4.170434 ] | 0.5 | 45 | 3293.564
18 | [4.185987 4.1821675 4.1797266 4.1779151 4.1764584 4.1751986 4.1743717 4.173584 4.1728754 4.1721668 4.1716943 4.1712217 4.1707883 4.1703162] | 0.5 | 45 | 3288.463
19 | [4.1858687 4.1820102 4.1794901 4.1776791 4.1761041 4.1750016 4.1740565 4.1734266 4.1725998 4.1720877 4.1715364 4.1711822 4.1705523 4.1701584] | 0.5 | 45 | 3282.773
20 | [4.1857901 4.1819706 4.1793718 4.1774426 4.1761041 4.1750016 4.1739779 4.1730328 4.1724029 4.1719303 4.1713791 4.1708279 4.170434 4.1700406] | 0.5 | 45 | 3277.205
21 | [4.1858296 4.1818528 4.1792932 4.1773639 4.1760645 4.174726 4.1738596 4.1730723 4.1723242 4.1717334 4.1711035 4.1705523 4.1703949 4.1699615] | 0.5 | 45 | 3271.108
22 | [4.1856327 4.1818132 4.1791358 4.1772461 4.1758285 4.1745291 4.1736236 4.1727967 4.1719699 4.1713791 4.1709852 4.1703553 4.1700406 4.1695285] | 0.5 | 45 | 3264.706
23 | [4.1855931 4.181695 4.1791754 4.1772065 4.1757102 4.1745291 4.1735053 4.1726389 4.1719303 4.1712608 4.1708674 4.1703162 4.1699224 4.1695285] | 0.5 | 45 | 3258.795
24 | [4.185554 4.1816163 4.1789784 4.1770096 4.1755133 4.1741748 4.1732297 4.1723633 4.1716547 4.1710248 4.1704736 4.1700797 4.1695681 4.1690559] | 0.5 | 45 | 3252.295
25 | [4.1856718 4.1814981 4.1786242 4.1767735 4.1753559 4.1739779 4.1729145 4.1720486 4.1714187 4.1706705 4.170001 4.1696072 4.1690955 4.1687412] | 0.5 | 45 | 3245.565
26 | [4.1855145 4.1813407 4.1787028 4.1765766 4.1752377 4.1738992 4.172718 4.1718912 4.1713004 4.1705523 4.1698041 4.1694894 4.168859 4.1684656] | 0.5 | 45 | 3239.217
27 | [4.1856327 4.1815376 4.1788602 4.1768522 4.1751199 4.1739383 4.1729541 4.1718912 4.1710639 4.1704736 4.169765 4.1693711 4.1689382 4.1683865] | 0.5 | 45 | 3233.179
28 | [4.1854749 4.1813407 4.1785846 4.1767735 4.1751199 4.1737413 4.1725211 4.1716943 4.1707883 4.1702766 4.1696072 4.1690168 4.1684656 4.1680717] | 0.5 | 45 | 3226.743
29 | [4.1854749 4.181262 4.1786242 4.176537 4.174962 4.1735449 4.1725602 4.1716547 4.1705918 4.1698828 4.1693316 4.1688199 4.1683078 4.1678352] | 0.5 | 45 | 3220.213
30 | [4.1853962 4.1811833 4.1786242 4.1763797 4.1746864 4.1734266 4.1722455 4.1712217 4.1703553 4.1694894 4.1690168 4.1684656 4.1680322 4.1674809] | 0.5 | 45 | 3213.952
31 | [4.1853175 4.1812224 4.1784272 4.1764584 4.174726 4.1733479 4.1722059 4.1711035 4.1703949 4.1696072 4.1688986 4.1683474 4.1677961 4.167284 ] | 0.5 | 45 | 3208.465
32 | [4.1854358 4.1812224 4.1785846 4.176537 4.174726 4.1733871 4.1722455 4.1712217 4.170434 4.1695681 4.1688986 4.1682687 4.1678352 4.1672053] | 0.5 | 45 | 3202.747
33 | [4.1853571 4.1812224 4.1783485 4.1763401 4.1748047 4.1733479 4.1723242 4.1712217 4.1703553 4.1695285 4.1688199 4.1682687 4.1677175 4.1671267] | 0.5 | 45 | 3197.067
34 | [4.1852779 4.1811833 4.1785059 4.1764979 4.1746864 4.1733871 4.1720877 4.1711431 4.1701584 4.1694894 4.1687016 4.1679931 4.1674023 4.1668906] | 0.5 | 45 | 3191.57
35 | [4.1853571 4.181262 4.1783876 4.1762614 4.1748047 4.1735053 4.1721668 4.1711035 4.1702766 4.1695285 4.1688199 4.1680717 4.1674809 4.1669693] | 0.5 | 45 | 3186.295
36 | [4.1852779 4.1813016 4.1783876 4.1764584 4.1747651 4.1733871 4.172009 4.1710639 4.170198 4.1693316 4.168623 4.1680322 4.1673236 4.1667724] | 0.5 | 45 | 3180.879
37 | [4.1852779 4.181026 4.1783876 4.1762223 4.1745291 4.1730328 4.1719303 4.1710248 4.1700406 4.1692529 4.1683078 4.1677961 4.1671267 4.1665754] | 0.5 | 45 | 3175.489
38 | [4.1851602 4.1812224 4.1783876 4.1762223 4.1744895 4.173151 4.1720486 4.1709065 4.170001 4.1690559 4.1684656 4.1677566 4.167048 4.1664968] | 0.5 | 45 | 3170.292
39 | [4.1851993 4.1812224 4.1782303 4.176301 4.1744108 4.1730328 4.1718516 4.1707883 4.1698437 4.1689382 4.1683474 4.1676779 4.1670084 4.1664572] | 0.5 | 45 | 3165.319
40 | [4.184845 4.180829 4.1779151 4.1758676 4.1740565 4.172718 4.1714973 4.1705523 4.1695681 4.1687803 4.1679535 4.1672053 4.166615 4.1659455] | 0.5 | 45 | 3160.13
41 | [4.1851602 4.1809468 4.1782303 4.1759858 4.1743321 4.1730328 4.1716943 4.1709065 4.1698437 4.1690168 4.1681504 4.1675992 4.166851 4.1662998] | 0.5 | 45 | 3155.847
42 | [4.1848845 4.1807895 4.1780334 4.1758676 4.1740565 4.1725211 4.1713791 4.170434 4.1694894 4.168623 4.1678352 4.1670876 4.1664968 4.1659851] | 0.5 | 45 | 3151.234
43 | [4.1850023 4.180829 4.1779151 4.1758676 4.1741748 4.172718 4.171576 4.1703949 4.1695285 4.1685047 4.1678748 4.1673236 4.1664968 4.165906 ] | 0.5 | 45 | 3147.06
44 | [4.1850023 4.180829 4.1779938 4.1759071 4.1742139 4.1729145 4.171773 4.1705523 4.1696072 4.1687412 4.1679144 4.167284 4.1666541 4.1659455] | 0.5 | 45 | 3142.984
45 | [4.1850023 4.1808681 4.1779938 4.1757498 4.1741748 4.1726389 4.1713791 4.1703949 4.1694102 4.1685047 4.1678352 4.1672053 4.1663785 4.1658669] | 0.5 | 45 | 3138.723
46 | [4.1849236 4.1807895 4.1779547 4.1757498 4.1740565 4.1725998 4.1714578 4.1703162 4.1694102 4.1685443 4.1677961 4.1670876 4.1663785 4.1657882] | 0.5 | 45 | 3134.681
47 | [4.1848845 4.1807108 4.1777577 4.1757498 4.1739383 4.1725998 4.1713004 4.1702371 4.1692924 4.1685047 4.1677175 4.1669693 4.1661816 4.165709 ] | 0.5 | 45 | 3130.755
48 | [4.184845 4.1807108 4.1779151 4.1757889 4.1741748 4.1726785 4.1714578 4.1703553 4.1693316 4.1685443 4.1677566 4.1670084 4.1664572 4.1657486] | 0.5 | 45 | 3127.292
49 | [4.184845 4.1806321 4.1777182 4.1755528 4.1737413 4.1723633 4.1710639 4.1699615 4.1689773 4.1683078 4.1673632 4.166615 4.1661816 4.165473 ] | 0.5 | 45 | 3123.236
50 | [4.184845 4.1807504 4.1778364 4.1756711 4.1739383 4.1725998 4.1713791 4.1703162 4.1692529 4.1684656 4.1676388 4.1667724 4.1662607 4.165473 ] | 0.5 | 45 | 3120.252
51 | [4.1848059 4.1805534 4.1775608 4.1754742 4.1737809 4.1722059 4.1711035 4.169765 4.1689382 4.16819 4.1673632 4.1667724 4.1659851 4.1653547] | 0.5 | 45 | 3116.306
52 | [4.1847267 4.1804748 4.1775217 4.1753559 4.1736627 4.1719699 4.1709852 4.1698437 4.168859 4.1680322 4.1671662 4.1664968 4.1658669 4.1652369] | 0.5 | 45 | 3112.612
53 | [4.1846876 4.1804748 4.1776791 4.1754742 4.1736627 4.1722455 4.1709065 4.170001 4.1690168 4.16819 4.167284 4.1665363 4.1658273 4.1652761] | 0.5 | 45 | 3109.416
54 | [4.1847267 4.1805534 4.1776004 4.1753163 4.1735449 4.1721668 4.1709852 4.1696858 4.1688199 4.1679931 4.167048 4.1662607 4.1658273 4.1650791] | 0.5 | 45 | 3105.811
55 | [4.184648 4.1805925 4.1774426 4.1753163 4.1735449 4.1718912 4.1707096 4.1696858 4.1687016 4.1677961 4.1670876 4.1662998 4.1656699 4.1650791] | 0.5 | 45 | 3102.692
56 | [4.184648 4.1804748 4.1774821 4.1752377 4.1734657 4.1718121 4.1706705 4.1696858 4.1685443 4.1676779 4.1669693 4.1662211 4.165473 4.1649613] | 0.5 | 45 | 3099.301
57 | [4.1846876 4.1803565 4.1773639 4.1750803 4.1735053 4.1719699 4.1706705 4.1696072 4.1685834 4.1677566 4.1669297 4.1662607 4.1655517 4.1649218] | 0.5 | 45 | 3096.276
58 | [4.1844511 4.1802778 4.1773639 4.1750803 4.1732693 4.171773 4.1705127 4.1695285 4.1683865 4.1675596 4.1668119 4.1659851 4.1653943 4.1646857] | 0.5 | 45 | 3093.273
59 | [4.184648 4.1803169 4.1774821 4.175159 4.1732693 4.1718516 4.1705918 4.1695285 4.1685443 4.1677961 4.1668119 4.1661816 4.1654334 4.1647644] | 0.5 | 45 | 3090.443
60 | [4.1843333 4.1800022 4.1770096 4.1746473 4.1729937 4.1714973 4.1703162 4.1690168 4.1680717 4.1671267 4.1664572 4.1655517 4.1649613 4.1642523] | 0.5 | 45 | 3086.845
61 | [4.1843724 4.1800022 4.1772852 4.1748834 4.1729145 4.1714973 4.1702371 4.1690168 4.1680717 4.1672449 4.1664968 4.1658669 4.1650791 4.1646066] | 0.5 | 45 | 3084.237
62 | [4.1843724 4.1800022 4.17697 4.1748047 4.1729937 4.1714973 4.1702371 4.1690955 4.16819 4.1672449 4.1663785 4.1656699 4.1648431 4.164331 ] | 0.5 | 45 | 3081.736
63 | [4.1844511 4.18012 4.1771669 4.1747651 4.1729937 4.1714187 4.1702766 4.1692138 4.1681108 4.1673236 4.1664572 4.165709 4.1650004 4.1643705] | 0.5 | 45 | 3079.238
64 | [4.184412 4.1800809 4.1772461 4.1750407 4.1731114 4.1716156 4.170198 4.1692529 4.16819 4.1673632 4.1664181 4.165709 4.1651974 4.1644101] | 0.5 | 45 | 3076.671
65 | [4.1842546 4.1798444 4.1769309 4.1746864 4.1728358 4.1713395 4.1699615 4.1689773 4.1678352 4.167048 4.1661816 4.1654334 4.1646857 4.1641345] | 0.5 | 45 | 3073.554
66 | [4.1841755 4.1799626 4.1769309 4.174726 4.1727571 4.1711822 4.1700797 4.168859 4.1679144 4.1671662 4.1663394 4.1655126 4.1648035 4.1642523] | 0.5 | 45 | 3071.209
67 | [4.1841364 4.1797657 4.1767735 4.1745291 4.172718 4.1713004 4.1698437 4.1687803 4.1677175 4.166851 4.1660242 4.1653547 4.1646461 4.1640949] | 0.5 | 45 | 3068.716
68 | [4.1843333 4.179884 4.1768522 4.1747651 4.1728358 4.1714973 4.1700797 4.1688986 4.1679535 4.1671662 4.1663394 4.1655912 4.1647644 4.164331 ] | 0.5 | 45 | 3066.634
69 | [4.1842151 4.179884 4.1768913 4.1746473 4.1728358 4.1712608 4.1698828 4.1687412 4.1678352 4.1668906 4.1661816 4.165473 4.1645675 4.1640162] | 0.5 | 45 | 3064.077
70 | [4.1840577 4.1798053 4.176734 4.1745291 4.1725998 4.1711035 4.1698828 4.1685443 4.1675992 4.1667328 4.1659851 4.1651578 4.164331 4.1638589] | 0.5 | 45 | 3061.604
71 | [4.1841755 4.1799231 4.1768913 4.1746078 4.1727571 4.1713791 4.170001 4.1687412 4.1678748 4.166851 4.1661816 4.1652761 4.1648431 4.1641345] | 0.5 | 45 | 3059.64
72 | [4.1840968 4.1798444 4.1767735 4.1744504 4.1725998 4.1711431 4.169765 4.1685443 4.1677175 4.1669297 4.1658273 4.1653547 4.1645675 4.1638193] | 0.5 | 45 | 3057.06
73 | [4.1842151 4.179687 4.1766944 4.1745291 4.1725602 4.1708674 4.1697254 4.1684656 4.1675205 4.1665754 4.1658669 4.1651578 4.164331 4.1638193] | 0.5 | 45 | 3054.877
74 | [4.1841364 4.1797657 4.1766944 4.1744108 4.1725998 4.1711035 4.1696467 4.1685443 4.1675205 4.1666541 4.165906 4.16504 4.1644101 4.1637406] | 0.5 | 45 | 3052.903
75 | [4.1840181 4.1797266 4.1766157 4.1742139 4.1725211 4.1709065 4.1698437 4.1685047 4.1674023 4.1666937 4.165709 4.1651578 4.1642919 4.163662 ] | 0.5 | 45 | 3050.762
76 | [4.1840968 4.1795297 4.1765766 4.1742139 4.1725211 4.1709065 4.1696467 4.1683865 4.1674418 4.1664968 4.1657882 4.1649613 4.1642523 4.1636224] | 0.5 | 45 | 3048.107
77 | [4.183979 4.1796474 4.1766157 4.1743321 4.1724029 4.1709065 4.1696858 4.1685047 4.1675205 4.1664572 4.1657486 4.1650004 4.1641736 4.1636224] | 0.5 | 45 | 3046.237
78 | [4.183979 4.179687 4.1765766 4.1742535 4.1724815 4.1709852 4.1695681 4.1684656 4.1672053 4.1664572 4.165709 4.1650004 4.1642523 4.1635437] | 0.5 | 45 | 3043.967
79 | [4.183979 4.1796083 4.176537 4.1741748 4.1724424 4.1708279 4.1695285 4.1683474 4.167284 4.1663394 4.1655517 4.1647248 4.1643705 4.163465 ] | 0.5 | 45 | 3041.817
80 | [4.1838608 4.1794114 4.1762614 4.1739383 4.1722059 4.1705918 4.1692138 4.16819 4.1672053 4.1661816 4.1653547 4.1645279 4.1639376 4.1633077] | 0.5 | 45 | 3039.547
81 | [4.1840181 4.1796083 4.1766157 4.1741352 4.1724424 4.1707492 4.1694498 4.16819 4.1672053 4.1664181 4.1655126 4.1648822 4.1639376 4.1634254] | 0.5 | 45 | 3037.673
82 | [4.1839395 4.1793327 4.1764188 4.1740565 4.1722059 4.1706705 4.1692529 4.1680322 4.1671662 4.1662211 4.1653156 4.1646066 4.163898 4.1633468] | 0.5 | 45 | 3035.138
83 | [4.1838212 4.1793718 4.1763401 4.1740565 4.1721668 4.1705918 4.1691346 4.1681504 4.1671662 4.1660242 4.1650791 4.1646857 4.1638589 4.1632285] | 0.5 | 45 | 3032.865
84 | [4.1839395 4.1791358 4.1761041 4.1738205 4.1719699 4.1703553 4.1689773 4.1678352 4.1668119 4.1658669 4.1651974 4.164331 4.1635833 4.1629138] | 0.5 | 45 | 3030.312
85 | [4.1836638 4.1791358 4.1759467 4.1736627 4.1718912 4.1703162 4.1688986 4.1675992 4.1666541 4.1658273 4.1648035 4.1642523 4.163465 4.1626773] | 0.5 | 45 | 3028.246
86 | [4.1838212 4.1794114 4.1762614 4.1737413 4.1720877 4.170434 4.1691346 4.1679144 4.1669693 4.1659851 4.1651974 4.1644492 4.1637797 4.1630712] | 0.5 | 45 | 3026.716
87 | [4.1837425 4.1792932 4.1761827 4.1737809 4.172009 4.1703553 4.1690559 4.1679931 4.166851 4.1660242 4.1652761 4.1644101 4.1635041 4.1630316] | 0.5 | 45 | 3024.736
88 | [4.1836638 4.1794114 4.1761827 4.1738992 4.1719699 4.1703949 4.1688986 4.1678748 4.1667724 4.1657882 4.1649613 4.1644101 4.1634254 4.1628742] | 0.5 | 45 | 3022.375
89 | [4.1837425 4.1794114 4.1760645 4.1737809 4.1719699 4.1703949 4.1690168 4.1678748 4.1667328 4.1658273 4.1650791 4.1642132 4.1636224 4.1630316] | 0.5 | 45 | 3020.522
90 | [4.1834669 4.1789784 4.1758285 4.1734657 4.1714973 4.170001 4.1684656 4.1674023 4.1662998 4.165473 4.1646066 4.1639376 4.1631498 4.1624413] | 0.5 | 45 | 3018.187
91 | [4.1837425 4.1791358 4.1761432 4.1737022 4.1718516 4.1702371 4.168859 4.1677175 4.1669297 4.1657486 4.1648035 4.1641345 4.1634254 4.162756 ] | 0.5 | 45 | 3016.395
92 | [4.1834669 4.1790571 4.1759071 4.1734657 4.1716547 4.170001 4.168623 4.1675205 4.1662998 4.1653943 4.1646461 4.1638589 4.1631498 4.1624017] | 0.5 | 45 | 3014.263
93 | [4.1836638 4.1790962 4.1759858 4.1735449 4.1717334 4.1700797 4.1687412 4.1674809 4.1665363 4.1656699 4.1648035 4.163898 4.1633077 4.1625199] | 0.5 | 45 | 3012.587
94 | [4.1836243 4.1792145 4.1760645 4.1737413 4.1718516 4.1702766 4.1687412 4.1675992 4.1664968 4.1656303 4.1647248 4.163898 4.1633077 4.1625986] | 0.5 | 45 | 3010.891
95 | [4.1836243 4.1791754 4.1759858 4.1736627 4.1715364 4.1701584 4.1688199 4.1675992 4.1664968 4.1655126 4.1644888 4.1640162 4.1631894 4.1625199] | 0.5 | 45 | 3008.74
96 | [4.1835456 4.1789784 4.1758285 4.1734266 4.1714973 4.1700406 4.168623 4.1673236 4.1662607 4.1652761 4.1644888 4.163662 4.1629925 4.1623626] | 0.5 | 45 | 3006.324
97 | [4.1835065 4.1790175 4.1758285 4.1732693 4.171576 4.169765 4.1685834 4.1673236 4.1661425 4.1652369 4.1644101 4.163662 4.1629138 4.162087 ] | 0.5 | 45 | 3004.402
98 | [4.1835065 4.1789784 4.1758676 4.1734657 4.171576 4.1699224 4.168623 4.1672053 4.1663394 4.1653943 4.1644492 4.1637406 4.1629138 4.162087 ] | 0.5 | 45 | 3002.868
99 | [4.1835065 4.1790175 4.1757498 4.1733479 4.171576 4.1699615 4.168623 4.1673632 4.1661425 4.1652369 4.1644492 4.1635833 4.1629138 4.1622443] | 0.5 | 45 | 3001.024
100 | [4.1835065 4.1790962 4.1757889 4.1733871 4.171576 4.1698828 4.1685047 4.1673236 4.1662607 4.1653547 4.1645279 4.1635437 4.1628742 4.1622047] | 0.5 | 45 | 2999.124
101 | [4.1834669 4.1789784 4.1758676 4.1733871 4.1713791 4.1699615 4.1684656 4.1671267 4.1662998 4.1652369 4.1643705 4.1635833 4.1627955 4.1621261] | 0.5 | 45 | 2997.193
102 | [4.1833487 4.1787815 4.1758285 4.1731901 4.1713395 4.1697254 4.168426 4.1672449 4.1660638 4.1649613 4.1641345 4.1635041 4.1625986 4.1620474] | 0.5 | 45 | 2995.255
103 | [4.1832309 4.1788206 4.1755133 4.173151 4.1712608 4.1694498 4.1681504 4.1669297 4.1659851 4.1649613 4.1639767 4.1632285 4.1624804 4.1618114] | 0.5 | 45 | 2993.21
104 | [4.1833882 4.1787419 4.1755528 4.173151 4.1711035 4.1695681 4.1681504 4.1670084 4.1659851 4.1649218 4.1640553 4.1633468 4.1625199 4.1618114] | 0.5 | 45 | 2991.601
105 | [4.1834278 4.1789389 4.1758285 4.1731901 4.1713791 4.1696858 4.16819 4.1670084 4.1660638 4.1650791 4.1641345 4.1633077 4.1626382 4.16189 ] | 0.5 | 45 | 2989.931
106 | [4.1832309 4.178545 4.1754742 4.1730723 4.1711822 4.1695285 4.1681108 4.1668906 4.165906 4.1648822 4.1640162 4.1632285 4.1624017 4.1617718] | 0.5 | 45 | 2988.048
107 | [4.1831126 4.1787815 4.1755133 4.1731114 4.1711431 4.1695285 4.1681504 4.1668119 4.1657486 4.1648035 4.163898 4.1632285 4.1622047 4.1615357] | 0.5 | 45 | 2986.145
108 | [4.1832309 4.1787419 4.1755133 4.1731114 4.1711431 4.1695285 4.1682687 4.1668119 4.1658273 4.1647644 4.1639376 4.1632681 4.1625199 4.1616535] | 0.5 | 45 | 2984.304
109 | [4.1833882 4.1787028 4.1754346 4.1730723 4.1709461 4.1693316 4.1680322 4.166851 4.1656303 4.1646066 4.1637797 4.1629138 4.1622047 4.1615357] | 0.5 | 45 | 2982.584
110 | [4.1831522 4.1785846 4.1755133 4.173151 4.1711035 4.1693711 4.16819 4.166851 4.1656303 4.1647248 4.1637797 4.1627955 4.1622047 4.1612992] | 0.5 | 45 | 2980.597
111 | [4.183073 4.1784663 4.1751199 4.1727967 4.1707096 4.1690168 4.1677566 4.1665363 4.1652369 4.1642132 4.1634254 4.1626773 4.1617718 4.1612992] | 0.5 | 45 | 2978.362
112 | [4.1831522 4.1784663 4.1753559 4.1729937 4.1709852 4.1691742 4.1677566 4.1664968 4.1653547 4.1644492 4.163662 4.1626773 4.1618114 4.1612601] | 0.5 | 45 | 2976.779
113 | [4.1831126 4.1784663 4.1755528 4.1729937 4.1709852 4.1692138 4.1679931 4.1667328 4.1655912 4.1646066 4.163662 4.162756 4.16189 4.1612992] | 0.5 | 45 | 2975.129
114 | [4.1831522 4.178309 4.1752377 4.1728358 4.1708279 4.1692138 4.1678352 4.1665363 4.165473 4.1645675 4.163465 4.1627955 4.1618114 4.1611419] | 0.5 | 45 | 2973.24
115 | [4.1829157 4.1783876 4.1750407 4.1725998 4.1707883 4.1690955 4.1675992 4.1664968 4.1653943 4.164331 4.163465 4.1626382 4.1616931 4.1610632] | 0.5 | 45 | 2971.013
116 | [4.183073 4.1783876 4.1753163 4.1727967 4.1708279 4.1690955 4.1677175 4.1665754 4.1652761 4.164331 4.1635833 4.1625595 4.16189 4.1612992] | 0.5 | 45 | 2969.677
117 | [4.1831522 4.178309 4.1751199 4.1728358 4.1709852 4.1691742 4.1678352 4.1665363 4.1653943 4.1644101 4.1635041 4.162756 4.16189 4.1611419] | 0.5 | 45 | 2967.879
118 | [4.1829553 4.1782303 4.1750016 4.1727571 4.1705523 4.1689382 4.1675992 4.1662607 4.1651578 4.1642523 4.1633468 4.1623626 4.1616535 4.1609449] | 0.5 | 45 | 2965.544
119 | [4.1829553 4.1783485 4.1750803 4.1726389 4.1706309 4.1690168 4.1674023 4.1662211 4.1651974 4.1641345 4.1630712 4.162323 4.1616144 4.1609058] | 0.5 | 45 | 2963.843
120 | [4.182837 4.1783876 4.1750016 4.1725211 4.1704736 4.1688986 4.1675992 4.1661816 4.1649613 4.1640553 4.1631107 4.162323 4.1614962 4.1605511] | 0.5 | 45 | 2961.83
121 | [4.1830339 4.1784663 4.1752377 4.1728358 4.1706705 4.1691742 4.1675205 4.1663394 4.1651578 4.1640949 4.1631894 4.1624017 4.1615357 4.1609449] | 0.5 | 45 | 2960.25
122 | [4.1828766 4.178309 4.1750407 4.1726389 4.1705918 4.168859 4.1674418 4.1661425 4.1651578 4.1641345 4.1631498 4.162323 4.1614962 4.1607876] | 0.5 | 45 | 2958.096
123 | [4.1828766 4.1782694 4.174962 4.1725211 4.1704736 4.1687803 4.1673236 4.1661029 4.1648822 4.1638589 4.1629925 4.1620474 4.1612601 4.1605906] | 0.5 | 45 | 2956.092
124 | [4.182837 4.1780334 4.1750016 4.1723633 4.1703162 4.1685443 4.1673236 4.1659851 4.1649218 4.1638193 4.1627169 4.1621261 4.1610632 4.1604724] | 0.5 | 45 | 2954.047
125 | [4.1828766 4.1781907 4.1750803 4.1724815 4.1706309 4.1688986 4.167284 4.1661816 4.16504 4.1640162 4.1630712 4.1622047 4.1614175 4.160512 ] | 0.5 | 45 | 2952.616
126 | [4.1827188 4.1780729 4.1748047 4.1723242 4.1703553 4.1686621 4.167284 4.1660242 4.1647248 4.1637406 4.1629529 4.1619291 4.1611023 4.1603546] | 0.5 | 45 | 2950.622
127 | [4.1827974 4.1780729 4.1746864 4.1722846 4.170198 4.1685047 4.1670876 4.1658273 4.1646857 4.1635833 4.1627169 4.1617327 4.1609058 4.1601968] | 0.5 | 45 | 2948.721
128 | [4.1827974 4.1781516 4.1746864 4.1724029 4.1703162 4.1687412 4.1672053 4.1658669 4.1648035 4.163662 4.1628351 4.1619687 4.1610632 4.1602755] | 0.5 | 45 | 2947.022
129 | [4.1827583 4.1780334 4.174726 4.1722846 4.170198 4.1685047 4.167048 4.165709 4.1646066 4.1636224 4.1625595 4.1617718 4.1609449 4.1602364] | 0.5 | 45 | 2944.952
130 | [4.1826797 4.178112 4.1748443 4.1723633 4.1702766 4.1686621 4.1669693 4.1657486 4.1647248 4.1635833 4.1625986 4.1618114 4.1609058 4.1602364] | 0.5 | 45 | 2943.104
131 | [4.1827583 4.1779151 4.1748047 4.1722455 4.170198 4.1683474 4.1669693 4.1658669 4.1644492 4.1637406 4.1625199 4.16189 4.160748 4.1601968] | 0.5 | 45 | 2941.497
132 | [4.1826797 4.1779547 4.1747651 4.1721668 4.1702371 4.1684656 4.1670084 4.165709 4.1645675 4.163465 4.1626773 4.1617718 4.1609058 4.1602755] | 0.5 | 45 | 2939.271
133 | [4.1824827 4.1777973 4.1744895 4.1720877 4.1700406 4.16819 4.1667328 4.1655126 4.1643705 4.1632285 4.1622839 4.1614571 4.1605906 4.1598821] | 0.5 | 45 | 2937.083
134 | [4.1824827 4.1777182 4.1746864 4.172009 4.1699615 4.16819 4.1667724 4.1654334 4.1642132 4.1632681 4.1624413 4.1613388 4.1605511 4.1596851] | 0.5 | 45 | 2935.22
135 | [4.1826401 4.1779151 4.1744895 4.172009 4.1699615 4.1683078 4.1667328 4.1654334 4.1642523 4.1631498 4.162323 4.1613779 4.1605906 4.1598425] | 0.5 | 45 | 2933.561
136 | [4.1825218 4.1779547 4.1746078 4.1719699 4.1700797 4.16819 4.166851 4.1655517 4.164331 4.1632285 4.1621656 4.1612992 4.160512 4.1598029] | 0.5 | 45 | 2931.912
137 | [4.1824431 4.1777182 4.1746473 4.1719303 4.1700797 4.1680717 4.1668119 4.1653943 4.1641345 4.1632681 4.162323 4.1614175 4.1605906 4.1597638] | 0.5 | 45 | 2930.145
138 | [4.1823645 4.1777182 4.1744895 4.1719303 4.1699615 4.16819 4.1667328 4.1652369 4.1642132 4.1631498 4.162087 4.1611814 4.1605511 4.1597242] | 0.5 | 45 | 2928.222
139 | [4.1825614 4.1777973 4.1744895 4.1720486 4.170001 4.1683474 4.1667328 4.1654334 4.1642919 4.1633863 4.1622047 4.1612601 4.160512 4.1597242] | 0.5 | 45 | 2926.718
140 | [4.1823645 4.1776791 4.1744895 4.1718912 4.1698437 4.1681504 4.1664968 4.1653547 4.1642132 4.1631107 4.1621656 4.1611814 4.1602364 4.1594095] | 0.5 | 45 | 2924.679
141 | [4.1823645 4.1774821 4.1743717 4.1716547 4.1696467 4.1678748 4.1664968 4.1652761 4.163898 4.1629925 4.1618114 4.1609058 4.1601181 4.1593308] | 0.5 | 45 | 2922.645
142 | [4.1824827 4.1777182 4.1745291 4.1717334 4.1697254 4.1681108 4.1665754 4.1652761 4.1640949 4.1629529 4.1620474 4.1611814 4.1601577 4.1596456] | 0.5 | 45 | 2921.205
143 | [4.1822858 4.1777182 4.1742926 4.1717334 4.1696858 4.1679144 4.1664181 4.1651187 4.163898 4.1629138 4.16189 4.1609449 4.1601181 4.1593699] | 0.5 | 45 | 2919.3
144 | [4.1822858 4.1774035 4.1741352 4.1717334 4.1696072 4.1678748 4.1663394 4.1648822 4.163898 4.162756 4.1616931 4.1607876 4.1599607 4.159173 ] | 0.5 | 45 | 2917.176
145 | [4.1822462 4.1776395 4.1743321 4.1716943 4.1696072 4.1677961 4.1663785 4.1651974 4.1639376 4.1628742 4.1618505 4.1609058 4.1600394 4.1592913] | 0.5 | 45 | 2915.725
146 | [4.1822858 4.1775217 4.174017 4.1714973 4.1694102 4.1675596 4.1663394 4.1647644 4.1635833 4.1625986 4.1616144 4.1606693 4.1598425 4.1591339] | 0.5 | 45 | 2913.913
147 | [4.181695 4.17697 4.1734266 4.1709065 4.168623 4.1668119 4.1651187 4.1640553 4.1640553 4.1637797 4.1639376 4.1625986 4.1615357 4.1604333] | 0.5 | 45 | 2906.252
148 | [4.1822071 4.1773248 4.1739383 4.1713004 4.1693711 4.1674023 4.1661029 4.1647248 4.163465 4.1624017 4.1614962 4.1605906 4.1596065 4.15874 ] | 0.5 | 45 | 2911.317
149 | [4.1820889 4.1775217 4.1741352 4.1716547 4.1694102 4.1675992 4.1660638 4.1649613 4.1637011 4.1625986 4.1615748 4.1606693 4.1597242 4.1588974] | 0.5 | 45 | 2909.854
150 | [4.1821675 4.1776395 4.1742926 4.1715364 4.1693711 4.1675596 4.1660638 4.1650004 4.1636224 4.1625986 4.1615748 4.1605511 4.1596851 4.1588974] | 0.5 | 45 | 2908.245
151 | [4.1822462 4.1773639 4.1739779 4.1713395 4.1694102 4.1674418 4.1661029 4.1646857 4.1635041 4.1623626 4.1612206 4.160512 4.1594882 4.15874 ] | 0.5 | 45 | 2906.108
152 | [4.1821284 4.1772065 4.1738992 4.1714187 4.1693316 4.1675596 4.1659455 4.1646857 4.163465 4.1624804 4.1614571 4.1604724 4.1595669 4.1587796] | 0.5 | 45 | 2904.45
153 | [4.1818528 4.1771278 4.1737413 4.1711035 4.1690559 4.1672449 4.1657882 4.1644101 4.1630316 4.1620474 4.1610236 4.1600785 4.1592913 4.158504 ] | 0.5 | 45 | 2902.244
154 | [4.1822462 4.1774426 4.1741352 4.1714578 4.1693316 4.1676388 4.1659851 4.1647248 4.1635437 4.1623626 4.1613779 4.160512 4.1595669 4.1587005] | 0.5 | 45 | 2901.218
155 | [4.1821284 4.1772852 4.1738596 4.1712217 4.1691346 4.1674418 4.165906 4.1645675 4.1633863 4.1621261 4.1613779 4.1603937 4.1594095 4.1586614] | 0.5 | 45 | 2899.366
156 | [4.1821284 4.1772065 4.1738596 4.1712608 4.1692924 4.167284 4.1658273 4.1645279 4.1632681 4.1621261 4.1611814 4.1602364 4.1594095 4.1585827] | 0.5 | 45 | 2897.777
157 | [4.1820493 4.1771278 4.1738205 4.1712217 4.1690559 4.1674023 4.1657486 4.1644888 4.1633863 4.1621261 4.1610632 4.1601577 4.1592126 4.158504 ] | 0.5 | 45 | 2896.106
158 | [4.1820102 4.1773639 4.1738205 4.1710639 4.1691742 4.1672449 4.1658273 4.1644492 4.1632681 4.162087 4.1609845 4.1601968 4.1592126 4.1583858] | 0.5 | 45 | 2894.635
159 | [4.1820493 4.1771278 4.1737809 4.1711822 4.1690955 4.1672449 4.1655126 4.1644101 4.1630712 4.1619291 4.1609058 4.1599607 4.1590943 4.1581888] | 0.5 | 45 | 2892.743
160 | [4.1818919 4.1770492 4.1737809 4.1712608 4.1690955 4.1672053 4.165709 4.1641736 4.1631107 4.1619291 4.1608267 4.1600394 4.1591339 4.1584249] | 0.5 | 45 | 2890.99
161 | [4.1819706 4.1771669 4.1738205 4.1711822 4.1689382 4.1671662 4.1658273 4.1644492 4.1631894 4.1619687 4.1610632 4.1599607 4.1592126 4.1583462] | 0.5 | 45 | 2889.504
162 | [4.1819706 4.1771669 4.1737809 4.1711822 4.168859 4.1670876 4.1656303 4.164331 4.1629529 4.1619687 4.1608267 4.1599998 4.1590552 4.1581888] | 0.5 | 45 | 2887.718
163 | [4.1821284 4.1771278 4.1737809 4.1711035 4.168859 4.1671662 4.1656303 4.1641736 4.1628742 4.1619291 4.1608663 4.1598821 4.1588974 4.1581101] | 0.5 | 45 | 2885.9
164 | [4.1817737 4.1770883 4.173584 4.1710248 4.1687803 4.1672053 4.1655517 4.1641345 4.1629138 4.1618114 4.1606302 4.1597242 4.1588187 4.1581492] | 0.5 | 45 | 2884.51
165 | [4.1820889 4.17697 4.1738205 4.1710248 4.1688986 4.1671267 4.1655517 4.1642132 4.1629529 4.1617327 4.1607876 4.1598029 4.1588974 4.1582284] | 0.5 | 45 | 2882.913
166 | [4.1818528 4.1770492 4.1735449 4.1709065 4.168859 4.167048 4.165473 4.1640949 4.1627169 4.1617718 4.1606302 4.1597242 4.1586218 4.1579132] | 0.5 | 45 | 2881.593
167 | [4.1818528 4.1769309 4.1737413 4.1708279 4.1688199 4.166851 4.1654334 4.1639376 4.1626773 4.1614571 4.1606302 4.1595669 4.1586614 4.1578736] | 0.5 | 45 | 2880.261
168 | [4.1818919 4.17697 4.1735449 4.1708674 4.1687412 4.1669693 4.1652761 4.1640553 4.1627169 4.1616931 4.1604333 4.1595669 4.1586614 4.157795 ] | 0.5 | 45 | 2878.251
169 | [4.1819706 4.1771278 4.1735449 4.1709852 4.1686621 4.1668906 4.1654334 4.1639767 4.1628742 4.1615357 4.1605906 4.1595669 4.15874 4.157795 ] | 0.5 | 45 | 2877.145
170 | [4.1817737 4.17697 4.1735053 4.1709852 4.1688199 4.1669297 4.1654334 4.163898 4.162756 4.1617327 4.1605906 4.1595273 4.1587005 4.1577559] | 0.5 | 45 | 2875.538
171 | [4.1818132 4.1768522 4.1735053 4.1707883 4.1687412 4.1668119 4.1652369 4.1638193 4.1624804 4.1614175 4.1602755 4.1594486 4.158504 4.1575589] | 0.5 | 45 | 2873.743
172 | [4.1817737 4.17697 4.1735053 4.1707883 4.168623 4.1668119 4.1652761 4.163898 4.1626382 4.1615357 4.1603937 4.1594095 4.1585827 4.1577163] | 0.5 | 45 | 2872.853
173 | [4.1818919 4.17697 4.1735053 4.1707492 4.1686621 4.1668119 4.1653943 4.1637797 4.1625199 4.1616144 4.160315 4.1592913 4.1583858 4.157598 ] | 0.5 | 45 | 2871.186
174 | [4.1816163 4.1767735 4.1735449 4.1705918 4.1684656 4.1667724 4.1650791 4.163662 4.1623626 4.1612206 4.1603546 4.1592517 4.1584249 4.1574802] | 0.5 | 45 | 2869.788
175 | [4.1816559 4.1768522 4.1734657 4.1708279 4.1685834 4.1666541 4.1651974 4.1638193 4.1624017 4.1614175 4.160315 4.1594882 4.1583858 4.1574802] | 0.5 | 45 | 2868.396
176 | [4.1817346 4.1767735 4.1733479 4.1706705 4.168426 4.1667328 4.1650791 4.1635833 4.1623626 4.1611814 4.1601181 4.1590157 4.1581888 4.1574802] | 0.5 | 45 | 2866.749
177 | [4.1816163 4.1768126 4.1734657 4.1707492 4.1685047 4.1665363 4.1650791 4.1635833 4.1624017 4.1612992 4.1600785 4.159173 4.1581492 4.1574011] | 0.5 | 45 | 2865.39
178 | [4.1814981 4.1767735 4.1733479 4.1706309 4.1683474 4.1664572 4.1649613 4.163465 4.1622047 4.1610632 4.1600394 4.1590552 4.1580706 4.1572833] | 0.5 | 45 | 2863.776
179 | [4.1815376 4.1766944 4.1733479 4.1705918 4.1683474 4.1665363 4.1650004 4.1636224 4.1621656 4.1609449 4.1599607 4.1591339 4.1580706 4.1572437] | 0.5 | 45 | 2862.265
180 | [4.1815772 4.1766944 4.1730723 4.1706309 4.168426 4.1665754 4.1648822 4.163465 4.162323 4.1609845 4.1599212 4.1589761 4.1579528 4.1572833] | 0.5 | 45 | 2860.823
181 | [4.1815376 4.1764979 4.1730723 4.1705127 4.1681504 4.1663394 4.1648035 4.1632285 4.1620083 4.1608267 4.1596851 4.15874 4.1579528 4.1570468] | 0.5 | 45 | 2859.296
182 | [4.181459 4.176537 4.1731114 4.1703553 4.1681108 4.1662998 4.1647644 4.1633077 4.1619687 4.1606302 4.1596456 4.1586218 4.1578345 4.1568108] | 0.5 | 45 | 2857.516
183 | [4.1815376 4.1766553 4.1731901 4.170434 4.1682687 4.1664572 4.1647248 4.1635041 4.1619291 4.1609449 4.1598029 4.1587005 4.1577559 4.1570468] | 0.5 | 45 | 2856.365
184 | [4.1814194 4.1764584 4.1729145 4.1702371 4.1681108 4.1661816 4.1645675 4.1630316 4.1616931 4.1607089 4.1595273 4.1585431 4.1576376 4.1566925] | 0.5 | 45 | 2854.783
185 | [4.1813803 4.1764188 4.1730328 4.170434 4.1683078 4.1663394 4.1647248 4.1632285 4.1619291 4.1608267 4.1597242 4.1587005 4.1578345 4.1567712] | 0.5 | 45 | 2853.234
186 | [4.1815376 4.176734 4.1730723 4.1703949 4.168426 4.1662998 4.1646857 4.1632681 4.1620474 4.1607876 4.1597638 4.1586614 4.1577559 4.1568108] | 0.5 | 45 | 2851.944
187 | [4.1815376 4.1766553 4.1730723 4.1704736 4.1683078 4.1662998 4.1646857 4.1632681 4.1619291 4.1606693 4.1596065 4.1585431 4.1576376 4.1569681] | 0.5 | 45 | 2850.31
188 | [4.1814194 4.1764188 4.1730723 4.1702371 4.1679535 4.1661425 4.1644888 4.1631498 4.1618114 4.1606302 4.1598029 4.1585827 4.1574802 4.1567321] | 0.5 | 45 | 2848.784
189 | [4.181459 4.1763401 4.1727571 4.1702371 4.1679535 4.1659851 4.1644888 4.1630316 4.1617327 4.1604333 4.1594095 4.1584249 4.1572833 4.1566138] | 0.5 | 45 | 2847.222
190 | [4.1814981 4.1763797 4.1729541 4.1702766 4.1678352 4.1661029 4.1644888 4.1629529 4.1616144 4.1602755 4.1594095 4.1583858 4.1572437 4.1564565] | 0.5 | 45 | 2845.958
191 | [4.1813803 4.1763797 4.1728358 4.1702371 4.1680322 4.1659851 4.1644101 4.1629138 4.1616144 4.1605511 4.1594486 4.1585431 4.1574011 4.1566138] | 0.5 | 45 | 2844.44
192 | [4.181262 4.176301 4.1728754 4.1700797 4.1677961 4.165906 4.1643705 4.1628742 4.1616535 4.1602755 4.159173 4.1582284 4.1572833 4.1564956] | 0.5 | 45 | 2843.368
193 | [4.1811833 4.1762223 4.1726389 4.1701584 4.1677566 4.1658273 4.1642132 4.1626773 4.1614175 4.1601181 4.1591339 4.1581492 4.1571255 4.1562595] | 0.5 | 45 | 2841.795
194 | [4.1813407 4.1764979 4.1728754 4.1701584 4.1678748 4.1659455 4.1642919 4.1628351 4.1615357 4.1603546 4.1592126 4.1581888 4.1572833 4.1563778] | 0.5 | 45 | 2840.521
195 | [4.181262 4.1762223 4.172718 4.1699615 4.1677961 4.165906 4.1642132 4.1627169 4.1614571 4.1601968 4.1591339 4.1579919 4.1570864 4.1562595] | 0.5 | 45 | 2839.043
196 | [4.1813016 4.1761827 4.1725998 4.1699615 4.1677566 4.1658669 4.1641345 4.1626773 4.1613388 4.1602364 4.1590943 4.1580706 4.1571651 4.1562595] | 0.5 | 45 | 2838.077
197 | [4.1811047 4.1759858 4.1726785 4.1700797 4.1677961 4.1657882 4.1640553 4.1625986 4.1613779 4.1600785 4.1590157 4.1580706 4.156929 4.15622 ] | 0.5 | 45 | 2836.392
198 | [4.1811047 4.1761041 4.1725998 4.1698437 4.1675205 4.1656699 4.1638589 4.1625986 4.1612206 4.1599607 4.1587796 4.1577559 4.1568499 4.1559443] | 0.5 | 45 | 2834.699
199 | [4.1811833 4.1761041 4.1725602 4.1698437 4.1675205 4.1656303 4.1637406 4.1624017 4.1612206 4.1598821 4.1588187 4.157795 4.1568499 4.156023 ] | 0.5 | 45 | 2833.541
200 | [4.1812224 4.1761827 4.1725998 4.1698437 4.1676388 4.1656303 4.1640553 4.1626382 4.1611814 4.1599212 4.158937 4.1577559 4.1568108 4.156023 ] | 0.5 | 45 | 2832.447
201 | [4.1811833 4.1761827 4.1725998 4.169765 4.1675596 4.1655912 4.1640553 4.1625199 4.1612206 4.1599998 4.158937 4.1578736 4.1568108 4.1558266] | 0.5 | 45 | 2831.11
202 | [4.1811833 4.1760254 4.1725211 4.1698041 4.1674418 4.1656699 4.1639767 4.1624413 4.1611814 4.1599212 4.1587005 4.1577163 4.1568894 4.155787 ] | 0.5 | 45 | 2829.769
204 | [4.181026 4.1761432 4.1724029 4.169765 4.1674809 4.1655126 4.1637797 4.1624017 4.1609845 4.1597242 4.1586218 4.1577163 4.1566138 4.1555901] | 0.5 | 45 | 2826.892
205 | [4.1811047 4.1759858 4.1724815 4.169765 4.1674809 4.1655912 4.1637797 4.1622839 4.1609845 4.1598425 4.1586614 4.1575589 4.1566138 4.1556296] | 0.5 | 45 | 2825.834
206 | [4.1809077 4.1757498 4.1724029 4.1694894 4.1673236 4.1653943 4.163662 4.1621261 4.1607089 4.1596065 4.158504 4.1574802 4.1564956 4.155551 ] | 0.5 | 45 | 2824.421
207 | [4.1809468 4.1759467 4.1723242 4.1695681 4.1673632 4.1655126 4.1635833 4.1622839 4.1609449 4.1596851 4.1585431 4.1574011 4.1565351 4.1556296] | 0.5 | 45 | 2823.541
208 | [4.181026 4.1759071 4.1724029 4.169765 4.1675992 4.1653156 4.1637797 4.1622839 4.1609058 4.1598029 4.1586218 4.1574407 4.1566138 4.1556296] | 0.5 | 45 | 2822.313
209 | [4.1809468 4.1758676 4.1722455 4.1694498 4.1673236 4.1652369 4.1637011 4.1622047 4.1607876 4.1594882 4.1585431 4.1574011 4.1565351 4.1556296] | 0.5 | 45 | 2821.35
210 | [4.1808681 4.1759071 4.1721272 4.1695285 4.1671662 4.1651578 4.1635041 4.1620474 4.1608663 4.1594882 4.1585431 4.1574011 4.1563382 4.1554718] | 0.5 | 45 | 2819.637
211 | [4.1809468 4.1758676 4.1721668 4.1694498 4.1670876 4.1652761 4.1635437 4.162087 4.1605511 4.1594486 4.1584249 4.157362 4.1564565 4.1554327] | 0.5 | 45 | 2818.545
212 | [4.1807895 4.1756315 4.1720877 4.1693316 4.1669693 4.1649613 4.1633077 4.16189 4.160512 4.1593308 4.1580706 4.1570864 4.1561022 4.1551962] | 0.5 | 45 | 2816.929
213 | [4.1807504 4.1757889 4.1722455 4.1694894 4.1670084 4.1650791 4.1638193 4.1620083 4.1606693 4.1593699 4.1583071 4.1572833 4.1562595 4.1554327] | 0.5 | 45 | 2815.892
214 | [4.1807895 4.1756315 4.1720877 4.1693316 4.1669693 4.1651974 4.1633077 4.1619687 4.1603937 4.159173 4.1581888 4.1570468 4.156023 4.1552753] | 0.5 | 45 | 2814.431
215 | [4.1808681 4.1759071 4.1724424 4.1694498 4.1671267 4.1653547 4.1636224 4.1621261 4.160748 4.1594486 4.1583858 4.157362 4.1564565 4.1555114] | 0.5 | 45 | 2813.877
216 | [4.1806712 4.1754742 4.171773 4.1691346 4.1666937 4.1646857 4.1631107 4.1615748 4.1602364 4.1590943 4.1578345 4.1567321 4.1559052 4.1549206] | 0.5 | 45 | 2811.817
217 | [4.1807504 4.1757889 4.1721272 4.1694498 4.167048 4.1651578 4.1633468 4.1619291 4.160512 4.1592913 4.1581888 4.1571651 4.1561413 4.1553144] | 0.5 | 45 | 2810.97
218 | [4.1806321 4.1757102 4.172009 4.1693711 4.1668119 4.1650004 4.163465 4.16189 4.1604724 4.1592517 4.1581888 4.1569681 4.156023 4.1552753] | 0.5 | 45 | 2809.912
219 | [4.180829 4.1757498 4.1721272 4.1692924 4.1670084 4.1649613 4.1633077 4.1617327 4.1603546 4.159173 4.1582675 4.1570864 4.1559839 4.1551175] | 0.5 | 45 | 2808.695
220 | [4.1805925 4.1754346 4.172009 4.1691346 4.1668119 4.1647644 4.1630712 4.1616535 4.160315 4.1590552 4.1578345 4.1568499 4.155787 4.1550388] | 0.5 | 45 | 2803.976
221 | [4.1806321 4.1755133 4.172009 4.1691742 4.1666541 4.1648822 4.1630712 4.1614962 4.1601968 4.1589761 4.157795 4.1568894 4.1558657 4.1549602] | 0.5 | 45 | 2802.827
222 | [4.1807895 4.1755919 4.171773 4.1689773 4.1667328 4.1648035 4.1629138 4.1615748 4.1600394 4.1588187 4.1576772 4.1566534 4.1557083 4.1548419] | 0.5 | 45 | 2801.719
223 | [4.1807108 4.1755528 4.1721668 4.1690168 4.1667328 4.1648431 4.1630712 4.1615357 4.1599607 4.1588974 4.1579132 4.1568108 4.155787 4.1547632] | 0.5 | 45 | 2801.015
224 | [4.1805534 4.1754346 4.1717334 4.1690168 4.1665363 4.1646857 4.1629529 4.1614571 4.1599998 4.15874 4.1575589 4.1566138 4.1555901 4.1548419] | 0.5 | 45 | 2799.568
225 | [4.1805925 4.1752772 4.1718121 4.1689773 4.166615 4.1646066 4.1629138 4.1612206 4.1600394 4.1588187 4.1576376 4.1565742 4.1555901 4.1548419] | 0.5 | 45 | 2798.737
226 | [4.1804748 4.1754346 4.1717334 4.1688199 4.1665754 4.1644101 4.162756 4.1612992 4.1598821 4.1585431 4.1575193 4.1565742 4.1555114 4.1547241] | 0.5 | 45 | 2797.622
227 | [4.1804352 4.1753559 4.1718912 4.1690168 4.1665363 4.1645279 4.1628742 4.1612992 4.1599607 4.1586614 4.157598 4.1564565 4.1556296 4.154645 ] | 0.5 | 45 | 2796.775
228 | [4.1804352 4.1753559 4.1716547 4.168859 4.1663785 4.1645675 4.1627169 4.1612601 4.1597638 4.1584249 4.157362 4.1563382 4.1554327 4.154448 ] | 0.5 | 45 | 2795.536
229 | [4.1804748 4.1753955 4.1718912 4.1689382 4.1664181 4.1644888 4.1627169 4.1612992 4.1599998 4.158504 4.1575589 4.1564956 4.1554327 4.1544876] | 0.5 | 45 | 2794.253
230 | [4.1803956 4.1752772 4.1716156 4.1687016 4.1664181 4.164331 4.1625199 4.1610236 4.1597242 4.1584249 4.1573224 4.1562595 4.1552358 4.154448 ] | 0.5 | 45 | 2793.099
231 | [4.1803956 4.1753163 4.171576 4.1687412 4.1664572 4.1644492 4.1626773 4.1611814 4.1597242 4.158504 4.1574011 4.1562595 4.1553931 4.1543694] | 0.5 | 45 | 2792.194
232 | [4.1803956 4.1751986 4.1716547 4.1685047 4.1662607 4.164331 4.1624413 4.1609058 4.1596851 4.1583858 4.1572437 4.1561022 4.1551175 4.1542907] | 0.5 | 45 | 2791.091
233 | [4.1802778 4.1750803 4.1715364 4.1685834 4.1661425 4.1641736 4.1624413 4.1609058 4.1596456 4.1582284 4.1572437 4.1560626 4.1551962 4.1540937] | 0.5 | 45 | 2789.646
234 | [4.1803169 4.1750803 4.1713791 4.1685834 4.1662211 4.1641736 4.1624017 4.1608267 4.1594882 4.1582284 4.1570864 4.1559839 4.1550784 4.1541724] | 0.5 | 45 | 2788.468
235 | [4.1804352 4.1751199 4.1714187 4.1687016 4.1663785 4.1640162 4.1624413 4.1609845 4.1596065 4.1583462 4.1572046 4.1561413 4.1550784 4.1542907] | 0.5 | 45 | 2787.394
236 | [4.1802382 4.1751199 4.1712608 4.1685834 4.1661029 4.1640162 4.1624017 4.1607876 4.1592126 4.1579919 4.156929 4.1559443 4.1548815 4.1540546] | 0.5 | 45 | 2786.097
237 | [4.1803565 4.1752377 4.1714187 4.1686621 4.1661029 4.164331 4.1624804 4.1609449 4.1594882 4.1581492 4.1570468 4.1561022 4.1550388 4.154212 ] | 0.5 | 45 | 2785.072
238 | [4.1804352 4.1750407 4.1714578 4.1684656 4.1661029 4.1641345 4.1625199 4.1607089 4.1594882 4.1580315 4.1570864 4.156023 4.1549206 4.1541333] | 0.5 | 45 | 2783.992
239 | [4.1803565 4.1751986 4.1716156 4.1686621 4.1661816 4.164331 4.1624413 4.1608663 4.1596456 4.1582284 4.1570468 4.1559839 4.1549206 4.1540546] | 0.5 | 45 | 2783.084
240 | [4.1802778 4.1750803 4.1714187 4.1685047 4.1661029 4.1640553 4.1622839 4.1609058 4.1593308 4.1581888 4.1568894 4.1558657 4.1549997 4.153976 ] | 0.5 | 45 | 2781.606
241 | [4.1802382 4.1750016 4.1713395 4.1685047 4.1661029 4.1639376 4.1622443 4.1606302 4.1592517 4.1581101 4.1568499 4.1558657 4.1548419 4.1538968] | 0.5 | 45 | 2780.48
242 | [4.1800809 4.1749229 4.1713004 4.1682687 4.1659455 4.1638193 4.1620083 4.160512 4.1591339 4.1578736 4.1566925 4.155787 4.1545663 4.153779 ] | 0.5 | 45 | 2779.194
243 | [4.1801991 4.174962 4.1712608 4.1683865 4.165906 4.163898 4.1622047 4.1606302 4.1592126 4.1578345 4.1566925 4.1556687 4.1546845 4.1537395] | 0.5 | 45 | 2778.19
244 | [4.1801991 4.1750016 4.1711035 4.1681108 4.1658273 4.1637406 4.1620083 4.160315 4.1588974 4.1577163 4.1565351 4.1555114 4.1546059 4.1534638] | 0.5 | 45 | 2776.991
245 | [4.1800809 4.174962 4.1711431 4.16819 4.1657882 4.1638589 4.1619291 4.160315 4.1587796 4.1576772 4.1565351 4.1553931 4.154448 4.1536212] | 0.5 | 45 | 2775.765
246 | [4.1801596 4.1749229 4.1711822 4.1683865 4.165906 4.1637797 4.162087 4.1605511 4.1591339 4.1578345 4.1565742 4.1556296 4.1545663 4.1536608] | 0.5 | 45 | 2774.953
247 | [4.1800413 4.1748047 4.1712217 4.1681108 4.1656303 4.1637011 4.1619291 4.1602755 4.1589761 4.157598 4.1564565 4.1552753 4.1542907 4.1536212] | 0.5 | 45 | 2773.727
248 | [4.1800809 4.1746864 4.1711035 4.1681504 4.165709 4.1637011 4.1619291 4.1602755 4.1588583 4.1576772 4.1564169 4.1552753 4.1544876 4.1535821] | 0.5 | 45 | 2772.4
249 | [4.1801596 4.1750803 4.1712608 4.1682291 4.1658273 4.1638193 4.1619687 4.1604333 4.1590552 4.157795 4.1566534 4.1555901 4.1545272 4.1535821] | 0.5 | 45 | 2771.809
250 | [4.18012 4.1750803 4.1711822 4.1682291 4.1658273 4.1638589 4.1619291 4.1603546 4.1589761 4.157795 4.1566534 4.155551 4.154448 4.1536608] | 0.5 | 45 | 2770.498
251 | [4.18012 4.1748443 4.1711822 4.16819 4.1656699 4.163662 4.1621261 4.160315 4.158937 4.157598 4.1566138 4.1554327 4.1544089 4.1535034] | 0.5 | 45 | 2769.802
252 | [4.18012 4.1747651 4.1707883 4.1679144 4.1655912 4.1634254 4.1617718 4.1601181 4.1588187 4.157362 4.1563382 4.1552358 4.154212 4.1532278] | 0.5 | 45 | 2768.11
253 | [4.1799626 4.1746864 4.1709852 4.1680322 4.1656303 4.1635437 4.1616931 4.1599998 4.1586614 4.157362 4.1563382 4.1552753 4.1542516 4.1532278] | 0.5 | 45 | 2766.902
254 | [4.1800022 4.1747651 4.1709852 4.1680717 4.1656699 4.163465 4.1617327 4.1600785 4.15874 4.1575589 4.1562986 4.1551962 4.1540937 4.1533456] | 0.5 | 45 | 2765.857
255 | [4.179884 4.1745687 4.1707096 4.1677961 4.1653547 4.1633077 4.1614571 4.1599998 4.158504 4.1572046 4.1561022 4.1549602 4.1540151 4.1530309] | 0.5 | 45 | 2764.386
256 | [4.1799231 4.1748834 4.1709065 4.1679535 4.1655912 4.163465 4.1617327 4.1600785 4.1586614 4.1574407 4.1561413 4.1551571 4.1541333 4.1531882] | 0.5 | 45 | 2763.574
257 | [4.1798444 4.1746078 4.1709065 4.1678748 4.1653156 4.1633863 4.1616144 4.1599212 4.1585827 4.1575589 4.1561022 4.1551175 4.1541333 4.1531491] | 0.5 | 45 | 2762.384
258 | [4.1798053 4.1746864 4.1707492 4.1678352 4.1654334 4.1633468 4.1615357 4.1600785 4.158504 4.1572833 4.156023 4.1548815 4.1538968 4.1530309] | 0.5 | 45 | 2761.443
259 | [4.1798444 4.1745291 4.1706309 4.1677961 4.1652761 4.1632285 4.1612601 4.1598425 4.1583858 4.1570864 4.1559052 4.1546845 4.153779 4.1528735] | 0.5 | 45 | 2760.07
260 | [4.179687 4.1743321 4.1706309 4.1676779 4.1652369 4.1631107 4.1614175 4.1597638 4.1581888 4.1570077 4.155787 4.1548419 4.1538181 4.1527944] | 0.5 | 45 | 2758.596
261 | [4.1798053 4.1744895 4.1705918 4.1677566 4.1651578 4.1632681 4.1612992 4.1596456 4.1583071 4.1570468 4.1558266 4.1548028 4.1538577 4.1528339] | 0.5 | 45 | 2757.71
262 | [4.179884 4.1746078 4.1707883 4.1676388 4.1653547 4.1631107 4.1614175 4.1597638 4.1584249 4.156929 4.1559443 4.1548815 4.1537395 4.1528735] | 0.5 | 45 | 2756.609
263 | [4.179884 4.1745291 4.1707883 4.1677961 4.165473 4.1632285 4.1613388 4.1597638 4.1584644 4.1571255 4.1559839 4.1549206 4.1538968 4.1529522] | 0.5 | 45 | 2755.692
264 | [4.179884 4.1746864 4.1707883 4.1678352 4.1653547 4.1633468 4.1614962 4.1599212 4.1585431 4.1570864 4.1559839 4.1548815 4.1538181 4.1529522] | 0.5 | 45 | 2754.404
265 | [4.1797266 4.1744895 4.1706309 4.1675596 4.1651187 4.1630316 4.1613388 4.1597638 4.1583071 4.1569681 4.1558657 4.1547241 4.1537395 4.1528339] | 0.5 | 45 | 2753.146
266 | [4.179884 4.1744108 4.1706705 4.1675992 4.1651578 4.1631498 4.1613779 4.1596851 4.1582284 4.1568894 4.1557474 4.1546845 4.1537395 4.1527157] | 0.5 | 45 | 2751.894
267 | [4.1797657 4.1744108 4.1705918 4.1675992 4.1651187 4.1630712 4.1612992 4.1598029 4.1583462 4.1568499 4.1557474 4.1547632 4.153779 4.1526766] | 0.5 | 45 | 2750.948
268 | [4.1798053 4.1744108 4.1706705 4.1676388 4.1651578 4.1631107 4.1612601 4.1597638 4.1583071 4.1568894 4.1556296 4.1546059 4.1537395 4.1527157] | 0.5 | 45 | 2749.791
269 | [4.1797657 4.1742535 4.1705918 4.1677961 4.1651187 4.1630316 4.1611814 4.1596456 4.1581101 4.1567321 4.1556296 4.1546059 4.1535034 4.1525583] | 0.5 | 45 | 2748.67
270 | [4.1796474 4.1741748 4.1705918 4.1675596 4.1648822 4.1629925 4.1610632 4.1595669 4.1580315 4.1566925 4.1555901 4.1545663 4.1535425 4.1525187] | 0.5 | 45 | 2747.61
271 | [4.1796083 4.1742535 4.1705127 4.1674023 4.1649613 4.1629925 4.1609845 4.1594095 4.1579132 4.1564956 4.155354 4.1542907 4.1533456 4.1524796] | 0.5 | 45 | 2746.109
272 | [4.179687 4.1742926 4.1704736 4.1675596 4.1650791 4.1630316 4.1611419 4.1595669 4.1579919 4.1568499 4.1554718 4.1545663 4.1535034 4.1524796] | 0.5 | 45 | 2745.33
273 | [4.1796474 4.1743321 4.170434 4.1675992 4.1651187 4.1628351 4.1611814 4.1594486 4.1580315 4.1568108 4.1555114 4.1544876 4.1534638 4.152637 ] | 0.5 | 45 | 2744.097
274 | [4.1797266 4.1742926 4.1705918 4.1674809 4.1651187 4.1630712 4.1612206 4.1595669 4.1581888 4.1567712 4.1556296 4.1546845 4.1536608 4.152637 ] | 0.5 | 45 | 2743.29
275 | [4.179451 4.1742535 4.170434 4.1674023 4.16504 4.1627955 4.1610236 4.1594095 4.1580706 4.1566138 4.155354 4.154448 4.1533852 4.1523223] | 0.5 | 45 | 2741.793
276 | [4.1796474 4.1743321 4.1705127 4.1674809 4.1650791 4.1629529 4.1612206 4.1596065 4.1581101 4.1567321 4.1556296 4.1546059 4.1535821 4.152637 ] | 0.5 | 45 | 2741.051
277 | [4.1794114 4.1742139 4.1702371 4.1673236 4.1648431 4.1628351 4.1609449 4.1593699 4.1579919 4.1565742 4.1553931 4.1543694 4.1533065 4.1522431] | 0.5 | 45 | 2739.707
278 | [4.1795297 4.174017 4.1703162 4.167284 4.1648822 4.1627955 4.1609058 4.1593699 4.157795 4.1566138 4.1554718 4.1542907 4.1531882 4.1523223] | 0.5 | 45 | 2738.404
279 | [4.1796083 4.1741352 4.170434 4.1674418 4.1649218 4.1627955 4.1610632 4.1594486 4.1580315 4.1566534 4.155551 4.1542907 4.1534638 4.152401 ] | 0.5 | 45 | 2737.597
280 | [4.1796083 4.174017 4.1702371 4.167284 4.1648431 4.1625986 4.1607876 4.1593699 4.1578736 4.1566138 4.155354 4.1542907 4.1531491 4.152401 ] | 0.5 | 45 | 2736.229
281 | [4.179451 4.1738992 4.1701193 4.1672053 4.1646066 4.1625986 4.1607876 4.159173 4.157795 4.1564169 4.1552358 4.1540937 4.1531096 4.1521254] | 0.5 | 45 | 2734.89
282 | [4.1792541 4.1739779 4.1701584 4.1670876 4.1648035 4.1623626 4.1606693 4.1589761 4.1575193 4.1563382 4.1551571 4.153976 4.1529522 4.1520071] | 0.5 | 45 | 2733.555
283 | [4.1794901 4.174017 4.1702371 4.1671662 4.1647644 4.162756 4.1609058 4.1592126 4.1577163 4.1565351 4.1552753 4.1544089 4.1533065 4.1522431] | 0.5 | 45 | 2733.19
284 | [4.1793718 4.1740961 4.1700797 4.1671662 4.1647248 4.162756 4.1606302 4.1592517 4.1577163 4.1564169 4.1551571 4.153976 4.15307 4.1520858] | 0.5 | 45 | 2731.834
285 | [4.1794114 4.1738992 4.1700406 4.1672053 4.1647644 4.1626382 4.1607089 4.1590943 4.157598 4.1564169 4.1551175 4.1540151 4.1529913 4.1519675] | 0.5 | 45 | 2730.406
286 | [4.1794901 4.1738992 4.1703162 4.1671267 4.1646461 4.1624804 4.1607089 4.1590943 4.1576376 4.1563382 4.1551571 4.1540546 4.1531491 4.1521645] | 0.5 | 45 | 2729.32
287 | [4.1795297 4.174017 4.1702371 4.1670876 4.1648035 4.1625986 4.160748 4.159173 4.1576772 4.1564565 4.1550784 4.1540937 4.15307 4.152204 ] | 0.5 | 45 | 2728.114
288 | [4.1794114 4.1739779 4.1701584 4.1670084 4.1646066 4.1624804 4.1605906 4.1591339 4.1576772 4.1562986 4.1551571 4.1540546 4.1530309 4.1520858] | 0.5 | 45 | 2727.144
289 | [4.1794114 4.1740565 4.1700797 4.167048 4.1646461 4.1624017 4.1605511 4.1589761 4.1575589 4.1562986 4.1550388 4.1538968 4.1527553 4.1519284] | 0.5 | 45 | 2725.764
290 | [4.1792145 4.1737809 4.170001 4.166851 4.1644101 4.1621656 4.1604724 4.1588583 4.1574407 4.1561413 4.1548028 4.153779 4.1528735 4.1518888] | 0.5 | 45 | 2724.316
291 | [4.1793327 4.1738205 4.1700797 4.1669693 4.1645675 4.1624413 4.1604333 4.1588583 4.1573224 4.1561413 4.1548815 4.1538181 4.1527553 4.1519284] | 0.5 | 45 | 2723.356
292 | [4.1790962 4.1738205 4.1700406 4.166851 4.1644888 4.1623626 4.160512 4.1588583 4.1574802 4.1561413 4.1549206 4.1537004 4.1526766 4.1518102] | 0.5 | 45 | 2722.132
293 | [4.1792932 4.1738596 4.170001 4.1668906 4.1644492 4.1625199 4.1604333 4.1588583 4.157362 4.1560626 4.1549602 4.153779 4.1527553 4.1519284] | 0.5 | 45 | 2721.18
294 | [4.1792541 4.1739383 4.170001 4.167048 4.1644888 4.1624413 4.1604333 4.158937 4.1574802 4.1560626 4.1550388 4.153779 4.1528735 4.1517706] | 0.5 | 45 | 2720.128
295 | [4.1792145 4.1738205 4.1700797 4.1670084 4.1644101 4.1622839 4.1604333 4.1588187 4.157362 4.1561413 4.1548028 4.1538181 4.1526766 4.1518497] | 0.5 | 45 | 2718.857
296 | [4.1792932 4.1737413 4.170001 4.1668906 4.1644101 4.1622047 4.1603937 4.15874 4.1574011 4.1560626 4.1546845 4.153779 4.1526766 4.1517706] | 0.5 | 45 | 2717.758
297 | [4.1793718 4.1738596 4.1700406 4.167048 4.1644888 4.162323 4.1603937 4.1588583 4.1574407 4.1560626 4.1548815 4.153779 4.152637 4.1517706] | 0.5 | 45 | 2716.648
298 | [4.1793327 4.1738992 4.1698041 4.1669297 4.164331 4.1622443 4.1602755 4.1588187 4.157362 4.1559839 4.1547632 4.1537004 4.1525979 4.1516919] | 0.5 | 45 | 2715.436
299 | [4.1790571 4.1737413 4.1699615 4.1668119 4.1644101 4.1621656 4.1602364 4.1587005 4.1572046 4.1558657 4.1548419 4.1536212 4.1525187 4.1515741] | 0.5 | 45 | 2714.349
300 | [4.1788998 4.1737022 4.1697254 4.1666937 4.1642132 4.1619291 4.1600785 4.1585431 4.1570468 4.1557083 4.1545272 4.1535425 4.1525187 4.1513772] | 0.5 | 45 | 2713.099
301 | [4.1788602 4.1734657 4.1696467 4.1666541 4.1640553 4.16189 4.1600394 4.1584249 4.1570864 4.1557083 4.1545272 4.1533456 4.1522827 4.1512589] | 0.5 | 45 | 2711.684
302 | [4.1790175 4.1735449 4.169765 4.166615 4.1642132 4.1619291 4.1602364 4.1584644 4.1570468 4.1556296 4.1545663 4.1533852 4.152401 4.1515346] | 0.5 | 45 | 2710.796
303 | [4.1788998 4.1736236 4.1697254 4.1666937 4.1640553 4.1620083 4.1600785 4.1584644 4.1570468 4.1558657 4.1545272 4.1533456 4.1524401 4.1513772] | 0.5 | 45 | 2709.582
304 | [4.1790175 4.1735449 4.1696467 4.1665363 4.1640949 4.1619291 4.1600785 4.1583462 4.1568894 4.1555901 4.1542516 4.1534247 4.1521645 4.1512985] | 0.5 | 45 | 2708.337
305 | [4.1790175 4.1734657 4.169765 4.1665754 4.1640949 4.1620474 4.1600394 4.158504 4.1568894 4.1556687 4.1543694 4.1532278 4.152204 4.1513772] | 0.5 | 45 | 2707.289
306 | [4.1789784 4.1735449 4.1698041 4.1665363 4.1640553 4.1618114 4.1599998 4.1584644 4.1569681 4.1555901 4.1544876 4.1534247 4.1523614 4.1514163] | 0.5 | 45 | 2706.34
307 | [4.1790175 4.1734266 4.1695681 4.1664968 4.1641345 4.1619687 4.1600394 4.1584644 4.1570077 4.1555901 4.154448 4.1531882 4.1523614 4.1513772] | 0.5 | 45 | 2705.331
308 | [4.1789784 4.1736236 4.1695681 4.1664968 4.1640553 4.1618114 4.1599607 4.1582675 4.1568108 4.1556296 4.154448 4.1531096 4.152204 4.1513376] | 0.5 | 45 | 2704.054
309 | [4.1790571 4.1734657 4.1697254 4.1666541 4.1639767 4.1618114 4.1600394 4.1583462 4.156929 4.1556296 4.1543303 4.1533456 4.1523614 4.151495 ] | 0.5 | 45 | 2703.237
310 | [4.1788998 4.1734266 4.1694498 4.1665363 4.1639767 4.1617718 4.1599607 4.1583462 4.1568499 4.155551 4.1542516 4.1532669 4.152204 4.1511407] | 0.5 | 45 | 2702.044
311 | [4.1787419 4.1734657 4.1694498 4.1663785 4.1637797 4.1616535 4.1598821 4.1581101 4.1568894 4.1554718 4.1541333 4.1531882 4.1521254 4.1511803] | 0.5 | 45 | 2700.706
312 | [4.1788206 4.1735449 4.1693711 4.1664572 4.1637797 4.1616144 4.1598425 4.1580706 4.1568499 4.1552753 4.1540546 4.15307 4.1521254 4.1511407] | 0.5 | 45 | 2699.473
313 | [4.1788206 4.1733479 4.1692924 4.1663394 4.1638193 4.1616144 4.1596065 4.1582284 4.1567321 4.1553144 4.1540546 4.1529522 4.1519675 4.1510229] | 0.5 | 45 | 2698.412
314 | [4.1788206 4.1733084 4.1694894 4.1662998 4.163898 4.1616144 4.1598029 4.1581492 4.1568108 4.1552753 4.1542907 4.1529522 4.1521254 4.1511803] | 0.5 | 45 | 2697.544
315 | [4.1788602 4.1731114 4.1693711 4.1663785 4.1637797 4.1616931 4.1598425 4.1583462 4.1566925 4.1553931 4.154212 4.1529913 4.1520858 4.151062 ] | 0.5 | 45 | 2696.434
316 | [4.1788998 4.1733084 4.1695285 4.1663394 4.163898 4.1616931 4.1598029 4.1582675 4.1566534 4.155354 4.1541724 4.1532669 4.1520071 4.1511016] | 0.5 | 45 | 2695.449
317 | [4.1788602 4.1732693 4.1695681 4.1663394 4.1637797 4.1616144 4.1598029 4.1581888 4.1566138 4.1553144 4.1541724 4.1528735 4.1519284 4.151062 ] | 0.5 | 45 | 2694.294
318 | [4.1787028 4.1733479 4.1693316 4.1662211 4.163662 4.1615357 4.1595669 4.1580706 4.1564956 4.1551175 4.1539364 4.1529522 4.1517315 4.1509833] | 0.5 | 45 | 2692.835
319 | [4.1786633 4.1731901 4.1690955 4.1661425 4.1635041 4.1613388 4.1594882 4.1579132 4.1563382 4.1549997 4.1538181 4.1524796 4.1517315 4.1505895] | 0.5 | 45 | 2691.543
320 | [4.1787419 4.173151 4.1693711 4.1663394 4.1636224 4.1614962 4.1596065 4.1579919 4.1564956 4.1551962 4.1538968 4.1527553 4.1517706 4.1507473] | 0.5 | 45 | 2690.944
321 | [4.1785059 4.1729937 4.1690168 4.1658273 4.1633468 4.1611419 4.1593308 4.1575589 4.1561022 4.1548419 4.1535821 4.1524401 4.1516528 4.150629 ] | 0.5 | 45 | 2689.354
322 | [4.1787028 4.1733084 4.1691742 4.1661816 4.163662 4.1613388 4.1594882 4.1579132 4.1564169 4.1550784 4.153976 4.1527157 4.1518888 4.150826 ] | 0.5 | 45 | 2688.585
323 | [4.1786242 4.1731901 4.1692138 4.1660638 4.163662 4.1612992 4.1595273 4.1578345 4.1562986 4.1550388 4.153779 4.1528339 4.1515741 4.150629 ] | 0.5 | 45 | 2687.319
324 | [4.1787028 4.1731114 4.1692138 4.1661816 4.1635833 4.1612992 4.1596065 4.1578736 4.1565351 4.1550784 4.1540546 4.1527553 4.1516528 4.1508651] | 0.5 | 45 | 2686.458
325 | [4.178545 4.1732297 4.1693711 4.1659851 4.1636224 4.1612601 4.1596065 4.1578345 4.1561809 4.1549602 4.1536608 4.152637 4.1515741 4.150629 ] | 0.5 | 45 | 2685.028
326 | [4.1786242 4.173151 4.1691346 4.1660242 4.1635833 4.1612992 4.1596065 4.1577559 4.1562595 4.1550388 4.1538181 4.1527157 4.1516132 4.1505895] | 0.5 | 45 | 2684.107
327 | [4.1785846 4.1730723 4.1690168 4.1659455 4.1633468 4.1611419 4.1592913 4.157598 4.1562986 4.1548419 4.1536608 4.1524796 4.151495 4.1505108] | 0.5 | 45 | 2682.774
328 | [4.178545 4.1728358 4.1688986 4.165906 4.1632681 4.1611419 4.1592517 4.157598 4.1560626 4.1547632 4.1535034 4.1524796 4.1514559 4.1504717] | 0.5 | 45 | 2681.827
329 | [4.178545 4.1730723 4.1689382 4.1658669 4.1633863 4.1611814 4.1592517 4.1576772 4.1561022 4.1549997 4.1536212 4.1526766 4.1514559 4.1504321] | 0.5 | 45 | 2680.727
330 | [4.1783876 4.1729145 4.1690168 4.1658273 4.1632681 4.1612206 4.1592517 4.1577559 4.1560626 4.1545663 4.1535821 4.1525583 4.1512985 4.1504321] | 0.5 | 45 | 2679.587
331 | [4.1784272 4.1729937 4.1688986 4.1659455 4.1633468 4.1610632 4.159173 4.157598 4.1561022 4.1547241 4.1536212 4.1523614 4.1514163 4.150629 ] | 0.5 | 45 | 2678.807
332 | [4.1785059 4.1729541 4.1689382 4.1657882 4.1632285 4.1610632 4.1592517 4.1575589 4.156023 4.1545663 4.1534247 4.1522827 4.1512194 4.1504321] | 0.5 | 45 | 2677.622
333 | [4.1784272 4.1729937 4.168859 4.165709 4.1631894 4.1609845 4.1590943 4.1574407 4.1559052 4.154645 4.1532669 4.1523614 4.1513376 4.1503534] | 0.5 | 45 | 2676.482
334 | [4.1785059 4.1729937 4.1689382 4.1658273 4.1633863 4.1610632 4.1592517 4.1575193 4.1560626 4.154645 4.1535034 4.152401 4.1512985 4.1502748] | 0.5 | 45 | 2675.753
335 | [4.1783876 4.1728754 4.168859 4.1658273 4.1631107 4.1610632 4.1590943 4.1574011 4.1559052 4.154448 4.1534247 4.1521645 4.1511803 4.1501961] | 0.5 | 45 | 2674.632
336 | [4.1785059 4.1728754 4.168859 4.1656699 4.1631894 4.1609845 4.1591339 4.1574407 4.1559443 4.1547241 4.1535425 4.152401 4.1512194 4.1503139] | 0.5 | 45 | 2673.738
337 | [4.1784272 4.1729145 4.1689773 4.1656699 4.1633468 4.1610632 4.1590943 4.1574011 4.1559443 4.1546059 4.1533456 4.152204 4.1511407 4.1502352] | 0.5 | 45 | 2672.661
338 | [4.178309 4.1727967 4.1687412 4.1656303 4.1631107 4.1608267 4.1590157 4.1573224 4.1558657 4.1544089 4.1531882 4.152204 4.151062 4.1500778] | 0.5 | 45 | 2671.511
339 | [4.1781516 4.1726389 4.1686621 4.1655912 4.1629138 4.1607876 4.1588583 4.1570077 4.1556296 4.1543694 4.1531491 4.1519284 4.151062 4.1500382] | 0.5 | 45 | 2670.405
340 | [4.1782303 4.1726389 4.1687803 4.165709 4.1630316 4.1608267 4.1588583 4.1570864 4.1555901 4.1542907 4.15307 4.1520071 4.1510229 4.1499596] | 0.5 | 45 | 2669.445
341 | [4.1781516 4.1725998 4.1687412 4.1655126 4.1630712 4.1606693 4.1585827 4.1571255 4.155551 4.1543303 4.1530309 4.1518888 4.1508651 4.1499596] | 0.5 | 45 | 2668.397
342 | [4.1781516 4.1725998 4.1684656 4.1653547 4.1629529 4.160512 4.1586218 4.1568894 4.155551 4.1541333 4.1529126 4.1517315 4.1508651 4.1497235] | 0.5 | 45 | 2667.224
343 | [4.1781907 4.1726389 4.1686621 4.1655517 4.1629529 4.1606693 4.15874 4.1570077 4.1555901 4.1544089 4.1531096 4.1517706 4.1507864 4.1499991] | 0.5 | 45 | 2666.669
344 | [4.1782694 4.1726785 4.1687016 4.1656303 4.1629925 4.1607876 4.15874 4.1571651 4.1556687 4.1542516 4.1529522 4.1520071 4.1509438 4.1499205] | 0.5 | 45 | 2665.577
345 | [4.1781516 4.1725998 4.1683865 4.1653943 4.1627169 4.1606302 4.15874 4.1570077 4.1556296 4.1541333 4.1530309 4.1518888 4.1507077 4.1498413] | 0.5 | 45 | 2664.482
346 | [4.1782694 4.1726785 4.1687016 4.1654334 4.1628351 4.160748 4.15874 4.1570077 4.1554327 4.1541724 4.1529126 4.1518102 4.150826 4.1497235] | 0.5 | 45 | 2663.676
347 | [4.1782694 4.1726389 4.1686621 4.165473 4.1629138 4.1606302 4.1588187 4.1571255 4.1556296 4.1542516 4.1529913 4.1518497 4.1507473 4.1497626] | 0.5 | 45 | 2662.724
348 | [4.1782694 4.1728358 4.1685834 4.165473 4.1628742 4.1607089 4.1587796 4.1570468 4.1556296 4.154212 4.1529913 4.1519675 4.150826 4.1500778] | 0.5 | 45 | 2661.863
349 | [4.1782303 4.1725998 4.1685834 4.165473 4.1628351 4.1606302 4.1587005 4.1570864 4.1554327 4.1541333 4.1529522 4.1517706 4.1508651 4.1498022] | 0.5 | 45 | 2660.585
350 | [4.1779151 4.1724424 4.1684656 4.1653156 4.1626382 4.1603937 4.1585431 4.1567712 4.1554327 4.1540151 4.1527944 4.1516528 4.1507077 4.149684 ] | 0.5 | 45 | 2659.469
351 | [4.1782303 4.1726785 4.1686621 4.1654334 4.1627169 4.1605511 4.1587796 4.1570864 4.1555901 4.1541333 4.1529126 4.1518102 4.1508651 4.1497626] | 0.5 | 45 | 2658.811
352 | [4.178112 4.1724424 4.1684656 4.1652761 4.1627169 4.160512 4.1585827 4.156929 4.1554327 4.1540151 4.1527944 4.1516919 4.1505504 4.149684 ] | 0.5 | 45 | 2657.766
353 | [4.1780334 4.1725602 4.168426 4.1652369 4.1626773 4.1604724 4.1585431 4.1569681 4.1555901 4.1538181 4.1527157 4.1516132 4.1505895 4.1495657] | 0.5 | 45 | 2656.74
354 | [4.1782694 4.1726389 4.1683865 4.1654334 4.1627955 4.1605906 4.15874 4.1571255 4.155354 4.1540937 4.1528339 4.1516919 4.1507077 4.1498022] | 0.5 | 45 | 2656.194
355 | [4.1779547 4.1723633 4.1682687 4.1651974 4.1625595 4.160315 4.1584249 4.1568108 4.1551175 4.1537395 4.152637 4.1514163 4.1505504 4.1493692] | 0.5 | 45 | 2654.892
356 | [4.177876 4.1724424 4.1683865 4.1652761 4.1627169 4.1603546 4.1586218 4.1568499 4.155354 4.1541333 4.1526766 4.151495 4.1505504 4.1496053] | 0.5 | 45 | 2654.159
357 | [4.1780729 4.1722059 4.1685047 4.1651578 4.1624804 4.1601577 4.1583462 4.1567321 4.1551571 4.1538577 4.1525583 4.1513772 4.1503139 4.1494083] | 0.5 | 45 | 2652.95
358 | [4.1780334 4.1724424 4.1683865 4.1652761 4.1625199 4.1604333 4.1584644 4.1568108 4.1555114 4.1540151 4.1526766 4.151495 4.1506681 4.1495657] | 0.5 | 45 | 2651.983
359 | [4.1777973 4.1722455 4.1682687 4.1651578 4.162323 4.1601968 4.1581888 4.1565742 4.1550388 4.1536212 4.1524796 4.1512589 4.1501169 4.149251 ] | 0.5 | 45 | 2650.801
360 | [4.177876 4.1724815 4.1683078 4.1652761 4.1626773 4.1604724 4.1583858 4.1567712 4.1552358 4.1539364 4.1527157 4.1515346 4.1502748 4.1494479] | 0.5 | 45 | 2650.353
361 | [4.1779938 4.1723242 4.1683474 4.1651578 4.1624413 4.1603546 4.1583071 4.1566534 4.1551962 4.1538968 4.1526766 4.1515346 4.1504321 4.1493692] | 0.5 | 45 | 2649.453
362 | [4.1779547 4.1722455 4.16819 4.1649218 4.162323 4.1601181 4.1582284 4.1565351 4.1551571 4.1537004 4.152401 4.1512985 4.1501961 4.1493692] | 0.5 | 45 | 2648.221
363 | [4.1777973 4.1722059 4.1683078 4.16504 4.1623626 4.1602364 4.1584249 4.1564956 4.1548419 4.1536608 4.152401 4.1513772 4.1503139 4.1492114] | 0.5 | 45 | 2647.271
364 | [4.177876 4.1722059 4.16819 4.1650791 4.1624804 4.1602755 4.1583071 4.1564565 4.1549997 4.153779 4.1525187 4.1513376 4.1502352 4.1491723] | 0.5 | 45 | 2646.365
365 | [4.1777973 4.1722455 4.1682291 4.16504 4.1624017 4.160315 4.1582675 4.1566138 4.1550388 4.1535425 4.1524796 4.1513376 4.1502748 4.1492114] | 0.5 | 45 | 2645.391
366 | [4.177876 4.1722059 4.1680322 4.1648822 4.1622047 4.1601968 4.1580706 4.1565351 4.1550388 4.1535425 4.1522431 4.1511407 4.1502352 4.1491723] | 0.5 | 45 | 2644.442
367 | [4.1776395 4.1719303 4.1680322 4.1646857 4.1621656 4.1598029 4.1578736 4.1561809 4.1546845 4.1533852 4.152204 4.1509438 4.1499205 4.1488967] | 0.5 | 45 | 2643.251
368 | [4.1777973 4.1720486 4.16819 4.1648035 4.1622839 4.1599998 4.1581888 4.1563382 4.1547632 4.1533456 4.152204 4.151062 4.1501961 4.1489754] | 0.5 | 45 | 2642.629
369 | [4.1776395 4.1719699 4.1679931 4.1646857 4.1621656 4.1598425 4.1580315 4.1563382 4.1546845 4.1533065 4.1522827 4.1509047 4.1500382 4.1489358] | 0.5 | 45 | 2641.749
370 | [4.1777577 4.1720486 4.16819 4.1649218 4.1622443 4.1599998 4.1581492 4.1564565 4.1548815 4.1535034 4.1522827 4.151062 4.1500778 4.1490145] | 0.5 | 45 | 2640.944
371 | [4.1777973 4.1720486 4.1680717 4.1648822 4.162323 4.1599212 4.1582284 4.1564565 4.1548028 4.1534638 4.1521645 4.151062 4.1499991 4.1490936] | 0.5 | 45 | 2640.217
372 | [4.1777577 4.1720486 4.1680322 4.1648035 4.1622047 4.1599998 4.1580315 4.1563778 4.1549206 4.1534638 4.152204 4.1511803 4.1498809 4.1490145] | 0.5 | 45 | 2639.423
373 | [4.1778364 4.1718516 4.1679931 4.1647248 4.1619291 4.1598821 4.1579132 4.1561022 4.1545272 4.1533065 4.1520467 4.1507864 4.1498809 4.1488175] | 0.5 | 45 | 2638.195
374 | [4.1776791 4.1721272 4.1679931 4.1646857 4.1621261 4.1598821 4.1579132 4.1562595 4.1546845 4.1533456 4.1519675 4.151062 4.1498809 4.1488571] | 0.5 | 45 | 2637.3
375 | [4.1777577 4.1718912 4.1679535 4.1648035 4.162087 4.1599607 4.1580315 4.1562595 4.1546845 4.1533456 4.1520071 4.1509047 4.1499205 4.1489358] | 0.5 | 45 | 2636.197
376 | [4.1776791 4.1719303 4.1677961 4.1647644 4.162087 4.1598425 4.1578736 4.1562986 4.1548419 4.1532278 4.1519284 4.1509438 4.1497626 4.1488967] | 0.5 | 45 | 2635.266
377 | [4.1777182 4.1719303 4.1678748 4.1646857 4.1620474 4.1599607 4.1579919 4.1562595 4.1545272 4.1532278 4.1520467 4.150826 4.1499205 4.1487389] | 0.5 | 45 | 2634.419
378 | [4.1777577 4.1719699 4.1681108 4.1648035 4.1620083 4.1599607 4.1579132 4.1562595 4.1546845 4.1533852 4.1520467 4.150826 4.1497626 4.1487784] | 0.5 | 45 | 2633.382
379 | [4.1776791 4.1719699 4.1678748 4.1647644 4.1619687 4.1596851 4.157795 4.156023 4.1545272 4.1530309 4.1518888 4.150826 4.1495657 4.1487784] | 0.5 | 45 | 2632.231
380 | [4.1776791 4.1720877 4.1680322 4.1647644 4.162087 4.1598821 4.1578736 4.1561413 4.1546845 4.1532669 4.1519284 4.150826 4.1498022 4.1486998] | 0.5 | 45 | 2631.598
381 | [4.1776791 4.1718516 4.1679535 4.1646461 4.1620083 4.1597638 4.1578345 4.1561413 4.1546059 4.1531882 4.1519675 4.150826 4.1497235 4.1486998] | 0.5 | 45 | 2630.586
382 | [4.1776004 4.1719303 4.1678748 4.1647644 4.1619687 4.1597242 4.1577559 4.1561413 4.1545272 4.1531491 4.1518888 4.150629 4.1497235 4.1488175] | 0.5 | 45 | 2629.45
383 | [4.1775608 4.1718912 4.1678352 4.1647248 4.1619291 4.1597242 4.1577163 4.1559839 4.1544089 4.1529913 4.1518497 4.1506681 4.1495266 4.1485028] | 0.5 | 45 | 2628.592
384 | [4.1773639 4.1717334 4.1674809 4.164331 4.1615748 4.1594095 4.1574011 4.1556296 4.1541333 4.1526766 4.1513772 4.1503139 4.1494479 4.1483059] | 0.5 | 45 | 2627.316
385 | [4.1774035 4.1717334 4.1675596 4.1645279 4.16189 4.1595669 4.1575589 4.1560626 4.1542907 4.1528339 4.1518102 4.150629 4.1494083 4.1484241] | 0.5 | 45 | 2626.899
386 | [4.1775217 4.1716547 4.1676388 4.1643705 4.1618114 4.1594882 4.1574802 4.1559443 4.1541333 4.1528339 4.1516528 4.1503925 4.1494083 4.1483455] | 0.5 | 45 | 2625.649
387 | [4.1776004 4.1719303 4.1680322 4.1647248 4.1618114 4.1596851 4.1578736 4.1559052 4.1544876 4.1531096 4.1518497 4.1507077 4.149487 4.1484241] | 0.5 | 45 | 2625.052
388 | [4.1775608 4.1718912 4.1676388 4.1644888 4.16189 4.1595273 4.1577163 4.1559052 4.1541724 4.1528339 4.1517706 4.1505504 4.1495266 4.1485028] | 0.5 | 45 | 2624.263
389 | [4.1773639 4.1718516 4.1677175 4.1643705 4.1617327 4.1594095 4.1574407 4.1558657 4.1542907 4.1528339 4.151495 4.150629 4.1493692 4.1483059] | 0.5 | 45 | 2623.249
390 | [4.1774035 4.1716547 4.1675992 4.1643705 4.1616535 4.1595273 4.1573224 4.1555901 4.1541724 4.1528735 4.1515741 4.1505108 4.1493297 4.1483455] | 0.5 | 45 | 2622.134
391 | [4.1774035 4.1718121 4.1676388 4.1644101 4.1617718 4.1594882 4.1575589 4.1558657 4.1542907 4.1527157 4.151495 4.1505895 4.1494479 4.1483059] | 0.5 | 45 | 2621.6
392 | [4.1772461 4.1716943 4.1674418 4.1641345 4.1615748 4.1592126 4.1572437 4.1555114 4.1540937 4.152637 4.1512985 4.1501169 4.1491723 4.1481876] | 0.5 | 45 | 2620.331
393 | [4.1773639 4.1718516 4.1675205 4.1642523 4.1615748 4.1593308 4.1574011 4.1556296 4.1541333 4.1526766 4.1513376 4.1502748 4.1493297 4.1482663] | 0.5 | 45 | 2619.627
394 | [4.1773248 4.1717334 4.1676779 4.164331 4.1617718 4.1595273 4.1574407 4.1556296 4.1541333 4.1527944 4.1515346 4.1502748 4.1492901 4.1483059] | 0.5 | 45 | 2619.013
395 | [4.1773248 4.1716943 4.1676779 4.1644492 4.1616535 4.1595669 4.1574802 4.155787 4.1541724 4.1528339 4.1513772 4.1502352 4.1491723 4.1483059] | 0.5 | 45 | 2618.103
396 | [4.1773248 4.171576 4.1674809 4.1642919 4.1615357 4.1592913 4.1574011 4.1555114 4.1538968 4.1525187 4.1514559 4.1501565 4.1490145 4.1482272] | 0.5 | 45 | 2617.029
397 | [4.1773248 4.1715364 4.1675205 4.1642919 4.1615748 4.1592126 4.1573224 4.1557083 4.1541724 4.1525979 4.1513376 4.1503139 4.149251 4.1481485] | 0.5 | 45 | 2616.172
398 | [4.1773248 4.171576 4.1674418 4.1642919 4.1616144 4.159173 4.1572833 4.155551 4.1540151 4.152637 4.1513772 4.1501169 4.1490541 4.148109 ] | 0.5 | 45 | 2615.404
399 | [4.1773248 4.1714187 4.1673236 4.1641345 4.1615357 4.1592517 4.1572437 4.155551 4.1539364 4.1524796 4.1513376 4.1501961 4.1490541 4.148109 ] | 0.5 | 45 | 2614.669
400 | [4.1772461 4.1715364 4.1674809 4.164331 4.1616931 4.1594095 4.1573224 4.1555901 4.154212 4.1527944 4.151495 4.1503534 4.1491723 4.1483455] | 0.5 | 45 | 2614.201
401 | [4.1772461 4.1716156 4.1673632 4.1642132 4.1616144 4.159173 4.1574011 4.1555901 4.1538968 4.1527553 4.1514163 4.1502352 4.1492114 4.1480303] | 0.5 | 45 | 2613.187
402 | [4.1772065 4.1715364 4.1674418 4.164331 4.1614175 4.159173 4.157362 4.1554718 4.1538181 4.152637 4.1511803 4.1501169 4.1489358 4.1479516] | 0.5 | 45 | 2612.463
403 | [4.17697 4.1714187 4.167284 4.1639376 4.1611814 4.1588974 4.1569681 4.155354 4.1535821 4.152401 4.1509833 4.1498809 4.1486998 4.1477942] | 0.5 | 45 | 2610.946
404 | [4.1772461 4.1716943 4.1675205 4.1641345 4.1614571 4.1592126 4.1572833 4.1555901 4.1540151 4.1526766 4.1513376 4.1501169 4.1491327 4.148109 ] | 0.5 | 45 | 2610.828
405 | [4.1771278 4.1714578 4.1673632 4.1640162 4.1614571 4.1591339 4.1571651 4.1553931 4.1538968 4.152401 4.1511407 4.1499205 4.1487389 4.1479516] | 0.5 | 45 | 2609.732
406 | [4.1772065 4.171576 4.1674023 4.1640949 4.1614571 4.1592517 4.1572046 4.1555114 4.1539364 4.1525187 4.1513376 4.1500778 4.1490936 4.1479516] | 0.5 | 45 | 2609.234
407 | [4.1772065 4.1713791 4.1673236 4.1640553 4.1614571 4.1590157 4.1572833 4.155354 4.1538968 4.152401 4.151062 4.1499991 4.1490145 4.1480303] | 0.5 | 45 | 2608.452
408 | [4.1771278 4.1714187 4.1672449 4.1641345 4.1614962 4.1591339 4.1572437 4.1553931 4.1538181 4.1526766 4.1511803 4.1499991 4.1490145 4.1479907] | 0.5 | 45 | 2607.571
409 | [4.1770096 4.1713791 4.167048 4.1639767 4.1612601 4.1588187 4.1568894 4.1550784 4.1535425 4.152204 4.150826 4.1496449 4.1487389 4.147676 ] | 0.5 | 45 | 2606.249
410 | [4.1770096 4.1711822 4.1671267 4.1638589 4.1611419 4.1588974 4.1568499 4.1551962 4.1535425 4.1522431 4.1509047 4.1497235 4.1487389 4.1475973] | 0.5 | 45 | 2605.459
411 | [4.1768913 4.1712608 4.1672053 4.163898 4.1612206 4.1589761 4.1570468 4.1551175 4.1538968 4.1522827 4.1510229 4.1498809 4.1488967 4.1477942] | 0.5 | 45 | 2605.164
412 | [4.1770492 4.1711035 4.167048 4.1637011 4.1612206 4.158937 4.1570077 4.1551175 4.1535425 4.1521254 4.1508651 4.1495266 4.1486998 4.147676 ] | 0.5 | 45 | 2604.439
413 | [4.1768913 4.1711822 4.1669693 4.1637406 4.1612206 4.1588187 4.1568499 4.1551962 4.1536608 4.152204 4.150826 4.1496449 4.1485815 4.1475973] | 0.5 | 45 | 2603.658
414 | [4.1769309 4.1711431 4.1670876 4.1638193 4.1611419 4.1588583 4.1568108 4.1550784 4.1535034 4.1523223 4.1508651 4.1498413 4.1486998 4.1477547] | 0.5 | 45 | 2603.167
415 | [4.1770492 4.1713791 4.1670876 4.163898 4.1612206 4.1590552 4.1570468 4.1552753 4.1537395 4.1523614 4.1511016 4.1498809 4.1487784 4.1477151] | 0.5 | 45 | 2602.767
416 | [4.1769309 4.1711822 4.1670084 4.1638589 4.1611419 4.1588583 4.1568499 4.155354 4.1535425 4.1522827 4.1508651 4.1497626 4.1486211 4.147676 ] | 0.5 | 45 | 2601.933
417 | [4.1767735 4.1710248 4.1669297 4.1638193 4.1609845 4.1588974 4.1568894 4.1550388 4.1534247 4.1520858 4.1507864 4.149684 4.1485815 4.1475973] | 0.5 | 45 | 2601.116
418 | [4.1769309 4.1710639 4.1671267 4.1636224 4.1611023 4.1587796 4.1567712 4.1551571 4.1535034 4.1520071 4.1508651 4.1497235 4.1485815 4.1475577] | 0.5 | 45 | 2600.654
419 | [4.1769309 4.1710248 4.1669297 4.1637406 4.1611023 4.1590552 4.1568894 4.1553144 4.1538968 4.1525187 4.1511803 4.1499596 4.1490541 4.1479907] | 0.5 | 45 | 2600.152
420 | [4.1768522 4.1710248 4.1668119 4.163662 4.1609449 4.1587796 4.1567321 4.1551175 4.1535425 4.152204 4.1507473 4.149487 4.1485815 4.1474004] | 0.5 | 45 | 2599.207
421 | [4.17697 4.1710248 4.167048 4.1637011 4.1609845 4.15874 4.1568108 4.1550388 4.1535425 4.1520071 4.1508651 4.1496449 4.1486211 4.1475973] | 0.5 | 45 | 2598.468
422 | [4.1767735 4.1712217 4.1670876 4.1638193 4.1611023 4.1588583 4.1568108 4.1551175 4.1536212 4.1520858 4.1509047 4.1496449 4.1486211 4.1477151] | 0.5 | 45 | 2597.927
423 | [4.1768522 4.1711822 4.167048 4.1638193 4.1612206 4.1588583 4.1567712 4.1550784 4.1535425 4.152204 4.1508651 4.1496053 4.1486602 4.1476364] | 0.5 | 45 | 2597.119
424 | [4.1768522 4.1709852 4.1669297 4.1635833 4.1609058 4.1585827 4.1568108 4.1549602 4.1534638 4.1519675 4.1507077 4.149487 4.1485419 4.1474004] | 0.5 | 45 | 2596.156
425 | [4.176734 4.1710248 4.1668906 4.1637797 4.1609449 4.1587796 4.1568108 4.1551571 4.1534247 4.1521254 4.1507473 4.1497235 4.1486211 4.1475973] | 0.5 | 45 | 2595.603
426 | [4.1768126 4.1709461 4.1666541 4.1634254 4.1609845 4.1587005 4.1565351 4.1549206 4.1533065 4.1518497 4.1507077 4.1495266 4.1484241 4.1473608] | 0.5 | 45 | 2594.336
427 | [4.1768522 4.1710639 4.166851 4.163662 4.1607876 4.1586218 4.1566138 4.1550388 4.1533852 4.1521254 4.1507864 4.1495657 4.1483846 4.1474395] | 0.5 | 45 | 2593.881
428 | [4.1765766 4.1708674 4.1667328 4.1635041 4.1608267 4.1585827 4.1566534 4.1547241 4.1532669 4.1518888 4.1505108 4.1495657 4.1483455 4.1474004] | 0.5 | 45 | 2593.027
429 | [4.1766944 4.1709461 4.1668906 4.163662 4.1608663 4.1586218 4.1565742 4.1549602 4.1532669 4.1519284 4.1507077 4.1494479 4.1483846 4.1473608] | 0.5 | 45 | 2592.602
430 | [4.1764979 4.1707883 4.1665363 4.1634254 4.160748 4.1583462 4.1563382 4.154645 4.1531096 4.1517315 4.1503925 4.1492114 4.148109 4.1472034] | 0.5 | 45 | 2591.545
431 | [4.1766157 4.1708674 4.1667328 4.1635437 4.160748 4.158504 4.1566138 4.1547241 4.1533456 4.1518888 4.1504717 4.1492901 4.1483059 4.1473217] | 0.5 | 45 | 2591.081
432 | [4.1764979 4.1708279 4.1665363 4.163465 4.1606302 4.1583462 4.1565742 4.1547241 4.1532278 4.1517315 4.1505108 4.1492901 4.1483059 4.1472034] | 0.5 | 45 | 2590.446
433 | [4.1766553 4.1709852 4.1668906 4.1637011 4.1608267 4.1587005 4.1566534 4.1547241 4.1534638 4.1518497 4.1507077 4.1495266 4.1484241 4.1474395] | 0.5 | 45 | 2590.027
434 | [4.1765766 4.1709461 4.1666541 4.1634254 4.1607089 4.1584644 4.1565742 4.1547241 4.1532278 4.1517315 4.1505895 4.1493692 4.1482272 4.147243 ] | 0.5 | 45 | 2589.118
435 | [4.176537 4.1707492 4.1665363 4.163465 4.160748 4.1584249 4.1564169 4.1548028 4.1532278 4.1517706 4.1505504 4.1493692 4.1481485 4.1473217] | 0.5 | 45 | 2588.682
436 | [4.1764979 4.1703553 4.1664572 4.1629529 4.160512 4.1580706 4.1561809 4.1545272 4.1529126 4.1514163 4.1501169 4.1489358 4.1479516 4.1469674] | 0.5 | 45 | 2587.229
437 | [4.1766553 4.1707096 4.1665754 4.1633077 4.1606693 4.1583858 4.1562986 4.154645 4.1529913 4.1516132 4.1505504 4.149251 4.1481876 4.1470852] | 0.5 | 45 | 2587.081
438 | [4.1763401 4.1707096 4.1664968 4.1631107 4.1604333 4.1581101 4.15622 4.1545663 4.1529126 4.1516528 4.1501565 4.1489754 4.1479907 4.1470461] | 0.5 | 45 | 2586.212
439 | [4.176537 4.1706309 4.1664968 4.1632681 4.1605906 4.1583858 4.15622 4.1545663 4.1530309 4.151495 4.1503139 4.1490936 4.148109 4.1471639] | 0.5 | 45 | 2585.944
440 | [4.1764979 4.1706705 4.1666541 4.1632681 4.160748 4.1582675 4.1563778 4.1545663 4.1529522 4.1515741 4.1502352 4.1491723 4.148109 4.1470065] | 0.5 | 45 | 2585.326
441 | [4.1764188 4.1705523 4.1664572 4.1631107 4.1605906 4.1582675 4.1560626 4.154448 4.1528339 4.151495 4.1501169 4.1488967 4.1478729 4.1469278] | 0.5 | 45 | 2584.553
442 | [4.176301 4.1705918 4.1662998 4.1631498 4.1602755 4.1581492 4.1560626 4.154448 4.1528735 4.1513376 4.1500778 4.1489754 4.1478729 4.1468096] | 0.5 | 45 | 2583.691
443 | [4.176537 4.1707492 4.166615 4.1633863 4.1606693 4.1582284 4.1562595 4.1544876 4.15307 4.1516528 4.1503925 4.1491723 4.1482663 4.1472034] | 0.5 | 45 | 2583.537
444 | [4.1764979 4.1707883 4.1665754 4.1631498 4.1606693 4.1582675 4.1561413 4.1547241 4.1528735 4.1516132 4.1502352 4.1491723 4.1480303 4.1470065] | 0.5 | 45 | 2582.793
445 | [4.1764584 4.1707883 4.166615 4.1633468 4.1605906 4.1583462 4.1562986 4.1544876 4.1528735 4.1515346 4.1503534 4.1490936 4.1480699 4.1469674] | 0.5 | 45 | 2582.146
446 | [4.1763797 4.1705918 4.1664572 4.1631894 4.1604333 4.1581101 4.1560626 4.1543694 4.1527944 4.151495 4.1500778 4.1492114 4.1478333 4.1468883] | 0.5 | 45 | 2581.443
447 | [4.1764979 4.1704736 4.1663394 4.1632285 4.160315 4.1582675 4.1561413 4.1543694 4.1529522 4.1515346 4.1501961 4.1490541 4.1477942 4.1468492] | 0.5 | 45 | 2580.731
448 | [4.1763401 4.170434 4.1664181 4.1632681 4.1603937 4.1580706 4.15622 4.1545663 4.1528735 4.151495 4.1503139 4.1489358 4.1478333 4.1470065] | 0.5 | 45 | 2580.249
449 | [4.1764188 4.1706309 4.1662211 4.1632285 4.1604724 4.1581492 4.1560626 4.154448 4.152637 4.1513772 4.1503139 4.1489754 4.1479516 4.1470461] | 0.5 | 45 | 2579.459
450 | [4.1764979 4.1704736 4.1662607 4.1631498 4.1604333 4.1582284 4.1562595 4.154448 4.1529522 4.1513772 4.1501169 4.1490936 4.1479907 4.1470461] | 0.5 | 45 | 2578.739
451 | [4.176537 4.1706309 4.1663394 4.1631498 4.1603937 4.1582675 4.1561809 4.1543694 4.1529126 4.1516132 4.1501961 4.1491327 4.1480699 4.1471639] | 0.5 | 45 | 2578.253
452 | [4.176301 4.1705918 4.1662998 4.1630316 4.1602755 4.1579919 4.1559052 4.1540937 4.1525979 4.1512194 4.1499991 4.1487784 4.1477547 4.1468096] | 0.5 | 45 | 2577.484
453 | [4.1760254 4.1703553 4.1661816 4.1629138 4.1600785 4.1578345 4.1559443 4.1541333 4.1524796 4.1511016 4.1498413 4.1485815 4.147676 4.1466918] | 0.5 | 45 | 2576.551
454 | [4.1762614 4.1703553 4.1661816 4.1629529 4.1600785 4.1578345 4.1559443 4.1540937 4.152637 4.1511016 4.1499991 4.1485815 4.1475973 4.1464949] | 0.5 | 45 | 2576.057
455 | [4.1762223 4.1703949 4.1662211 4.1629925 4.1602364 4.1578736 4.156023 4.1542907 4.1527157 4.1511803 4.1499596 4.1487389 4.1478729 4.1467705] | 0.5 | 45 | 2575.665
456 | [4.176301 4.1705127 4.1662998 4.1629138 4.1601968 4.1579919 4.1561022 4.1542516 4.1524401 4.1511803 4.1499991 4.1488175 4.147676 4.1466918] | 0.5 | 45 | 2575.273
457 | [4.1760645 4.1702371 4.1659455 4.1628742 4.1600785 4.1576772 4.1556687 4.1539364 4.1524796 4.1509833 4.1496053 4.1484241 4.1474791 4.146337 ] | 0.5 | 45 | 2574.19
458 | [4.1761827 4.1702766 4.1662211 4.162756 4.1600394 4.1579528 4.155787 4.154212 4.1523614 4.151062 4.1498413 4.1486602 4.1475973 4.146534 ] | 0.5 | 45 | 2573.91
459 | [4.1761432 4.1703553 4.1662211 4.1628351 4.1601577 4.1577559 4.1557083 4.1540151 4.1524401 4.1509047 4.1497235 4.1485419 4.1474395 4.1464553] | 0.5 | 45 | 2572.975
460 | [4.1761432 4.1702371 4.1660638 4.1628351 4.1601181 4.1578345 4.1558657 4.153976 4.1525583 4.1511016 4.1498809 4.1486998 4.1475186 4.1464949] | 0.5 | 45 | 2572.723
461 | [4.1761041 4.170198 4.1662211 4.162756 4.1601968 4.1578345 4.155787 4.1540937 4.1524401 4.1509833 4.1498413 4.1485419 4.1475973 4.1465735] | 0.5 | 45 | 2572.34
462 | [4.1761041 4.1701584 4.1660638 4.1626773 4.1600785 4.1577559 4.1556687 4.1538968 4.1524401 4.1510229 4.149684 4.1486602 4.1475577 4.146534 ] | 0.5 | 45 | 2571.736
463 | [4.176301 4.1701584 4.1661425 4.1628742 4.1599607 4.1578345 4.1558657 4.1539364 4.1525187 4.1509833 4.149684 4.1484632 4.1474791 4.146534 ] | 0.5 | 45 | 2571.048
464 | [4.1761041 4.170198 4.1660638 4.1627169 4.1599607 4.157795 4.1557474 4.1540546 4.1524796 4.1509438 4.1498022 4.1486602 4.1474791 4.1465735] | 0.5 | 45 | 2570.837
465 | [4.1761432 4.1699615 4.1658669 4.1628742 4.1599212 4.1577163 4.1555901 4.153779 4.1523223 4.150826 4.149684 4.1485419 4.1474395 4.1463766] | 0.5 | 45 | 2570.367
466 | [4.1761041 4.170198 4.1659851 4.1627169 4.1600394 4.1577559 4.155787 4.1539364 4.1523614 4.1510229 4.149684 4.1485419 4.1474004 4.146534 ] | 0.5 | 45 | 2570.114
467 | [4.1761432 4.1701584 4.1659455 4.1625986 4.1598425 4.1575589 4.1557083 4.1538181 4.1523223 4.1507864 4.149487 4.1484632 4.1472821 4.1464553] | 0.5 | 45 | 2569.034
468 | [4.1757889 4.170001 4.1657882 4.1624413 4.1596851 4.1574011 4.1555114 4.1537395 4.1519675 4.1505895 4.1493297 4.1483455 4.147243 4.1461797] | 0.5 | 45 | 2567.923
469 | [4.1760645 4.1701193 4.1660242 4.1626382 4.1598821 4.1576376 4.1556296 4.153976 4.1522827 4.1511016 4.1496449 4.1485028 4.1474004 4.1464553] | 0.5 | 45 | 2567.781
470 | [4.1760254 4.1701584 4.1660242 4.162756 4.1599607 4.1575589 4.1557474 4.1539364 4.152401 4.1508651 4.149684 4.1485815 4.1475186 4.1464553] | 0.5 | 45 | 2567.241
471 | [4.1759071 4.170001 4.1656303 4.1625595 4.1597638 4.1576772 4.1554327 4.1538181 4.1523223 4.1507473 4.149487 4.1483455 4.1474004 4.146337 ] | 0.5 | 45 | 2566.6
472 | [4.1760254 4.1702766 4.1658669 4.1625199 4.1599998 4.157598 4.1554327 4.1538577 4.152204 4.1509438 4.1496449 4.1484632 4.1474004 4.1464949] | 0.5 | 45 | 2566.247
473 | [4.1758285 4.1701584 4.1660242 4.1625986 4.1598425 4.1575193 4.1556296 4.153779 4.1522827 4.1508651 4.1495657 4.1484632 4.1474395 4.146337 ] | 0.5 | 45 | 2565.515
474 | [4.1757889 4.1699615 4.1657882 4.1625199 4.1597242 4.1574802 4.1554327 4.1538577 4.1522431 4.150826 4.149684 4.1483846 4.1474791 4.1464162] | 0.5 | 45 | 2564.692
475 | [4.1759071 4.1701584 4.165906 4.1624017 4.1599212 4.157362 4.1556687 4.1538181 4.152204 4.1507077 4.1494083 4.1483846 4.147243 4.1462193] | 0.5 | 45 | 2563.915
476 | [4.1759467 4.1699615 4.1657486 4.1624017 4.1597638 4.1574011 4.1554327 4.1536212 4.1521254 4.1507473 4.1493692 4.1483059 4.1471639 4.1462193] | 0.5 | 45 | 2563.065
477 | [4.1759071 4.170001 4.1658273 4.1626382 4.1598425 4.1575589 4.155354 4.1536608 4.152204 4.1507864 4.1495657 4.1484241 4.1474004 4.1464553] | 0.5 | 45 | 2562.796
478 | [4.1757889 4.1698437 4.1657486 4.1624017 4.1596456 4.157362 4.155354 4.1536608 4.1519675 4.1507473 4.149251 4.1483059 4.1471248 4.146101 ] | 0.5 | 45 | 2561.866
479 | [4.1760254 4.1700797 4.1658273 4.1625199 4.1598029 4.1574407 4.155354 4.1537004 4.1521645 4.1508651 4.149487 4.1483846 4.1473217 4.1462193] | 0.5 | 45 | 2561.532
480 | [4.1757498 4.1698828 4.165709 4.1624413 4.1596065 4.1574407 4.1553931 4.1536212 4.1520467 4.1506681 4.1494083 4.1481876 4.1471639 4.1461401] | 0.5 | 45 | 2560.735
481 | [4.1758285 4.170001 4.1657882 4.1624804 4.1597242 4.1574407 4.1554718 4.1537395 4.1521254 4.1508651 4.1494479 4.1483059 4.1472821 4.1463766] | 0.5 | 45 | 2560.168
482 | [4.1759467 4.1699224 4.1657486 4.1625595 4.1597638 4.1575193 4.1553931 4.1538577 4.1523223 4.1507077 4.1495266 4.1484632 4.1472034 4.1462979] | 0.5 | 45 | 2559.559
483 | [4.1756315 4.1698041 4.1657486 4.1623626 4.1595273 4.1572833 4.1552753 4.1534638 4.1519675 4.1507077 4.149251 4.1480699 4.1470461 4.146101 ] | 0.5 | 45 | 2558.834
484 | [4.1757889 4.1698828 4.1656699 4.1624413 4.1596851 4.1574407 4.1553144 4.1535425 4.1520858 4.1505895 4.149251 4.1482663 4.147243 4.1461401] | 0.5 | 45 | 2558.317
485 | [4.1757889 4.169765 4.165709 4.1622443 4.1596065 4.1573224 4.1553931 4.1536608 4.1520071 4.150629 4.1493297 4.1483059 4.1470852 4.1461797] | 0.5 | 45 | 2557.762
486 | [4.1758676 4.1698041 4.165473 4.162323 4.1596851 4.1572437 4.1552753 4.1535821 4.1520858 4.1505108 4.1493297 4.148109 4.1470461 4.1460223] | 0.5 | 45 | 2556.889
487 | [4.1756315 4.1698041 4.1655912 4.1622443 4.1595273 4.1573224 4.155354 4.1534247 4.1518888 4.1505504 4.149251 4.1482272 4.1470852 4.1460223] | 0.5 | 45 | 2556.44
488 | [4.1757102 4.1698041 4.1656699 4.1622839 4.1595669 4.157362 4.1552753 4.1536212 4.1519284 4.1505895 4.1493297 4.1481876 4.1470461 4.1461797] | 0.5 | 45 | 2556.214
489 | [4.1756315 4.1698041 4.1655912 4.1622047 4.1595669 4.1572046 4.1551962 4.1534247 4.1518888 4.1505108 4.1490936 4.148109 4.1468883 4.1459827] | 0.5 | 45 | 2555.554
490 | [4.1755919 4.169765 4.165473 4.1622839 4.1594095 4.1572046 4.1551571 4.1535034 4.1518497 4.1504321 4.1492114 4.1480699 4.1470065 4.146101 ] | 0.5 | 45 | 2555.038
491 | [4.1755133 4.169765 4.1655126 4.162323 4.1594486 4.1571651 4.1551962 4.1533852 4.1518497 4.1504717 4.1492114 4.1480303 4.1470852 4.1459436] | 0.5 | 45 | 2554.351
492 | [4.1755528 4.169765 4.1655517 4.1622047 4.1594882 4.1572833 4.1552753 4.1535034 4.1518497 4.1503534 4.1493297 4.1479907 4.1470065 4.1459041] | 0.5 | 45 | 2553.682
493 | [4.1755133 4.1696858 4.165473 4.162087 4.1594486 4.1571255 4.1550388 4.1532278 4.1517315 4.1503139 4.1490936 4.1478333 4.1467705 4.1459041] | 0.5 | 45 | 2552.827
494 | [4.1755528 4.1698041 4.1655517 4.1622047 4.1596456 4.1572833 4.1551962 4.1534638 4.1519675 4.1505108 4.1492901 4.1483059 4.1470852 4.1460614] | 0.5 | 45 | 2552.707
495 | [4.1755133 4.1698041 4.1655126 4.1622839 4.1596065 4.1572437 4.1551962 4.1535034 4.1518497 4.1505504 4.1492114 4.1479907 4.1470065 4.1459827] | 0.5 | 45 | 2552.14
496 | [4.1755919 4.1697254 4.1656699 4.1623626 4.1595273 4.1572046 4.1550784 4.1534247 4.1517315 4.1504717 4.1491327 4.1480303 4.1470461 4.1459827] | 0.5 | 45 | 2551.492
497 | [4.1755133 4.1696467 4.165473 4.1622047 4.1593699 4.1570864 4.1551175 4.1533456 4.1517315 4.1502748 4.1490936 4.1480303 4.1468096 4.1459436] | 0.5 | 45 | 2550.967
498 | [4.1754742 4.1696072 4.165473 4.162087 4.1594486 4.1570077 4.1550784 4.1532669 4.1518102 4.1503925 4.1492114 4.147912 4.1468492 4.1460614] | 0.5 | 45 | 2550.641
499 | [4.1754346 4.1695285 4.1652369 4.1620474 4.1593308 4.1568499 4.1549602 4.1532669 4.1515346 4.1501169 4.1489754 4.1478333 4.1467309 4.1458254] | 0.5 | 45 | 2549.684
500 | [4.1753559 4.1695285 4.1653547 4.1620474 4.1593308 4.156929 4.1548419 4.1532278 4.1516919 4.1502352 4.1489358 4.1478333 4.1466918 4.1457858] | 0.5 | 45 | 2549.203
501 | [4.1753559 4.1694102 4.1653547 4.16189 4.1592517 4.1568894 4.1548815 4.1531882 4.1516528 4.1500778 4.1489358 4.147676 4.1466918 4.1457467] | 0.5 | 45 | 2548.383
502 | [4.1753955 4.1694498 4.1651187 4.1617718 4.1591339 4.1567321 4.1548419 4.1530309 4.1515346 4.1501169 4.1489358 4.1478333 4.1466918 4.145668 ] | 0.5 | 45 | 2547.506
503 | [4.1753163 4.1694102 4.1652369 4.1619291 4.159173 4.1567712 4.1548815 4.1529126 4.1514559 4.1500778 4.1487389 4.1475973 4.1465735 4.1455889] | 0.5 | 45 | 2546.659
504 | [4.1753559 4.1694498 4.1652369 4.16189 4.1593308 4.156929 4.1551175 4.1532278 4.1515741 4.1503139 4.1488967 4.147676 4.1468096 4.1456285] | 0.5 | 45 | 2546.678
505 | [4.1755528 4.1696072 4.1652761 4.16189 4.1592517 4.156929 4.1548815 4.1531491 4.1516528 4.1502748 4.1488967 4.1477547 4.1465735 4.1455889] | 0.5 | 45 | 2546.184
506 | [4.1753163 4.1694894 4.1652369 4.1619291 4.1592517 4.1568108 4.1547632 4.1529913 4.1514559 4.1500778 4.1488967 4.147676 4.1466126 4.1455889] | 0.5 | 45 | 2545.363
507 | [4.1751986 4.1693711 4.1649613 4.1616931 4.1590157 4.1566534 4.1545272 4.15307 4.1514163 4.1498022 4.1486211 4.1473217 4.146337 4.1453528] | 0.5 | 45 | 2544.476
508 | [4.1752772 4.1692529 4.1651974 4.1618505 4.1592517 4.1566925 4.1547241 4.1528735 4.1514559 4.1499991 4.1486998 4.1475577 4.1464949 4.145668 ] | 0.5 | 45 | 2544.031
509 | [4.175159 4.1692924 4.1652761 4.16189 4.1590552 4.1567321 4.1548028 4.1527944 4.1514559 4.1501169 4.1488967 4.1475973 4.146534 4.1455102] | 0.5 | 45 | 2543.407
510 | [4.1750016 4.1691346 4.1649613 4.1615748 4.158937 4.1566534 4.1546845 4.1527553 4.1512985 4.1499205 4.1485815 4.1473217 4.1463766 4.1454315] | 0.5 | 45 | 2542.426
511 | [4.175159 4.1691742 4.1648822 4.1616144 4.158937 4.1566534 4.1546845 4.1528339 4.1512589 4.1498809 4.1486602 4.1474791 4.1463766 4.1453924] | 0.5 | 45 | 2542.029
512 | [4.1751986 4.1690955 4.1651187 4.1615357 4.1590157 4.1565742 4.154645 4.1528735 4.1512589 4.1499596 4.1485815 4.1475186 4.146337 4.1456285] | 0.5 | 45 | 2541.539
513 | [4.1750803 4.1692924 4.1648822 4.1616535 4.158937 4.1566925 4.1546845 4.1529126 4.1513772 4.1498413 4.1486602 4.1475577 4.1462979 4.1452742] | 0.5 | 45 | 2540.845
514 | [4.1751199 4.1691346 4.16504 4.1616144 4.1588187 4.1565351 4.1545663 4.1528735 4.1512985 4.1499205 4.1485028 4.1475577 4.1464162 4.1453528] | 0.5 | 45 | 2540.285
515 | [4.175159 4.1690559 4.1648822 4.1617327 4.1589761 4.1564956 4.1546059 4.1527553 4.1511803 4.1498022 4.1485028 4.1475186 4.146337 4.1453528] | 0.5 | 45 | 2539.874
516 | [4.1750407 4.1691742 4.1649218 4.1616144 4.1589761 4.1565742 4.1544876 4.1528339 4.1512985 4.1499991 4.1485419 4.1474395 4.1464553 4.1454315] | 0.5 | 45 | 2539.515
517 | [4.1748834 4.1690559 4.1646857 4.1614962 4.1586614 4.1563382 4.1543303 4.1527553 4.1512194 4.1496053 4.1484241 4.1471248 4.1462193 4.1451168] | 0.5 | 45 | 2538.57
518 | [4.1751199 4.1691346 4.1648822 4.1614962 4.15874 4.1563778 4.154448 4.1528735 4.1511407 4.1498022 4.1483846 4.1473608 4.1461401 4.1451955] | 0.5 | 45 | 2538.174
519 | [4.1750803 4.1690559 4.1649218 4.1615748 4.15874 4.1564565 4.1546059 4.1527553 4.1512589 4.1499205 4.1485815 4.1473608 4.146337 4.1453924] | 0.5 | 45 | 2537.552
520 | [4.1749229 4.1690955 4.1649218 4.1616144 4.1586614 4.1563382 4.1544089 4.1526766 4.1509833 4.1496449 4.1484241 4.147243 4.1461797 4.1451955] | 0.5 | 45 | 2536.574
521 | [4.1749229 4.1691346 4.1649218 4.1615748 4.1588974 4.1564956 4.154645 4.1527553 4.151062 4.1497626 4.1486211 4.1474004 4.1464553 4.1453528] | 0.5 | 45 | 2536.193
522 | [4.1748834 4.1690559 4.1646857 4.1614175 4.15874 4.1565742 4.1543694 4.1526766 4.1512589 4.1496053 4.1485419 4.1474004 4.146337 4.1451168] | 0.5 | 45 | 2535.73
523 | [4.1749229 4.1690168 4.1646857 4.1613779 4.15874 4.1565742 4.1545272 4.1526766 4.1511016 4.1496053 4.1484241 4.1472821 4.1462979 4.1453133] | 0.5 | 45 | 2535.06
524 | [4.1747651 4.1687412 4.1645675 4.1611023 4.1583858 4.1559052 4.1542907 4.1522431 4.1509047 4.1496053 4.148109 4.1470461 4.1459436 4.1449986] | 0.5 | 45 | 2533.77
525 | [4.1749229 4.1690559 4.1648431 4.1615748 4.1588974 4.1563778 4.154448 4.1527157 4.151062 4.1498413 4.1484632 4.1474395 4.1464162 4.1453133] | 0.5 | 45 | 2533.753
526 | [4.1750407 4.1690168 4.1647644 4.1614962 4.15874 4.1564565 4.1543303 4.1527157 4.151062 4.1496449 4.1483455 4.1472821 4.1461797 4.1452742] | 0.5 | 45 | 2532.967
527 | [4.1748443 4.1688986 4.1646857 4.1614175 4.1586614 4.1564169 4.1543694 4.152401 4.151062 4.1496053 4.1482663 4.1472821 4.146101 4.1451559] | 0.5 | 45 | 2532.107
528 | [4.1749229 4.1689382 4.1648035 4.1614962 4.1586614 4.1562986 4.154448 4.1527553 4.1511803 4.1497626 4.1485419 4.1472821 4.1461797 4.1452346] | 0.5 | 45 | 2531.556
529 | [4.174962 4.1690955 4.1647248 4.1614962 4.15874 4.1564169 4.154448 4.1526766 4.151062 4.1497235 4.1483846 4.1472034 4.1460614 4.1451559] | 0.5 | 45 | 2530.986
530 | [4.1748047 4.1688986 4.1647644 4.1612601 4.1585431 4.1562595 4.1543694 4.1524401 4.1510229 4.1496449 4.1482272 4.1472821 4.1461401 4.1451955] | 0.5 | 45 | 2530.265
531 | [4.1748443 4.1688986 4.1646857 4.1614175 4.1586614 4.1563382 4.1544089 4.1525187 4.1510229 4.1495657 4.1482663 4.1470461 4.1460614 4.1451559] | 0.5 | 45 | 2529.54
532 | [4.1749229 4.1689382 4.1646066 4.1612992 4.1585431 4.1563778 4.1542907 4.152637 4.1511016 4.1495657 4.1483059 4.1470852 4.1461797 4.1453133] | 0.5 | 45 | 2529.231
533 | [4.1749229 4.1690559 4.1646857 4.1613779 4.1587005 4.1562595 4.1543303 4.1525187 4.1511016 4.1496449 4.1483846 4.147243 4.1461797 4.1451168] | 0.5 | 45 | 2528.797
534 | [4.1747651 4.1688986 4.1646066 4.1613779 4.1585431 4.1562986 4.1543303 4.1524796 4.1509047 4.1496053 4.1483846 4.1470852 4.1459436 4.1451955] | 0.5 | 45 | 2528.162
535 | [4.1747651 4.168859 4.1644888 4.1612206 4.158504 4.15622 4.154212 4.1524401 4.1509047 4.1495266 4.1482663 4.1470852 4.146101 4.1451168] | 0.5 | 45 | 2527.297
536 | [4.1746864 4.1687016 4.1644888 4.1610632 4.1583462 4.1560626 4.1540546 4.1523614 4.1509438 4.1495266 4.148109 4.1470065 4.1460614 4.1449986] | 0.5 | 45 | 2526.707
537 | [4.1748047 4.1689382 4.1646461 4.1612601 4.1587005 4.1561809 4.1542907 4.1525979 4.1510229 4.1495266 4.1482272 4.1470065 4.146101 4.1451955] | 0.5 | 45 | 2526.396
538 | [4.1746473 4.1685834 4.1644492 4.1611814 4.1584249 4.1560626 4.1541724 4.1523223 4.1505895 4.149251 4.148109 4.1469278 4.1459041 4.144959 ] | 0.5 | 45 | 2525.635
539 | [4.1744504 4.1685834 4.1644492 4.1611814 4.1585431 4.1559839 4.1540151 4.1523223 4.150826 4.1493297 4.148109 4.1469278 4.1459041 4.1449986] | 0.5 | 45 | 2525.042
540 | [4.1746473 4.1686621 4.1644888 4.1611814 4.1583858 4.1561413 4.1542516 4.152401 4.1507864 4.1493297 4.1482272 4.1469278 4.1459827 4.1450377] | 0.5 | 45 | 2524.491
541 | [4.1745291 4.1687803 4.1644888 4.1610632 4.1584644 4.156023 4.1541333 4.1523223 4.150826 4.1493297 4.148109 4.1471248 4.1458645 4.1448412] | 0.5 | 45 | 2523.776
542 | [4.1746078 4.168623 4.164331 4.1611419 4.1583858 4.1561022 4.1540546 4.1522827 4.1507864 4.1492114 4.1479907 4.1469278 4.1457858 4.1448803] | 0.5 | 45 | 2522.977
543 | [4.1744895 4.1687803 4.1644101 4.1609845 4.1582675 4.1560626 4.1539364 4.152401 4.1506681 4.1493297 4.1480303 4.1470065 4.1457467 4.1448412] | 0.5 | 45 | 2522.605
544 | [4.1746473 4.168623 4.164331 4.1610632 4.1583462 4.1561413 4.1540546 4.1522827 4.1508651 4.1493692 4.1481485 4.1469674 4.1460223 4.144959 ] | 0.5 | 45 | 2521.838
545 | [4.1745687 4.1686621 4.1642132 4.1611814 4.1583462 4.1559839 4.1540937 4.152401 4.1507077 4.1494083 4.148109 4.1469278 4.1459436 4.1448803] | 0.5 | 45 | 2521.545
546 | [4.1744895 4.1685834 4.1642919 4.1610236 4.1581888 4.1559443 4.1540546 4.1521645 4.1506681 4.1493692 4.1480699 4.1469674 4.1457071 4.144762 ] | 0.5 | 45 | 2520.775
547 | [4.1743717 4.1685834 4.1642919 4.1609845 4.1582284 4.1559052 4.1537395 4.152204 4.1505895 4.1492114 4.1479516 4.1467705 4.145668 4.144762 ] | 0.5 | 45 | 2519.793
548 | [4.1745687 4.1686621 4.1645279 4.1612206 4.158504 4.1561809 4.1540937 4.152401 4.1507473 4.1494083 4.1480699 4.1469278 4.1459827 4.1450377] | 0.5 | 45 | 2519.555
549 | [4.1743717 4.1682687 4.1642523 4.1609845 4.1581101 4.1558266 4.1538577 4.1520467 4.1504717 4.1491723 4.1479907 4.1466918 4.145668 4.1446834] | 0.5 | 45 | 2518.356
550 | [4.1744504 4.1683865 4.1642523 4.1609845 4.1581888 4.1558266 4.1538181 4.1521645 4.1505504 4.1490936 4.147912 4.1468096 4.145668 4.1446834] | 0.5 | 45 | 2518.337
551 | [4.1743717 4.1682291 4.1640553 4.160748 4.1579528 4.1557083 4.1536608 4.1519284 4.1504321 4.1489358 4.1477151 4.1466522 4.1455498 4.144526 ] | 0.5 | 45 | 2517.329
552 | [4.1745687 4.1685443 4.1642132 4.1609058 4.1581888 4.155787 4.1538968 4.152204 4.1507077 4.1492901 4.1479907 4.1468096 4.1457858 4.144959 ] | 0.5 | 45 | 2517.43
553 | [4.1744504 4.1685047 4.1642132 4.1608267 4.1583462 4.1558266 4.1539364 4.1521645 4.1507473 4.149251 4.1480699 4.1468492 4.1457858 4.1448016] | 0.5 | 45 | 2516.758
554 | [4.1741748 4.1683078 4.1641345 4.1607876 4.1580706 4.1557474 4.1538181 4.1520467 4.1502748 4.1490936 4.147676 4.1466522 4.1456285 4.1444864] | 0.5 | 45 | 2515.754
555 | [4.1743717 4.1684656 4.1642132 4.1608663 4.1582675 4.1558266 4.1538181 4.152204 4.1505504 4.1491723 4.1479516 4.1468096 4.1457071 4.1448016] | 0.5 | 45 | 2515.574
556 | [4.1744108 4.1683865 4.1640553 4.1607876 4.1581101 4.1557083 4.1537395 4.1519675 4.1504321 4.1490936 4.1478333 4.1465735 4.1455498 4.1443686] | 0.5 | 45 | 2514.531
557 | [4.1742535 4.16819 4.1642523 4.1607089 4.1579528 4.1557474 4.153779 4.1519284 4.1503534 4.1488967 4.147676 4.1465735 4.1454315 4.1446047] | 0.5 | 45 | 2513.903
558 | [4.1742926 4.1683865 4.1640553 4.1607089 4.1580706 4.1558266 4.1537004 4.1520071 4.1503534 4.1490541 4.1478333 4.1466126 4.1454711 4.144526 ] | 0.5 | 45 | 2513.408
559 | [4.1742139 4.1682687 4.1640949 4.1607089 4.1580315 4.1556296 4.1535821 4.1520071 4.1503925 4.1488967 4.1475186 4.146337 4.1453528 4.144526 ] | 0.5 | 45 | 2512.488
560 | [4.1743717 4.1683865 4.1640162 4.1607876 4.1579919 4.1557474 4.1536212 4.1519284 4.1505108 4.1490145 4.147676 4.1466522 4.1454711 4.1444077] | 0.5 | 45 | 2512.047
561 | [4.1742535 4.1683865 4.1640553 4.1608663 4.1579132 4.1557083 4.1536608 4.1520467 4.1503534 4.1492114 4.1477547 4.1467309 4.1454711 4.1445656] | 0.5 | 45 | 2511.554
562 | [4.1742139 4.16819 4.1639376 4.1607089 4.1578736 4.1556296 4.1537395 4.1519284 4.1503139 4.1488571 4.1476364 4.1466126 4.1453528 4.1444077] | 0.5 | 45 | 2510.781
563 | [4.1741352 4.1682687 4.1639376 4.1607089 4.157795 4.1555901 4.1536608 4.1519284 4.1503139 4.1488967 4.1475973 4.1465735 4.1455889 4.1444864] | 0.5 | 45 | 2510.18
564 | [4.1741748 4.1681108 4.1639376 4.1606693 4.1579132 4.1556687 4.1535425 4.1519284 4.1503925 4.1489754 4.1475973 4.146534 4.1454315 4.1444864] | 0.5 | 45 | 2509.577
565 | [4.1742139 4.1680717 4.1638193 4.1603546 4.1577559 4.1554327 4.1533065 4.1516528 4.1500778 4.1487389 4.1474395 4.146337 4.1450377 4.1443686] | 0.5 | 45 | 2508.772
566 | [4.1740565 4.1680717 4.1638193 4.1605511 4.1578736 4.1554718 4.1534247 4.1517706 4.1502352 4.1487784 4.1474004 4.146337 4.1453924 4.1442108] | 0.5 | 45 | 2508.404
567 | [4.1740565 4.1680717 4.1638589 4.1603937 4.1577559 4.1553931 4.1533852 4.1516132 4.1499991 4.1485419 4.1474791 4.1462584 4.1453528 4.14429 ] | 0.5 | 45 | 2507.456
568 | [4.1738992 4.1678748 4.163662 4.160512 4.1576772 4.155354 4.1532669 4.1515346 4.1500778 4.1486998 4.1474004 4.1462584 4.1451168 4.1441321] | 0.5 | 45 | 2507.134
569 | [4.1741352 4.1680717 4.1637011 4.1604333 4.157795 4.1554327 4.1534247 4.1517315 4.1501961 4.1488175 4.1475577 4.1464162 4.1453133 4.1443686] | 0.5 | 45 | 2506.811
570 | [4.1739383 4.1678748 4.163662 4.1602364 4.1575589 4.1553931 4.1532669 4.1516132 4.1500778 4.1485028 4.1474004 4.1461797 4.1451559 4.1441717] | 0.5 | 45 | 2505.755
571 | [4.1739779 4.1680717 4.1636224 4.160315 4.157598 4.155354 4.1532278 4.1516132 4.1499596 4.1486602 4.1473608 4.1461401 4.1451955 4.1442108] | 0.5 | 45 | 2505.29
572 | [4.174017 4.1681504 4.1637011 4.1603937 4.1577559 4.1553931 4.1535425 4.1516528 4.1501169 4.1486998 4.1475186 4.1464162 4.1453133 4.1444077] | 0.5 | 45 | 2504.87
573 | [4.1741352 4.1680717 4.1637406 4.1604724 4.1578736 4.1555114 4.1535034 4.1516528 4.1501961 4.1487784 4.1474791 4.146337 4.1453528 4.1443291] | 0.5 | 45 | 2504.003
574 | [4.1740961 4.1680322 4.1638589 4.160315 4.1577559 4.1553931 4.1535034 4.1517315 4.1502352 4.1486998 4.1476364 4.1462193 4.1452346 4.1444077] | 0.5 | 45 | 2503.084
575 | [4.1738596 4.1679535 4.1638193 4.1603937 4.1577559 4.1553931 4.1532278 4.1516132 4.1500382 4.1486602 4.1474004 4.146101 4.1451168 4.144093 ] | 0.5 | 45 | 2502.428
576 | [4.1740565 4.1679931 4.1637797 4.1605511 4.1577559 4.1555114 4.1533852 4.1516528 4.1500778 4.1486602 4.1475186 4.146337 4.1452742 4.14429 ] | 0.5 | 45 | 2502.183
577 | [4.1739383 4.1678748 4.1636224 4.1603546 4.1576376 4.1552753 4.1533456 4.1516132 4.1499991 4.1486998 4.1473608 4.1461797 4.1450772 4.1442108] | 0.5 | 45 | 2501.066
578 | [4.174017 4.1679931 4.1637797 4.1605906 4.1577559 4.1554718 4.1534247 4.1517315 4.1501565 4.1488175 4.1475973 4.146337 4.1453133 4.1444077] | 0.5 | 45 | 2500.717
579 | [4.1739383 4.1679931 4.163662 4.160512 4.1577163 4.1552753 4.1533456 4.1517315 4.1501169 4.1486998 4.1474395 4.1462584 4.1452346 4.1442504] | 0.5 | 45 | 2500.116
1 | [4.1862097 4.1823897 4.1798697 4.1779404 4.1763654 4.1753807 4.1743178 4.1733727 4.172585 4.1721911 4.1716008 4.1709313 4.1704979 4.1700253] | 0.5 | 45 | 3350.795
2 | [4.1861701 4.1822324 4.1796727 4.1778617 4.1765227 4.1752625 4.1742387 4.1734118 4.172821 4.172152 4.1714826 4.1711283 4.1706557 4.1701832] | 0.5 | 45 | 3350.461
3 | [4.1859732 4.1821537 4.1798306 4.1778617 4.1763258 4.1752234 4.1743569 4.1735301 4.1728606 4.1720729 4.1716399 4.17101 4.1708522 4.1703405] | 0.5 | 45 | 3346.125
4 | [4.1861305 4.1824689 4.1799483 4.1781764 4.1766801 4.1753807 4.1744356 4.173727 4.173018 4.1724277 4.1719155 4.1714039 4.1709704 4.1706161] | 0.5 | 45 | 3344.533
5 | [4.1864853 4.1824689 4.1799092 4.178216 4.1767983 4.1756563 4.1747112 4.1738057 4.1730971 4.172585 4.1719942 4.1715612 4.1710887 4.1708131] | 0.5 | 45 | 3341.045
6 | [4.1860914 4.1823897 4.1799092 4.1780586 4.1767197 4.1754203 4.1745539 4.1737661 4.173018 4.1724277 4.1717973 4.1716399 4.1710491 4.1708131] | 0.5 | 45 | 3336.779
7 | [4.1860127 4.1823111 4.1798697 4.1779795 4.1766014 4.1753416 4.1744356 4.1736484 4.1729393 4.1724668 4.1719551 4.1713643 4.17101 4.1707735] | 0.5 | 45 | 3333.748
8 | [4.1860518 4.1823506 4.1797519 4.178019 4.1766801 4.175499 4.1745143 4.1736875 4.1730971 4.1723881 4.1721125 4.1714826 4.17101 4.1708918] | 0.5 | 45 | 3330.406
9 | [4.1859732 4.1822324 4.1798306 4.1779795 4.176641 4.1755776 4.1744752 4.1738844 4.1730576 4.1726246 4.1719551 4.1716008 4.1710491 4.1706557] | 0.5 | 45 | 3327.709
10 | [4.1859732 4.1823111 4.1797123 4.1779404 4.176641 4.1753807 4.1745934 4.173727 4.1731758 4.1725454 4.1720729 4.1714826 4.1710491 4.1709313] | 0.5 | 45 | 3324.25
11 | [4.1860914 4.182272 4.179791 4.178019 4.1767588 4.1754594 4.1744752 4.1738057 4.173018 4.1724668 4.1721125 4.171443 4.1711674 4.1707344] | 0.5 | 45 | 3320.889
12 | [4.1859341 4.1821537 4.1797519 4.1779795 4.1764832 4.175302 4.1744752 4.173727 4.1729789 4.172349 4.1719551 4.1714826 4.1711674 4.1706161] | 0.5 | 45 | 3317.713
13 | [4.1859341 4.1821933 4.1797519 4.1778221 4.1764045 4.1752234 4.1743965 4.1736875 4.173018 4.1724277 4.1717582 4.1713643 4.1711283 4.1705375] | 0.5 | 45 | 3314.551
14 | [4.1860127 4.1822324 4.1797123 4.1780977 4.1765227 4.1754594 4.1744752 4.173727 4.1729789 4.1725454 4.1717973 4.171443 4.1710491 4.1707344] | 0.5 | 45 | 3311.55
15 | [4.1853824 4.1814842 4.1787276 4.1768379 4.175302 4.1740026 4.173018 4.1724277 4.172349 4.1721911 4.1723094 4.1713643 4.1708918 4.170301 ] | 0.5 | 45 | 3306.03
16 | [4.1858549 4.1819963 4.179594 4.1778221 4.1763654 4.1751051 4.1742783 4.1735697 4.172821 4.1721125 4.1717582 4.1710887 4.1707735 4.1705375] | 0.5 | 45 | 3304.97
17 | [4.1859341 4.1821537 4.1797123 4.1777039 4.1763654 4.1753416 4.1743569 4.1735697 4.1729002 4.1722307 4.1719155 4.1712856 4.1708918 4.1706161] | 0.5 | 45 | 3302.153
18 | [4.1859341 4.1821537 4.1796336 4.1776252 4.1764832 4.1752625 4.1743178 4.1736088 4.1729002 4.1722307 4.1717582 4.1713247 4.1708131 4.1705375] | 0.5 | 45 | 3299.322
19 | [4.1859732 4.1821933 4.179594 4.1778221 4.1763654 4.175302 4.1741996 4.1735301 4.1729789 4.1722698 4.1717186 4.1713247 4.1709313 4.1705766] | 0.5 | 45 | 3296.486
20 | [4.1858549 4.1821537 4.1794367 4.1778617 4.1764045 4.1752625 4.1742387 4.1734514 4.1727819 4.1721911 4.1715612 4.1711674 4.1708131 4.1704192] | 0.5 | 45 | 3293.44
21 | [4.1858158 4.1819172 4.179358 4.1775465 4.1761289 4.1751447 4.1742387 4.1732936 4.1726246 4.172152 4.1714826 4.171207 4.1706557 4.1702619] | 0.5 | 45 | 3290.265
22 | [4.1858158 4.1819172 4.1793971 4.1774678 4.1760502 4.1750264 4.1741209 4.1731758 4.1724277 4.1720338 4.1713247 4.1708918 4.1704588 4.1702619] | 0.5 | 45 | 3287.346
23 | [4.1858549 4.182075 4.1795549 4.1775465 4.1760502 4.1750264 4.1740417 4.1732149 4.172585 4.1720338 4.1715217 4.1709704 4.1705375 4.170301 ] | 0.5 | 45 | 3284.449
24 | [4.1856976 4.1817994 4.1794758 4.1774678 4.1760106 4.1749082 4.1738844 4.1730971 4.1725063 4.1719942 4.1713247 4.1707735 4.1704588 4.170104 ] | 0.5 | 45 | 3281.469
25 | [4.1856189 4.1817994 4.1790428 4.1773105 4.1758142 4.1747112 4.1737661 4.1729789 4.1722698 4.1717186 4.1711674 4.1706948 4.1701832 4.169868 ] | 0.5 | 45 | 3278.291
26 | [4.1856976 4.1819172 4.179358 4.1774678 4.1759715 4.1747508 4.1739631 4.1730576 4.1723094 4.1716795 4.1712856 4.1708522 4.1703405 4.1701832] | 0.5 | 45 | 3275.468
27 | [4.1856976 4.1818781 4.1793184 4.1774678 4.1759715 4.1748691 4.1738844 4.1730576 4.1724277 4.1717582 4.171207 4.1706948 4.1703405 4.1699862] | 0.5 | 45 | 3272.599
28 | [4.1855793 4.1818385 4.1791611 4.1772709 4.1758533 4.1746325 4.173727 4.1727424 4.1722698 4.1717186 4.17101 4.1705766 4.1702223 4.1697893] | 0.5 | 45 | 3269.633
29 | [4.1855006 4.1817598 4.1792397 4.1773891 4.1758533 4.1747899 4.1735697 4.172821 4.1722698 4.1716399 4.1709704 4.1705766 4.1701436 4.1697893] | 0.5 | 45 | 3266.823
30 | [4.1854615 4.1814842 4.1791215 4.1771135 4.1755776 4.1743178 4.1733727 4.172585 4.1719942 4.1712856 4.1706161 4.170301 4.169868 4.1693954] | 0.5 | 45 | 3263.801
31 | [4.1855006 4.1816416 4.1789641 4.1770349 4.1756563 4.1743569 4.1733332 4.172585 4.1717973 4.1712461 4.1707735 4.1702223 4.1697893 4.1695137] | 0.5 | 45 | 3261.301
32 | [4.1854615 4.1816025 4.1788855 4.1769953 4.1755776 4.1743178 4.1734905 4.1725454 4.1718369 4.1713247 4.1708131 4.1702223 4.169868 4.1695528] | 0.5 | 45 | 3258.546
33 | [4.1854615 4.1814055 4.1786489 4.176877 4.1753807 4.1741209 4.1732149 4.1724668 4.1717186 4.1711283 4.1704979 4.1700649 4.169632 4.1691594] | 0.5 | 45 | 3255.572
34 | [4.1855402 4.1816416 4.1788459 4.177074 4.1755385 4.1742387 4.1733332 4.1725063 4.1716795 4.171207 4.1707344 4.170104 4.1697893 4.1691985] | 0.5 | 45 | 3252.994
35 | [4.1854615 4.1814842 4.1788855 4.1769953 4.1755776 4.1743178 4.1732149 4.1724668 4.1716399 4.1711283 4.1705766 4.1701436 4.1696711 4.1692381] | 0.5 | 45 | 3250.131
36 | [4.1855793 4.1815238 4.1788855 4.1769166 4.1753807 4.17416 4.1732936 4.1722698 4.1716399 4.1711283 4.1704979 4.1699076 4.1695528 4.1691985] | 0.5 | 45 | 3247.521
37 | [4.1855402 4.1815629 4.1787672 4.1767983 4.1754203 4.1742783 4.1732149 4.1723881 4.1716008 4.1709704 4.1704588 4.1699467 4.1693559 4.1690803] | 0.5 | 45 | 3245.17
38 | [4.1855006 4.1814842 4.1788459 4.1767588 4.1753416 4.1740417 4.1730971 4.1722307 4.1714039 4.1708522 4.1702619 4.1696711 4.1693954 4.1689625] | 0.5 | 45 | 3242.504
39 | [4.1853037 4.1813269 4.1786489 4.1767588 4.1751051 4.1738453 4.1729789 4.1720729 4.171443 4.1706161 4.1702619 4.1697497 4.1691594 4.1688442] | 0.5 | 45 | 3239.813
40 | [4.1853037 4.1812873 4.1785703 4.1767197 4.1750264 4.173924 4.172821 4.1719942 4.1712856 4.1707344 4.1701832 4.1695924 4.1692772 4.1686869] | 0.5 | 45 | 3237.348
41 | [4.185225 4.181169 4.178452 4.1765623 4.1749477 4.1736875 4.1727819 4.1717582 4.171207 4.1704192 4.1699467 4.1693954 4.1688046 4.1684113] | 0.5 | 45 | 3234.551
42 | [4.185225 4.1812482 4.1786098 4.1765227 4.1749082 4.1737661 4.1727424 4.1718369 4.1710491 4.1704192 4.1699076 4.169435 4.1688442 4.1684504] | 0.5 | 45 | 3232.551
43 | [4.1851068 4.1810904 4.178452 4.1763258 4.1749082 4.1735301 4.1725454 4.1717582 4.1709313 4.170301 4.1697106 4.1691985 4.1688442 4.1683321] | 0.5 | 45 | 3230.111
44 | [4.185225 4.1810904 4.1784129 4.1764832 4.1749477 4.1736484 4.1727033 4.1716399 4.1709704 4.1702619 4.1697497 4.1692381 4.1688838 4.168529 ] | 0.5 | 45 | 3227.749
45 | [4.1851463 4.1812086 4.1785312 4.1766801 4.1749868 4.1736088 4.1727819 4.1717973 4.1712461 4.1703801 4.1699862 4.1693954 4.1690803 4.1685686] | 0.5 | 45 | 3225.623
46 | [4.1851463 4.1810117 4.1783342 4.1763258 4.1748691 4.1735301 4.1726246 4.1716008 4.1708918 4.1702223 4.169632 4.1691594 4.1685686 4.1681747] | 0.5 | 45 | 3222.99
47 | [4.1851463 4.1811299 4.1783733 4.1763654 4.1748295 4.1735301 4.172585 4.1716795 4.1709313 4.1701832 4.1696711 4.1690803 4.1686473 4.1683717] | 0.5 | 45 | 3220.809
48 | [4.1851068 4.1810513 4.1783342 4.1762867 4.1746721 4.1735301 4.1724277 4.1714826 4.1707344 4.1701436 4.169435 4.1691198 4.1686077 4.1680961] | 0.5 | 45 | 3218.485
49 | [4.1851068 4.180933 4.1782947 4.1761684 4.1745539 4.1733332 4.172349 4.171443 4.1706161 4.1699862 4.1692772 4.1688046 4.1684899 4.1680565] | 0.5 | 45 | 3215.882
50 | [4.1851068 4.1810117 4.1783342 4.1762867 4.1748295 4.1735697 4.1724277 4.1715217 4.1707344 4.1700253 4.169435 4.1690016 4.168529 4.1680174] | 0.5 | 45 | 3213.506
51 | [4.1851859 4.1810904 4.1784129 4.1762075 4.1746721 4.1733727 4.1722698 4.1714039 4.1707735 4.1700649 4.1693954 4.1689625 4.1683321 4.1680174] | 0.5 | 45 | 3211.203
52 | [4.1850281 4.1809726 4.1781373 4.1761289 4.1745934 4.1733332 4.172152 4.1712856 4.1703801 4.1698284 4.1692772 4.1687655 4.1683321 4.1676631] | 0.5 | 45 | 3208.632
53 | [4.1851463 4.1810117 4.1782947 4.1763654 4.1744752 4.1733727 4.1721911 4.1712461 4.1705375 4.169868 4.1691594 4.1686473 4.1682143 4.1678205] | 0.5 | 45 | 3206.401
54 | [4.184989 4.180933 4.1783342 4.1762075 4.1745539 4.1734514 4.1723094 4.171443 4.1704588 4.169868 4.1693168 4.1686869 4.1681352 4.1677418] | 0.5 | 45 | 3204.127
55 | [4.1850281 4.1808543 4.178019 4.1760106 4.1743965 4.1732936 4.1720729 4.1711283 4.1703801 4.1696711 4.1689625 4.168529 4.1680174 4.1675053] | 0.5 | 45 | 3201.557
56 | [4.1848311 4.1806574 4.1781373 4.1759319 4.1742783 4.1729002 4.1718764 4.1710887 4.1700649 4.1695137 4.1688838 4.1681747 4.1677809 4.1673479] | 0.5 | 45 | 3199.095
57 | [4.1848707 4.1806574 4.1779008 4.1758533 4.1742387 4.1728606 4.1717973 4.1708522 4.1700253 4.169435 4.1688442 4.1681352 4.1675839 4.1672692] | 0.5 | 45 | 3197.05
58 | [4.1847134 4.1807361 4.1777434 4.1756959 4.1740813 4.1727424 4.1714826 4.1707735 4.1699467 4.1692381 4.1686473 4.1680174 4.1675448 4.1671114] | 0.5 | 45 | 3194.653
59 | [4.1848707 4.1806574 4.1777039 4.1757746 4.1742783 4.1728606 4.1717582 4.1706948 4.1699862 4.1691985 4.1686473 4.1680565 4.1676235 4.1670723] | 0.5 | 45 | 3192.844
60 | [4.1847134 4.1805391 4.177783 4.1755385 4.1740813 4.1725454 4.1716008 4.1706161 4.1697893 4.1691198 4.1683717 4.1681352 4.1674266 4.1669936] | 0.5 | 45 | 3190.792
61 | [4.1847525 4.1808147 4.1779404 4.1758142 4.1741209 4.1727819 4.1718369 4.1709313 4.1699862 4.1692772 4.1688046 4.1680961 4.1676235 4.1671114] | 0.5 | 45 | 3189.315
62 | [4.1845951 4.1805 4.1775465 4.1755385 4.1738844 4.172585 4.1714039 4.1704588 4.1698284 4.1689229 4.1683717 4.1679387 4.1674266 4.1669936] | 0.5 | 45 | 3186.816
63 | [4.1845951 4.1805 4.1775861 4.1755385 4.1738057 4.1726246 4.1714039 4.1703801 4.1695924 4.1689229 4.1683321 4.1677418 4.1671114 4.1667967] | 0.5 | 45 | 3184.659
64 | [4.1847525 4.1805 4.1776252 4.1755385 4.173924 4.1727033 4.1715217 4.1705766 4.1696711 4.1690412 4.1685686 4.1678205 4.1674266 4.1669149] | 0.5 | 45 | 3182.929
65 | [4.1849494 4.1804209 4.1777039 4.1756959 4.1739631 4.1724668 4.1715217 4.1704192 4.1697497 4.1690803 4.1683321 4.1676631 4.1672297 4.1668754] | 0.5 | 45 | 3180.971
66 | [4.1847134 4.1803818 4.1775861 4.1754203 4.173727 4.1724277 4.1712856 4.1703801 4.1695137 4.1688838 4.1682143 4.1676631 4.1671114 4.1666784] | 0.5 | 45 | 3178.982
67 | [4.1845555 4.1804605 4.1776648 4.1755776 4.1737661 4.1725454 4.1713247 4.170301 4.169632 4.1688046 4.1681352 4.1675448 4.1670723 4.1666784] | 0.5 | 45 | 3177.217
68 | [4.1848311 4.1805787 4.1777434 4.1755385 4.1740417 4.172585 4.1712856 4.1705375 4.1697497 4.1689229 4.1682143 4.1677809 4.167387 4.1667967] | 0.5 | 45 | 3175.4
69 | [4.1846342 4.1804605 4.1775861 4.1754594 4.1737661 4.1723094 4.1712461 4.170301 4.1695528 4.1688442 4.1680961 4.1675448 4.1671906 4.1666784] | 0.5 | 45 | 3173.683
70 | [4.1845164 4.1804605 4.1775861 4.1753416 4.1738057 4.1723094 4.1712856 4.1703405 4.1695528 4.1686077 4.1681352 4.1676631 4.1670327 4.1666389] | 0.5 | 45 | 3171.638
71 | [4.1845555 4.1805 4.1776252 4.1754203 4.1738453 4.1725063 4.1713643 4.1703405 4.1695528 4.1688046 4.1681352 4.1676631 4.1671114 4.166718 ] | 0.5 | 45 | 3169.977
72 | [4.1845951 4.1803031 4.1775465 4.175499 4.1737661 4.1724668 4.1711674 4.1701436 4.1692772 4.168726 4.1680565 4.167387 4.166954 4.1665602] | 0.5 | 45 | 3168.107
73 | [4.1844378 4.1801453 4.1774282 4.1753807 4.1736484 4.1721125 4.1711674 4.170104 4.1691594 4.168529 4.1677418 4.1671906 4.1668358 4.1664028] | 0.5 | 45 | 3166.053
74 | [4.1846738 4.1803818 4.1775069 4.1754594 4.173727 4.172349 4.1713247 4.1703801 4.1694741 4.1686473 4.1680174 4.167387 4.1668754 4.1665211] | 0.5 | 45 | 3164.6
75 | [4.1847134 4.1802244 4.1774282 4.1753807 4.1735697 4.1721911 4.1710887 4.170104 4.1693168 4.1684504 4.1678205 4.1671906 4.1668358 4.1662455] | 0.5 | 45 | 3162.365
76 | [4.1845164 4.1801453 4.1775069 4.1752234 4.1734514 4.1722307 4.17101 4.1699862 4.1692772 4.1684113 4.1677418 4.1670723 4.1666784 4.1661663] | 0.5 | 45 | 3160.249
77 | [4.1846342 4.1802244 4.1774282 4.1753416 4.1736484 4.1722307 4.1710887 4.1700253 4.1691594 4.1684899 4.1677809 4.167387 4.1666784 4.1662846] | 0.5 | 45 | 3158.586
78 | [4.1845951 4.1804209 4.1774282 4.1755385 4.1736875 4.1723881 4.1710887 4.1700649 4.1693559 4.1684113 4.1678991 4.1670723 4.1667571 4.1661663] | 0.5 | 45 | 3156.9
79 | [4.1845555 4.1803422 4.1774282 4.1753416 4.1736088 4.172152 4.1710491 4.1700253 4.1693559 4.1683717 4.1679387 4.1670723 4.1667571 4.1662455] | 0.5 | 45 | 3155.143
80 | [4.1843195 4.1802244 4.1772313 4.1751051 4.1734905 4.1719942 4.1709313 4.1699076 4.1691594 4.1681747 4.1675839 4.1669936 4.1663632 4.1659303] | 0.5 | 45 | 3153.358
81 | [4.1843586 4.1800666 4.177074 4.1749082 4.1733332 4.1718764 4.1707344 4.1697497 4.1688442 4.1680961 4.1674266 4.1668754 4.1662455 4.165812 ] | 0.5 | 45 | 3151.369
82 | [4.1845164 4.1803422 4.1774678 4.1751838 4.173727 4.1720338 4.17101 4.1700253 4.1691198 4.1683717 4.1675839 4.1670723 4.1665602 4.1659698] | 0.5 | 45 | 3149.951
83 | [4.1844378 4.1802635 4.1773105 4.1751447 4.1736088 4.172152 4.1709704 4.1698284 4.1691198 4.1683321 4.1677022 4.1670327 4.1666784 4.1660485] | 0.5 | 45 | 3148.339
84 | [4.1843586 4.1802635 4.1773105 4.1751447 4.1734118 4.1720338 4.1709704 4.1698284 4.1689625 4.1681747 4.1674662 4.1668754 4.1664424 4.165812 ] | 0.5 | 45 | 3146.678
85 | [4.1844378 4.1801848 4.1773105 4.1749477 4.1733727 4.1719942 4.1706948 4.1697497 4.1688838 4.1679387 4.1674266 4.1667571 4.1662059 4.1656547] | 0.5 | 45 | 3144.966
86 | [4.1846738 4.1801453 4.1773891 4.1751838 4.1734118 4.1719551 4.1708522 4.1697497 4.1690803 4.1681352 4.1676235 4.1670723 4.1665998 4.1659303] | 0.5 | 45 | 3143.69
87 | [4.1842408 4.1801062 4.1771526 4.1748295 4.1731362 4.1718369 4.1705375 4.169632 4.168726 4.1679778 4.1672692 4.1666389 4.1660485 4.1656547] | 0.5 | 45 | 3141.618
88 | [4.1843982 4.1802635 4.1772313 4.1750264 4.1731758 4.1718764 4.1708131 4.1696711 4.1688838 4.1680565 4.1674266 4.166718 4.1663632 4.165812 ] | 0.5 | 45 | 3140.283
89 | [4.1843586 4.1799879 4.1771135 4.1749082 4.1730576 4.1719155 4.1705766 4.169632 4.168726 4.1678991 4.1670723 4.1665602 4.1660485 4.1655364] | 0.5 | 45 | 3138.691
90 | [4.1842012 4.1799879 4.177074 4.1749082 4.1731758 4.1718764 4.1706557 4.1694741 4.168529 4.1678991 4.1672297 4.1665211 4.1660876 4.1654973] | 0.5 | 45 | 3137.056
91 | [4.1843195 4.1798697 4.1769953 4.1748691 4.173018 4.1716399 4.1705375 4.1695528 4.1685686 4.1678596 4.167151 4.1663632 4.1659698 4.1654181] | 0.5 | 45 | 3135.439
92 | [4.1842012 4.1799483 4.1771526 4.1747508 4.1730576 4.1717186 4.1703801 4.1693559 4.1684899 4.1678205 4.1670327 4.1665998 4.1660089 4.165379 ] | 0.5 | 45 | 3133.874
93 | [4.1842799 4.1800666 4.1771922 4.1749868 4.1732936 4.1718764 4.1705766 4.1696711 4.1686869 4.1677809 4.1673083 4.1665998 4.1659303 4.165576 ] | 0.5 | 45 | 3132.607
94 | [4.1843195 4.1800275 4.1771922 4.1749477 4.1730576 4.1716399 4.1705375 4.1694741 4.168529 4.1678596 4.1670723 4.1665211 4.1660089 4.1653395] | 0.5 | 45 | 3130.888
95 | [4.1842012 4.1798697 4.1769557 4.1747508 4.1730971 4.1717582 4.1704588 4.1693954 4.1684899 4.1676631 4.1669936 4.1664028 4.1657729 4.1654577] | 0.5 | 45 | 3129.162
96 | [4.1842799 4.1800666 4.177074 4.1749477 4.1732149 4.1718369 4.1704192 4.1693954 4.1685686 4.1676631 4.1670327 4.1665211 4.165812 4.1654181] | 0.5 | 45 | 3127.708
97 | [4.1841226 4.1796727 4.1769557 4.1745539 4.172821 4.1714039 4.1701832 4.1692381 4.1682534 4.1674266 4.1667967 4.1660876 4.1656151 4.1651425] | 0.5 | 45 | 3125.781
98 | [4.1842408 4.1799879 4.1769953 4.1747508 4.1730576 4.1716399 4.1703801 4.1692772 4.1684504 4.1678205 4.1669936 4.1664028 4.1656942 4.1653004] | 0.5 | 45 | 3124.807
99 | [4.1840439 4.179791 4.1767983 4.1747508 4.1728606 4.1714039 4.1699862 4.1692381 4.1681352 4.1675053 4.1665602 4.1660876 4.1654577 4.1650248] | 0.5 | 45 | 3122.672
100 | [4.1842799 4.1797519 4.1769166 4.1746721 4.1729789 4.1714826 4.1704192 4.1691594 4.168293 4.1675448 4.1668754 4.1662846 4.165576 4.1652608] | 0.5 | 45 | 3121.327
101 | [4.1841226 4.1798697 4.1767197 4.1745143 4.1727424 4.1714039 4.1702223 4.1690803 4.1682143 4.1674662 4.1666784 4.1660089 4.1654181 4.1648669] | 0.5 | 45 | 3119.424
102 | [4.1840439 4.179791 4.1767588 4.1746325 4.1727819 4.171443 4.1700253 4.1691594 4.1681747 4.1674266 4.1666784 4.1660089 4.1656151 4.1648669] | 0.5 | 45 | 3117.919
103 | [4.1840439 4.1796727 4.1766801 4.1747899 4.1727819 4.1713643 4.170104 4.1690016 4.168293 4.1673083 4.166718 4.1660485 4.1653395 4.1649852] | 0.5 | 45 | 3116.54
104 | [4.184083 4.1796336 4.1767588 4.1745143 4.1727424 4.1711674 4.170104 4.1690412 4.1681352 4.1672297 4.1666389 4.1659698 4.1654181 4.1649065] | 0.5 | 45 | 3114.909
105 | [4.1842408 4.1797123 4.1766801 4.1745143 4.172821 4.171207 4.1700253 4.1690016 4.1680961 4.1671906 4.1667967 4.1660485 4.1654181 4.1648278] | 0.5 | 45 | 3113.539
106 | [4.1841617 4.179791 4.1767588 4.1745539 4.1726637 4.1713643 4.1701436 4.1690412 4.1681352 4.1672297 4.1665602 4.1658516 4.1654577 4.1647882] | 0.5 | 45 | 3111.813
107 | [4.1839256 4.1796727 4.1765623 4.1744356 4.1725063 4.1710887 4.1699467 4.1687655 4.1679778 4.1670723 4.1664028 4.1657729 4.1651034 4.1645913] | 0.5 | 45 | 3110.034
108 | [4.1840439 4.1798306 4.1767197 4.1745143 4.1727819 4.171207 4.1700649 4.1687655 4.1678991 4.1671906 4.1664424 4.1657729 4.1651821 4.1647096] | 0.5 | 45 | 3108.683
109 | [4.1839652 4.179791 4.1767197 4.1743965 4.1725454 4.1712461 4.1699467 4.1688838 4.1680174 4.1671114 4.1664028 4.1656547 4.1652608 4.1646309] | 0.5 | 45 | 3107.149
110 | [4.1840043 4.179594 4.1767197 4.1744752 4.1726637 4.1713247 4.170104 4.1690016 4.1679387 4.1672692 4.1665211 4.1657333 4.1653004 4.1646309] | 0.5 | 45 | 3105.847
111 | [4.1840439 4.179594 4.1765623 4.1743965 4.1725063 4.1710887 4.1698284 4.1688838 4.1678205 4.1669936 4.1662059 4.1655364 4.1650248 4.164434 ] | 0.5 | 45 | 3103.951
112 | [4.1838861 4.1796727 4.176641 4.1745539 4.1727424 4.171207 4.1699467 4.1689625 4.1678596 4.1672297 4.1664028 4.1656942 4.1650639 4.1645522] | 0.5 | 45 | 3102.836
113 | [4.1840043 4.1797519 4.1767983 4.1744752 4.1726246 4.1711674 4.1699467 4.1688838 4.1678991 4.1671114 4.1664028 4.1657729 4.1651425 4.1645126] | 0.5 | 45 | 3101.298
114 | [4.183847 4.1796727 4.1766014 4.1743178 4.1725454 4.1710491 4.1697106 4.168726 4.1677809 4.1667967 4.1661663 4.1656942 4.1650248 4.1643157] | 0.5 | 45 | 3099.554
115 | [4.1839256 4.1795154 4.1765227 4.1742783 4.1724277 4.1708918 4.1697497 4.168529 4.1676235 4.1668754 4.1660485 4.1654577 4.1648278 4.1643157] | 0.5 | 45 | 3098.059
116 | [4.1838074 4.1792793 4.1763654 4.1740417 4.1725063 4.1708918 4.169632 4.1684113 4.1675053 4.1666389 4.1661272 4.1652608 4.1647096 4.1643553] | 0.5 | 45 | 3096.598
117 | [4.1839256 4.1794367 4.1765227 4.1741996 4.1724277 4.1708131 4.1697106 4.1687655 4.1677418 4.1668358 4.1661663 4.1654181 4.1648278 4.164237 ] | 0.5 | 45 | 3095.318
118 | [4.1839652 4.1796336 4.1766014 4.1741996 4.1724668 4.1709704 4.1697893 4.1686869 4.1677809 4.1668754 4.1660485 4.1654577 4.1647882 4.1642766] | 0.5 | 45 | 3093.74
119 | [4.1840043 4.1795549 4.1766014 4.1742387 4.1724277 4.1709704 4.1696711 4.1686077 4.1675839 4.1668358 4.1659698 4.1654577 4.1648278 4.1643553] | 0.5 | 45 | 3092.27
120 | [4.1837683 4.1792397 4.1762075 4.1740417 4.1721125 4.1706557 4.1695137 4.1682534 4.1675053 4.1665602 4.1657729 4.1651034 4.1645913 4.1639218] | 0.5 | 45 | 3090.556
121 | [4.1839652 4.1795549 4.1765623 4.1742387 4.1724277 4.1709313 4.1695924 4.1686473 4.1676631 4.1667571 4.1659698 4.1652608 4.16467 4.1641188] | 0.5 | 45 | 3089.516
122 | [4.1838074 4.1792793 4.1762471 4.1740417 4.172349 4.1707735 4.1693954 4.1684113 4.1673083 4.1665211 4.165812 4.1650248 4.1645522 4.1640401] | 0.5 | 45 | 3087.85
123 | [4.1837683 4.1793971 4.1763654 4.1740813 4.1721911 4.1708522 4.1695528 4.1684504 4.1675053 4.1666389 4.1658907 4.1652217 4.1645126 4.1639614] | 0.5 | 45 | 3086.499
124 | [4.183847 4.1792793 4.1763654 4.1742387 4.1722698 4.1707344 4.1695924 4.168529 4.1675448 4.1666389 4.1660089 4.1651821 4.1645913 4.1639614] | 0.5 | 45 | 3085.076
125 | [4.1836896 4.1793971 4.1762471 4.1738844 4.1721125 4.1706557 4.169435 4.168293 4.1672297 4.1665211 4.1657333 4.1649461 4.1643553 4.1639218] | 0.5 | 45 | 3083.58
126 | [4.1836104 4.1791611 4.1761684 4.1738844 4.1721911 4.1706161 4.1693168 4.1681747 4.1670723 4.1663632 4.1657729 4.1648669 4.1641583 4.1637645] | 0.5 | 45 | 3082.046
127 | [4.18365 4.1792793 4.1762867 4.1740813 4.1721125 4.1705766 4.1693559 4.1682143 4.1673479 4.1664815 4.1656151 4.1650248 4.1643944 4.1637645] | 0.5 | 45 | 3080.819
128 | [4.1836104 4.1790824 4.1761289 4.1737661 4.1719551 4.1705766 4.1691594 4.1679387 4.1671114 4.1662059 4.1654577 4.1647882 4.1641583 4.1636071] | 0.5 | 45 | 3079.151
129 | [4.1835318 4.1792002 4.1761684 4.1738057 4.1720729 4.1704979 4.1692772 4.1681747 4.1671906 4.1662846 4.1654973 4.1648278 4.164237 4.1636462] | 0.5 | 45 | 3077.804
130 | [4.1834927 4.1790037 4.1759715 4.1736088 4.1716795 4.1703801 4.1690016 4.1679387 4.1669149 4.1660089 4.1652608 4.1647491 4.1639614 4.1634889] | 0.5 | 45 | 3076.279
131 | [4.1836896 4.1791611 4.1760106 4.1737661 4.1718369 4.1703405 4.1690016 4.1681352 4.1669936 4.1662059 4.1653395 4.1648278 4.1640797 4.1636462] | 0.5 | 45 | 3074.97
132 | [4.1834927 4.1790037 4.1760106 4.1736088 4.1718764 4.1702223 4.1689229 4.1679778 4.1670327 4.1658907 4.1653395 4.1646309 4.164001 4.1632919] | 0.5 | 45 | 3073.408
133 | [4.1833744 4.1788855 4.1758928 4.1737661 4.1717186 4.1702619 4.1689229 4.1678205 4.166954 4.1660485 4.1652608 4.1645913 4.1638827 4.1633706] | 0.5 | 45 | 3071.947
134 | [4.1832957 4.1787672 4.1758533 4.1732936 4.1716008 4.1699862 4.1688046 4.1674662 4.1665998 4.1657729 4.1651034 4.1643157 4.1636858 4.1631346] | 0.5 | 45 | 3070.306
135 | [4.1834135 4.1789641 4.1758928 4.1735301 4.1717186 4.1702619 4.1690412 4.1678991 4.1668754 4.1661272 4.1652217 4.1643944 4.1638827 4.1632528] | 0.5 | 45 | 3069.326
136 | [4.1833744 4.1788855 4.1757746 4.1735301 4.1716795 4.1700649 4.1688046 4.1676631 4.1665998 4.1658516 4.1650639 4.1642766 4.1637645 4.1630559] | 0.5 | 45 | 3067.595
137 | [4.1832957 4.1788459 4.1759715 4.1736875 4.1716795 4.1701832 4.1689625 4.1676631 4.1666389 4.1659698 4.1651821 4.1643944 4.1638432 4.163095 ] | 0.5 | 45 | 3066.449
138 | [4.1835318 4.1788068 4.1759715 4.1735697 4.1717186 4.1703405 4.1690412 4.1677022 4.166718 4.1659303 4.1651034 4.1643553 4.1639218 4.1632919] | 0.5 | 45 | 3065.248
139 | [4.1832957 4.1790428 4.1758928 4.1736484 4.1717582 4.1702619 4.1690016 4.1677418 4.1667571 4.1658516 4.1652217 4.1644735 4.1638432 4.1632133] | 0.5 | 45 | 3063.993
140 | [4.1834927 4.1789246 4.1759319 4.1735301 4.1717186 4.1702223 4.1688046 4.1676631 4.1666784 4.1659303 4.1651425 4.1643944 4.1638432 4.1632528] | 0.5 | 45 | 3062.766
141 | [4.1834135 4.1788855 4.1758533 4.1734118 4.1719551 4.170301 4.1689229 4.1677809 4.1667571 4.1657729 4.1650248 4.1644735 4.1637645 4.1632133] | 0.5 | 45 | 3061.264
142 | [4.1834531 4.1789246 4.1757746 4.1735301 4.1718764 4.170301 4.1690412 4.1677809 4.166718 4.165812 4.1650639 4.1643553 4.1638432 4.1633315] | 0.5 | 45 | 3059.819
143 | [4.1833348 4.1788855 4.175735 4.1732936 4.1715612 4.1699862 4.1686869 4.1675448 4.1665998 4.1656547 4.1649065 4.1641974 4.1634889 4.1628981] | 0.5 | 45 | 3058.276
144 | [4.1832561 4.1788459 4.1756959 4.1733727 4.1716008 4.1700253 4.1686869 4.1674662 4.1665602 4.1657729 4.1650248 4.164237 4.1635284 4.1629772] | 0.5 | 45 | 3057.147
145 | [4.1831775 4.1788068 4.1755776 4.1734118 4.1714039 4.169868 4.1686077 4.167387 4.1665211 4.1655364 4.1647096 4.1640401 4.1636462 4.1627803] | 0.5 | 45 | 3055.617
146 | [4.1830988 4.178452 4.175302 4.1730576 4.1727424 4.1727033 4.172152 4.1722698 4.1704588 4.1689625 4.1677418 4.1665211 4.1657729 4.1648278] | 0.5 | 45 | 3053.656
147 | [4.183217 4.1790037 4.1757746 4.1733727 4.1716008 4.1699467 4.1686473 4.1675053 4.1665211 4.1656547 4.1647491 4.1641974 4.1635675 4.163095 ] | 0.5 | 45 | 3053.641
148 | [4.1833744 4.1786885 4.1756563 4.1733332 4.1715217 4.169868 4.1686077 4.1675448 4.1666389 4.165576 4.1648278 4.1643157 4.1634102 4.162859 ] | 0.5 | 45 | 3052.103
149 | [4.1834135 4.1788068 4.1756959 4.1733332 4.1714039 4.1698284 4.1684899 4.1675053 4.1665602 4.1656942 4.1649065 4.1641188 4.1634493 4.162859 ] | 0.5 | 45 | 3050.716
150 | [4.1832957 4.1787276 4.1754594 4.1733727 4.1714039 4.1698284 4.1683321 4.1672692 4.1663632 4.1654577 4.1647096 4.1639614 4.1632919 4.1625834] | 0.5 | 45 | 3049.291
151 | [4.1832561 4.1787672 4.1756563 4.1732936 4.1713247 4.1698284 4.1685686 4.1674266 4.1663632 4.1656151 4.1647096 4.1641583 4.1634889 4.1627011] | 0.5 | 45 | 3048.249
152 | [4.183217 4.1786885 4.1755776 4.1731758 4.1713643 4.1697497 4.1685686 4.1673479 4.1663632 4.165576 4.1646309 4.1639218 4.1632919 4.1627011] | 0.5 | 45 | 3047.041
153 | [4.1832561 4.1785703 4.1754203 4.1732149 4.1713643 4.1698284 4.1684899 4.1672297 4.1663241 4.1653004 4.1647096 4.1637645 4.1632133 4.1625834] | 0.5 | 45 | 3045.599
154 | [4.1829414 4.1785312 4.1753807 4.1731362 4.1711283 4.1695528 4.1681747 4.167151 4.1661663 4.1652217 4.1642766 4.1636858 4.1630559 4.1625438] | 0.5 | 45 | 3044.029
155 | [4.1831379 4.1788068 4.1753807 4.1732545 4.1711674 4.1697893 4.1683321 4.167151 4.1662455 4.1652608 4.1645522 4.1638041 4.163095 4.1624651] | 0.5 | 45 | 3042.978
156 | [4.1830592 4.1786098 4.1754594 4.1730971 4.171207 4.1695924 4.168293 4.1671114 4.1660485 4.1652217 4.1645126 4.1637645 4.1629376 4.1624651] | 0.5 | 45 | 3041.746
157 | [4.1833348 4.1787276 4.1754203 4.1731362 4.1712461 4.1695924 4.1683321 4.1671114 4.1661663 4.1653395 4.1645522 4.1638041 4.163095 4.1625834] | 0.5 | 45 | 3040.605
158 | [4.183217 4.1787672 4.1755385 4.1730576 4.1712856 4.169632 4.1684113 4.1672692 4.1662846 4.1651821 4.1646309 4.1637254 4.1629772 4.1625047] | 0.5 | 45 | 3039.458
159 | [4.1831379 4.1787672 4.175499 4.1731758 4.1713247 4.1697497 4.1682143 4.1670723 4.1660485 4.165379 4.164434 4.1637645 4.1631346 4.1624255] | 0.5 | 45 | 3038.238
160 | [4.1831775 4.1786489 4.1754594 4.1731362 4.171207 4.1696711 4.168293 4.1672297 4.1661663 4.1652217 4.1643944 4.1638041 4.1631346 4.1623864] | 0.5 | 45 | 3036.874
161 | [4.183217 4.1786098 4.1753807 4.1730576 4.1713247 4.1695528 4.1681747 4.1670723 4.1661272 4.1649065 4.1643944 4.1636071 4.1628194 4.1622682] | 0.5 | 45 | 3035.479
162 | [4.1830201 4.1786489 4.1752625 4.1730576 4.1708918 4.1694741 4.1681352 4.1668358 4.1659698 4.1649852 4.1642766 4.1634493 4.1627407 4.1621499] | 0.5 | 45 | 3034.305
163 | [4.1831775 4.1783342 4.1753416 4.1728606 4.1708918 4.1694741 4.1680961 4.1667967 4.1657729 4.1649461 4.1642766 4.1634889 4.162859 4.1621499] | 0.5 | 45 | 3033.157
164 | [4.1830988 4.1784129 4.1753416 4.1729002 4.1709313 4.1692772 4.1680565 4.166718 4.165576 4.1649065 4.1641974 4.1635284 4.162662 4.1621895] | 0.5 | 45 | 3031.922
165 | [4.1830592 4.178452 4.1753807 4.173018 4.1711283 4.1695924 4.1682143 4.1670327 4.1659698 4.1649461 4.1641188 4.1635675 4.1628194 4.1623077] | 0.5 | 45 | 3031.071
166 | [4.1829805 4.178452 4.1751447 4.1728606 4.1710491 4.1695528 4.1681352 4.1668754 4.1657729 4.1649852 4.1641974 4.1633706 4.162662 4.1621499] | 0.5 | 45 | 3029.751
167 | [4.1829805 4.1785703 4.175302 4.1729789 4.17101 4.1693954 4.1680174 4.1668358 4.1658516 4.1649065 4.1640797 4.1634493 4.1627011 4.1620321] | 0.5 | 45 | 3028.479
168 | [4.1830201 4.1783733 4.1753416 4.173018 4.1709704 4.1695137 4.1680565 4.1667571 4.1657729 4.1649461 4.1640797 4.1632919 4.162662 4.1620321] | 0.5 | 45 | 3027.385
169 | [4.1828623 4.1784129 4.1752234 4.1727819 4.1709704 4.1691594 4.1678205 4.1666784 4.1656942 4.16467 4.1638827 4.1631737 4.1625834 4.1617565] | 0.5 | 45 | 3026.019
170 | [4.1830988 4.1782947 4.1752234 4.1729789 4.1708522 4.1693954 4.1679778 4.1667571 4.1657333 4.1647882 4.1639614 4.1632133 4.1626225 4.161953 ] | 0.5 | 45 | 3025.226
171 | [4.1829414 4.1784129 4.1751051 4.1728606 4.1708522 4.1691594 4.1679387 4.1666389 4.1657333 4.1647096 4.1638827 4.1630559 4.1623864 4.1617565] | 0.5 | 45 | 3023.872
172 | [4.1830201 4.1783733 4.1751051 4.172821 4.1708918 4.1693168 4.1678205 4.1668358 4.1657333 4.1647882 4.1638432 4.1631346 4.162662 4.1618743] | 0.5 | 45 | 3023.125
173 | [4.1828232 4.1781764 4.1749477 4.1727424 4.1708131 4.1690412 4.1678596 4.1666389 4.165576 4.1646309 4.1638041 4.1630559 4.1623077 4.1616774] | 0.5 | 45 | 3021.863
174 | [4.1829414 4.178452 4.1751838 4.1728606 4.1708522 4.1692381 4.1678596 4.1666784 4.1655364 4.1647491 4.1638432 4.1631346 4.1625438 4.1619139] | 0.5 | 45 | 3021.048
175 | [4.1829805 4.178216 4.1751051 4.1726637 4.1707344 4.1691198 4.1677022 4.1664424 4.1654181 4.16467 4.1636071 4.1629376 4.1623077 4.1617169] | 0.5 | 45 | 3019.956
176 | [4.1827836 4.178216 4.1751447 4.1726637 4.1707344 4.1689625 4.1676631 4.1664815 4.1654181 4.1645522 4.1636071 4.1628194 4.1624255 4.1616383] | 0.5 | 45 | 3018.859
177 | [4.1828623 4.1781764 4.1749868 4.1726637 4.1706557 4.1691198 4.1675839 4.1664815 4.1653004 4.16467 4.1636858 4.1627407 4.1622682 4.1615596] | 0.5 | 45 | 3017.987
178 | [4.1827836 4.178216 4.1748691 4.1725454 4.1706557 4.1689229 4.1676235 4.1664424 4.1652608 4.1643944 4.1634889 4.1627803 4.1622682 4.1614804] | 0.5 | 45 | 3016.93
179 | [4.1828623 4.1782556 4.1751051 4.1726637 4.1706948 4.1690803 4.1676235 4.1665211 4.1655364 4.164434 4.1636462 4.1628981 4.1623468 4.1615987] | 0.5 | 45 | 3016.269
180 | [4.1827836 4.1781764 4.1749477 4.1725063 4.1705375 4.1690803 4.1674662 4.1663241 4.1653395 4.1643944 4.1635675 4.1628194 4.1621895 4.1615987] | 0.5 | 45 | 3015.267
181 | [4.1827445 4.178216 4.1751447 4.1726637 4.1706948 4.1690803 4.1676235 4.1663632 4.1653395 4.164434 4.1636462 4.1630163 4.1621499 4.1616383] | 0.5 | 45 | 3014.5
182 | [4.1827836 4.1781764 4.1747899 4.1724277 4.1705766 4.1688046 4.1675448 4.1663632 4.1653395 4.164434 4.1635284 4.1627803 4.1620321 4.1614804] | 0.5 | 45 | 3013.715
183 | [4.1827836 4.1780586 4.1747899 4.1724668 4.1703801 4.1687655 4.1675448 4.1662846 4.1651425 4.164237 4.1634102 4.162662 4.161953 4.1613626] | 0.5 | 45 | 3012.718
184 | [4.1826262 4.178019 4.1747112 4.172152 4.1701832 4.1686077 4.1673479 4.1659303 4.1650248 4.164237 4.1633315 4.1625047 4.161953 4.1611657] | 0.5 | 45 | 3011.562
185 | [4.1826262 4.1780977 4.1748691 4.1725063 4.1705766 4.1688442 4.167387 4.1662846 4.1652217 4.1643157 4.1635284 4.1627407 4.1620321 4.16152 ] | 0.5 | 45 | 3010.934
186 | [4.1826653 4.1780977 4.1746721 4.1723094 4.1704588 4.1686077 4.167387 4.1661272 4.1651034 4.1641583 4.1633706 4.162662 4.161953 4.1612444] | 0.5 | 45 | 3009.97
187 | [4.1827049 4.1780586 4.1748295 4.1722698 4.1703801 4.1687655 4.1674266 4.1660089 4.1650248 4.1641974 4.1632528 4.1625834 4.1618352 4.1613231] | 0.5 | 45 | 3009.186
188 | [4.1827445 4.1780586 4.1748295 4.1722698 4.1705375 4.1687655 4.1673083 4.1662846 4.1650639 4.1641583 4.1633315 4.1627011 4.1617956 4.1613626] | 0.5 | 45 | 3008.496
189 | [4.1826262 4.1779008 4.1747112 4.1723094 4.170301 4.1686473 4.167387 4.1661272 4.1651034 4.1641188 4.1633706 4.1623468 4.1618352 4.1611657] | 0.5 | 45 | 3007.483
190 | [4.1826653 4.1778221 4.1745934 4.1721911 4.170301 4.1687655 4.167151 4.1660485 4.1650248 4.1640797 4.1632528 4.1623077 4.1618352 4.1611657] | 0.5 | 45 | 3006.595
191 | [4.1824293 4.1777434 4.1744356 4.1719155 4.169868 4.1682534 4.1668754 4.165576 4.1647096 4.1636858 4.162859 4.1622286 4.1614017 4.1606932] | 0.5 | 45 | 3005.22
192 | [4.1824293 4.1779795 4.1747508 4.1721911 4.1702223 4.1686473 4.1672692 4.1658907 4.1649461 4.1640401 4.1632528 4.1625047 4.1616774 4.1611261] | 0.5 | 45 | 3004.809
193 | [4.1827836 4.1778617 4.1746721 4.1722307 4.1701832 4.1686077 4.1671906 4.1660089 4.1648669 4.1641188 4.1632528 4.1623468 4.1616774 4.161087 ] | 0.5 | 45 | 3003.989
194 | [4.1825867 4.1779795 4.1746721 4.1721911 4.1701832 4.1685686 4.1672692 4.1659698 4.1650639 4.1639614 4.1632133 4.1624255 4.1615987 4.1612444] | 0.5 | 45 | 3003.356
195 | [4.182508 4.1778221 4.1745934 4.1721125 4.1699862 4.1684504 4.166954 4.1658516 4.16467 4.1637645 4.162859 4.1622286 4.1616383 4.1607718] | 0.5 | 45 | 3002.237
196 | [4.1826262 4.1779008 4.1744356 4.1721125 4.1700649 4.1684113 4.1669936 4.1658907 4.1647096 4.1639218 4.163095 4.1623864 4.1616774 4.1610084] | 0.5 | 45 | 3001.6
197 | [4.1826262 4.1779008 4.1745934 4.172152 4.1701436 4.168529 4.1670327 4.1659303 4.1648278 4.1638827 4.1630559 4.1623468 4.1617169 4.161087 ] | 0.5 | 45 | 3000.791
198 | [4.1824689 4.1778617 4.1744356 4.1720338 4.1699467 4.1682534 4.166954 4.1657729 4.1647491 4.1637645 4.162859 4.1621108 4.1614413 4.1608505] | 0.5 | 45 | 2999.8
199 | [4.1823897 4.1777434 4.1746325 4.1720729 4.1701436 4.1683717 4.166954 4.1657333 4.1647096 4.1638041 4.1628981 4.1623077 4.1614804 4.1608901] | 0.5 | 45 | 2999.018
200 | [4.1824293 4.1775861 4.1744356 4.1719551 4.1699862 4.1683717 4.1669149 4.1654973 4.1646309 4.1636858 4.162859 4.1621108 4.1614017 4.1608505] | 0.5 | 45 | 2998.161
201 | [4.1822324 4.1777039 4.1744356 4.1720729 4.1700649 4.1682534 4.1667967 4.1656942 4.1647491 4.1636071 4.1628981 4.1620321 4.1612444 4.1607718] | 0.5 | 45 | 2997.545
202 | [4.1821933 4.1774678 4.1741209 4.1715612 4.169632 4.1679778 4.1665211 4.1653395 4.1641583 4.1632528 4.1623468 4.1617956 4.1609688 4.160378 ] | 0.5 | 45 | 2996.198
203 | [4.1823506 4.1775465 4.1743965 4.1717582 4.1696711 4.1680565 4.1665998 4.1654181 4.1643553 4.1633706 4.1627011 4.1617169 4.1611261 4.1605358] | 0.5 | 45 | 2995.482
204 | [4.1821933 4.1774678 4.1742387 4.1717973 4.1697497 4.1680565 4.1664424 4.1654577 4.1643157 4.1634102 4.1625438 4.1616774 4.161087 4.160378 ] | 0.5 | 45 | 2994.558
205 | [4.1823111 4.1775861 4.1742783 4.1717973 4.169868 4.1680174 4.1667967 4.1654973 4.1645126 4.1634889 4.1625834 4.161953 4.1611261 4.1606932] | 0.5 | 45 | 2994.048
206 | [4.182272 4.1774678 4.1740417 4.1717186 4.1695924 4.1681352 4.1666784 4.1654181 4.1643157 4.1633706 4.1625834 4.1617565 4.1611657 4.1604176] | 0.5 | 45 | 2993.175
207 | [4.1821141 4.1773891 4.1740417 4.1715612 4.1697497 4.1678991 4.1664424 4.1652217 4.164237 4.1632528 4.1623864 4.1616774 4.1610475 4.160378 ] | 0.5 | 45 | 2992.367
208 | [4.1821141 4.1773105 4.1740417 4.1715217 4.1696711 4.1678596 4.1663632 4.1651821 4.164237 4.1632528 4.1623468 4.1615596 4.1609292 4.160378 ] | 0.5 | 45 | 2991.523
209 | [4.182075 4.1774282 4.1741209 4.1715612 4.1695137 4.1679387 4.1663632 4.1651425 4.1641188 4.1632528 4.1623864 4.1616383 4.1608114 4.1601419] | 0.5 | 45 | 2990.711
210 | [4.1820354 4.1774282 4.1740417 4.1715217 4.1693559 4.1678205 4.1663632 4.1651821 4.1641583 4.1631737 4.1623468 4.16152 4.1609292 4.1602602] | 0.5 | 45 | 2989.944
211 | [4.1821933 4.1773496 4.17416 4.1715217 4.1695137 4.1677418 4.1663241 4.1652217 4.164237 4.1632133 4.1623077 4.1615596 4.1608505 4.1602993] | 0.5 | 45 | 2989.214
212 | [4.1821537 4.1771526 4.173924 4.1714826 4.1695528 4.1677418 4.1665211 4.1650248 4.1640401 4.1630559 4.1622286 4.1615596 4.1607323 4.1601419] | 0.5 | 45 | 2988.491
213 | [4.182075 4.1772709 4.1740026 4.171443 4.1695137 4.1677418 4.1664815 4.1651034 4.1641188 4.1631737 4.1623468 4.1615596 4.1608505 4.1602602] | 0.5 | 45 | 2987.642
214 | [4.1819963 4.1773105 4.17416 4.1715217 4.1695528 4.1678596 4.1663632 4.1650639 4.1641583 4.1632133 4.1623468 4.1614804 4.1608505 4.1601419] | 0.5 | 45 | 2986.962
215 | [4.1821141 4.1774678 4.1740026 4.1715217 4.1696711 4.1680174 4.1664424 4.1653395 4.1642766 4.1632528 4.1623864 4.1616383 4.1609688 4.1603389] | 0.5 | 45 | 2986.404
216 | [4.1823111 4.1774678 4.1741209 4.1717186 4.169632 4.1679778 4.1665211 4.1653395 4.164237 4.1633706 4.1624255 4.1616774 4.1609688 4.1602993] | 0.5 | 45 | 2985.739
217 | [4.182075 4.1772313 4.173924 4.171443 4.1695137 4.1678991 4.1663632 4.1650639 4.1639614 4.1630559 4.1622682 4.1612444 4.1608114 4.1601024] | 0.5 | 45 | 3000.305
218 | [4.1820354 4.1773496 4.1740417 4.1715612 4.1694741 4.1676235 4.1662846 4.1651034 4.1640401 4.1630559 4.1623077 4.1614017 4.1608114 4.1601419] | 0.5 | 45 | 2981.651
219 | [4.1821141 4.1771922 4.1738844 4.1712856 4.1692772 4.1675448 4.1662455 4.1649065 4.1638041 4.1628194 4.1621895 4.161284 4.1606536 4.1600633] | 0.5 | 45 | 2980.689
220 | [4.1819568 4.1773496 4.1739631 4.1713643 4.1693168 4.1677022 4.1662455 4.1649852 4.1638041 4.1631346 4.1619925 4.161284 4.1607323 4.1601419] | 0.5 | 45 | 2980.15
221 | [4.1820354 4.177074 4.1737661 4.1712461 4.1691594 4.1675448 4.1658907 4.1647096 4.1636858 4.1628194 4.1618352 4.1610475 4.160378 4.1598663] | 0.5 | 45 | 2979.119
222 | [4.1819963 4.1769953 4.1736484 4.1712856 4.1691594 4.1674266 4.1660876 4.1649065 4.1637254 4.1627407 4.1619925 4.1611657 4.1604567 4.1598663] | 0.5 | 45 | 2978.645
223 | [4.1818781 4.1772313 4.1737661 4.171207 4.1691985 4.1674662 4.1660089 4.1648278 4.1635675 4.1627803 4.1619925 4.1611261 4.1604567 4.1598663] | 0.5 | 45 | 2977.72
224 | [4.1819172 4.1771526 4.1738453 4.1712856 4.1690803 4.1675448 4.1660089 4.1648278 4.1638827 4.162859 4.1618352 4.1611657 4.1604567 4.159945 ] | 0.5 | 45 | 2977.14
225 | [4.1819172 4.1771922 4.1738844 4.1711283 4.1691985 4.1672297 4.1659303 4.1647491 4.1637645 4.1627407 4.1617956 4.1610084 4.1604962 4.1598268] | 0.5 | 45 | 2976.124
226 | [4.1818385 4.1770349 4.1738453 4.1711674 4.1690803 4.1674266 4.1660485 4.1647882 4.1636071 4.1627407 4.1618352 4.1610475 4.160378 4.1598663] | 0.5 | 45 | 2975.453
227 | [4.1817994 4.1769557 4.1736088 4.1710887 4.1690412 4.1674662 4.1660089 4.1647096 4.1636071 4.1626225 4.1617956 4.1610475 4.1602993 4.1596694] | 0.5 | 45 | 2974.671
228 | [4.1818781 4.1769166 4.1736875 4.17101 4.1689229 4.167387 4.1659698 4.1646309 4.1636071 4.1625438 4.1616383 4.1611261 4.1602602 4.1594725] | 0.5 | 45 | 2973.938
229 | [4.1818781 4.1770349 4.173727 4.1711283 4.1690412 4.1674266 4.1659303 4.1646309 4.1634102 4.1625438 4.1617956 4.1609688 4.1603389 4.1597481] | 0.5 | 45 | 2973.202
230 | [4.1817598 4.1771135 4.173727 4.1714039 4.1690412 4.1674662 4.1660485 4.1647096 4.1635675 4.162662 4.1618743 4.1609688 4.160378 4.1596694] | 0.5 | 45 | 2972.613
231 | [4.1818781 4.1769166 4.1736484 4.17101 4.1689625 4.1674266 4.165812 4.1645913 4.1635284 4.162662 4.1617169 4.1610475 4.1602206 4.1596694] | 0.5 | 45 | 2971.696
232 | [4.1817598 4.1768379 4.1735301 4.17101 4.1690803 4.167151 4.1657729 4.16467 4.1634102 4.1625834 4.1615987 4.1608505 4.1601419 4.1596694] | 0.5 | 45 | 2970.739
233 | [4.1818385 4.1768379 4.1735697 4.1710887 4.1689229 4.1672692 4.1656942 4.1645126 4.1634889 4.1625047 4.1616383 4.1609688 4.1602206 4.1596298] | 0.5 | 45 | 2970.006
234 | [4.1816812 4.1769557 4.1734905 4.1709704 4.1688838 4.1670327 4.165576 4.1645522 4.1634102 4.1623864 4.1614413 4.1609688 4.1601419 4.1595511] | 0.5 | 45 | 2969.154
235 | [4.1817207 4.1769557 4.1734514 4.1708131 4.1688442 4.1670723 4.1656151 4.164434 4.1633315 4.1623864 4.1614413 4.1608114 4.1601024 4.1596694] | 0.5 | 45 | 2968.337
236 | [4.1818781 4.1769557 4.173727 4.1710491 4.1690803 4.1672297 4.1658516 4.1645522 4.1634102 4.1626225 4.1616383 4.1608505 4.1601419 4.1596694] | 0.5 | 45 | 2968.026
237 | [4.1818385 4.1767983 4.1735301 4.1708522 4.1689625 4.1671906 4.1657729 4.1643553 4.1633315 4.1625834 4.16152 4.1606932 4.1600633 4.1595511] | 0.5 | 45 | 2967.081
238 | [4.1819568 4.1769557 4.1736088 4.1711283 4.1690016 4.1672692 4.1657729 4.1645913 4.1635675 4.1626225 4.1617169 4.1608901 4.1602602 4.1596298] | 0.5 | 45 | 2966.107
239 | [4.1817207 4.1767983 4.1733727 4.1708918 4.1689229 4.1672297 4.1656547 4.1644735 4.1632528 4.1623864 4.1614804 4.1607323 4.1599841 4.1594329] | 0.5 | 45 | 2965.265
240 | [4.1817207 4.176877 4.1734514 4.17101 4.1689229 4.1670723 4.1656942 4.1644735 4.1633706 4.1624255 4.1615596 4.1608505 4.1600633 4.1594725] | 0.5 | 45 | 2964.773
241 | [4.1816812 4.1768379 4.1734118 4.1707735 4.1688442 4.167151 4.1657729 4.1643553 4.1631737 4.1624651 4.1616383 4.1606145 4.1599841 4.1593151] | 0.5 | 45 | 2963.931
242 | [4.1816416 4.1767197 4.1734905 4.1709313 4.168726 4.1669936 4.165576 4.1643553 4.1633315 4.1623077 4.1614413 4.1606932 4.159945 4.1594725] | 0.5 | 45 | 2963.074
243 | [4.1816812 4.176641 4.1734118 4.1708131 4.1688838 4.1670723 4.165576 4.1643944 4.1631737 4.1623077 4.1614017 4.1605749 4.159945 4.159236 ] | 0.5 | 45 | 2962.259
244 | [4.1816025 4.1767197 4.1732936 4.1707735 4.168726 4.1670327 4.1654973 4.1642766 4.1633315 4.1622682 4.1614413 4.1606932 4.159945 4.1593151] | 0.5 | 45 | 2961.494
245 | [4.1816025 4.1767588 4.1733332 4.1706557 4.1686869 4.1668754 4.1655364 4.1642766 4.163095 4.1621895 4.1613626 4.1605749 4.1598663 4.1592755] | 0.5 | 45 | 2960.734
246 | [4.1816025 4.1766014 4.1732545 4.1706557 4.1686077 4.1669149 4.1653395 4.1641583 4.1629772 4.1620712 4.1612048 4.1604176 4.1597877 4.1591182] | 0.5 | 45 | 2959.848
247 | [4.1816812 4.176641 4.1732545 4.1707735 4.168529 4.1667967 4.1654181 4.164237 4.1632133 4.1621499 4.1612444 4.1605749 4.1597481 4.1591573] | 0.5 | 45 | 2959.234
248 | [4.1815238 4.1765623 4.1732545 4.1706557 4.1685686 4.1669149 4.1653395 4.1643157 4.1630163 4.1622286 4.1612048 4.1604176 4.1598268 4.1591182] | 0.5 | 45 | 2958.492
249 | [4.1815238 4.176641 4.1731758 4.1705375 4.168529 4.1668754 4.1654181 4.1641583 4.1629772 4.1620712 4.1612048 4.1604567 4.1597085 4.1589999] | 0.5 | 45 | 2957.646
250 | [4.1814446 4.1765623 4.1732149 4.1705375 4.1684504 4.1669149 4.1654181 4.1641188 4.1629772 4.1620321 4.1611657 4.160378 4.1597877 4.1591573] | 0.5 | 45 | 2956.88
251 | [4.1814055 4.1765623 4.1731362 4.1705766 4.1686869 4.1667571 4.1653004 4.1640401 4.163095 4.1620712 4.1611657 4.1604962 4.1598663 4.1590395] | 0.5 | 45 | 2956.09
252 | [4.1815238 4.176641 4.1732149 4.1705375 4.168726 4.1667571 4.1653395 4.1640401 4.163095 4.1620321 4.1613231 4.1604176 4.1597481 4.1590395] | 0.5 | 45 | 2955.356
253 | [4.1816416 4.1767197 4.1732149 4.1707344 4.168726 4.1670723 4.1655364 4.1641974 4.1632528 4.1621108 4.1613626 4.1604176 4.1598268 4.1591573] | 0.5 | 45 | 2954.673
254 | [4.1812873 4.176641 4.1731758 4.1706948 4.1684899 4.1668358 4.1652217 4.1640797 4.1629772 4.1620712 4.1613231 4.1604176 4.1598268 4.1590786] | 0.5 | 45 | 2953.864
255 | [4.1814446 4.1766014 4.1731362 4.1706557 4.1684899 4.166718 4.165379 4.1641974 4.1630163 4.1620712 4.1612048 4.160378 4.1597085 4.1591182] | 0.5 | 45 | 2953.129
256 | [4.1814055 4.1765623 4.1730971 4.1704192 4.168293 4.1665998 4.1651425 4.1639614 4.162859 4.1618352 4.161087 4.1602993 4.1595511 4.1589603] | 0.5 | 45 | 2952.208
257 | [4.1813269 4.1765227 4.1731362 4.1704979 4.1686473 4.1666784 4.1652217 4.1639218 4.162859 4.1618743 4.161087 4.1602206 4.1595907 4.1589999] | 0.5 | 45 | 2951.559
258 | [4.1814446 4.1764441 4.1731362 4.1705375 4.1684504 4.166718 4.165379 4.1639218 4.1628981 4.1618352 4.161087 4.160378 4.1595511 4.1589999] | 0.5 | 45 | 2950.96
259 | [4.1813269 4.1763654 4.1729789 4.1704979 4.1683321 4.1666784 4.1651425 4.1638432 4.1628194 4.1618743 4.1608901 4.160181 4.1593938 4.1587634] | 0.5 | 45 | 2950.055
260 | [4.1814055 4.1764045 4.1731362 4.1704588 4.1683717 4.1665602 4.1651034 4.1639614 4.1628194 4.161953 4.1611657 4.1602206 4.1595511 4.1589603] | 0.5 | 45 | 2949.586
261 | [4.1812482 4.1764441 4.173018 4.1703405 4.1683717 4.1666784 4.1653395 4.1638827 4.1627407 4.1617169 4.1610084 4.1601419 4.1594329 4.158803 ] | 0.5 | 45 | 2948.753
262 | [4.1812873 4.1764045 4.1729789 4.1704588 4.1683321 4.1665998 4.1651821 4.1639218 4.1627407 4.1618743 4.1607718 4.1601419 4.1594725 4.1587634] | 0.5 | 45 | 2947.989
263 | [4.1813269 4.1763258 4.173018 4.1703405 4.1683321 4.1666784 4.1652217 4.1638827 4.1629772 4.1617956 4.1609292 4.1602206 4.1595116 4.1588426] | 0.5 | 45 | 2947.332
264 | [4.1813269 4.1764045 4.1730576 4.1704979 4.168293 4.1665998 4.1651034 4.1639218 4.162859 4.1617956 4.1609292 4.1601419 4.1595511 4.158803 ] | 0.5 | 45 | 2946.603
265 | [4.181169 4.1764441 4.1728606 4.1704192 4.168293 4.1665211 4.1649065 4.1637254 4.1627011 4.1617565 4.1609292 4.1599054 4.1592755 4.1586456] | 0.5 | 45 | 2945.679
266 | [4.1812873 4.1764441 4.1729789 4.1703405 4.1683321 4.1665211 4.1651821 4.1639614 4.162859 4.1618352 4.1610084 4.1600237 4.1593151 4.1587634] | 0.5 | 45 | 2945.269
267 | [4.1812873 4.1763258 4.1729789 4.170301 4.1681352 4.1665602 4.1649461 4.1636462 4.1625438 4.1615987 4.1609292 4.1600237 4.1592755 4.1586847] | 0.5 | 45 | 2944.297
268 | [4.181366 4.1764045 4.1729002 4.1704588 4.1683321 4.1665998 4.1649852 4.1637645 4.162662 4.1617169 4.1608114 4.1601024 4.1593938 4.1587634] | 0.5 | 45 | 2943.55
269 | [4.1812873 4.1764045 4.1729789 4.1704192 4.168293 4.1665211 4.1649852 4.1637254 4.1626225 4.1616383 4.1609292 4.1599841 4.1593938 4.1587243] | 0.5 | 45 | 2942.891
270 | [4.1814055 4.1762867 4.172821 4.170301 4.1682534 4.1663241 4.1649461 4.1636071 4.1625438 4.1615987 4.1607323 4.1599054 4.1591969 4.1586061] | 0.5 | 45 | 2941.991
271 | [4.1812086 4.1762075 4.1728606 4.1702619 4.1682534 4.1664424 4.1649461 4.1637645 4.1627011 4.1617956 4.1608114 4.1600237 4.1593151 4.158567 ] | 0.5 | 45 | 2941.496
272 | [4.1811299 4.1760898 4.1727819 4.1702619 4.1680174 4.1664424 4.1648278 4.1636462 4.1625438 4.16152 4.1606536 4.1598663 4.1591573 4.1584878] | 0.5 | 45 | 2940.509
273 | [4.1812873 4.1760898 4.1727819 4.1702223 4.1680174 4.1663241 4.1649852 4.1635675 4.1625834 4.1614804 4.1606145 4.1598663 4.159236 4.1586061] | 0.5 | 45 | 2939.88
274 | [4.1811299 4.1760898 4.1727033 4.1700649 4.1678991 4.1662059 4.1647491 4.1635675 4.1623468 4.1614804 4.1604567 4.1596298 4.1589603 4.1584487] | 0.5 | 45 | 2938.826
275 | [4.1811299 4.1760106 4.1728606 4.1701832 4.1680565 4.1662846 4.1648278 4.1634889 4.1624651 4.16152 4.1605749 4.1598268 4.1591182 4.1586061] | 0.5 | 45 | 2938.17
276 | [4.1810904 4.1761289 4.1727033 4.1701832 4.1681747 4.1662846 4.1648278 4.1635284 4.1622682 4.1613626 4.1605749 4.1598663 4.1589999 4.158567 ] | 0.5 | 45 | 2937.44
277 | [4.1810117 4.1761684 4.1727424 4.1701832 4.1680174 4.1662846 4.1647882 4.1634493 4.1623864 4.1614804 4.1604176 4.1597877 4.1591573 4.1584091] | 0.5 | 45 | 2936.803
278 | [4.180933 4.1760106 4.1725063 4.169868 4.1677418 4.1660876 4.16467 4.1633315 4.1620712 4.1613231 4.1603389 4.1595907 4.1589212 4.1582518] | 0.5 | 45 | 2935.888
279 | [4.180933 4.1759319 4.172585 4.1698284 4.1678596 4.1660485 4.1645913 4.1632528 4.1621108 4.1611261 4.1602993 4.1595116 4.158803 4.1581335] | 0.5 | 45 | 2935.156
280 | [4.1810117 4.1762075 4.172585 4.1699076 4.1679387 4.1660876 4.1647882 4.1633706 4.1622286 4.161284 4.160378 4.1596298 4.1589999 4.1582518] | 0.5 | 45 | 2934.533
281 | [4.1810117 4.1761289 4.1726246 4.1700649 4.1678991 4.1660876 4.1647491 4.1635284 4.1623468 4.1612444 4.1604962 4.1596694 4.1588817 4.1582518] | 0.5 | 45 | 2933.745
282 | [4.1810513 4.1759715 4.1725063 4.169868 4.1678596 4.1660876 4.1644735 4.1632528 4.1621895 4.1611261 4.160378 4.1594329 4.1589212 4.1580548] | 0.5 | 45 | 2933.075
283 | [4.1808543 4.1758142 4.1725063 4.1698284 4.1676235 4.1658907 4.1644735 4.163095 4.1623468 4.1610475 4.1601419 4.1593542 4.158567 4.1580153] | 0.5 | 45 | 2932.186
284 | [4.1808934 4.1760898 4.172585 4.1699467 4.1678596 4.1660089 4.1646309 4.1633315 4.1622286 4.161284 4.1604567 4.1595907 4.1588426 4.1581731] | 0.5 | 45 | 2931.733
285 | [4.180933 4.1760898 4.1725063 4.1700253 4.1677418 4.1662846 4.16467 4.1633706 4.1622286 4.1612444 4.1604176 4.1595511 4.1588817 4.1582122] | 0.5 | 45 | 2931.036
286 | [4.180933 4.1761289 4.1725454 4.1699467 4.1677418 4.1660089 4.1646309 4.1632919 4.1622286 4.1612444 4.160378 4.1592755 4.1586456 4.1582518] | 0.5 | 45 | 2930.228
287 | [4.1807756 4.1758533 4.1725063 4.1697893 4.1676631 4.1658907 4.1643553 4.1632528 4.161953 4.161087 4.1601024 4.1593938 4.158567 4.1579762] | 0.5 | 45 | 2929.354
288 | [4.1808934 4.1759715 4.1723881 4.1698284 4.1677809 4.1660876 4.1644735 4.1631737 4.1621499 4.161087 4.1602602 4.1593542 4.1586456 4.1580944] | 0.5 | 45 | 2928.805
289 | [4.1808147 4.1760106 4.1724668 4.1698284 4.1675839 4.1659698 4.1645522 4.1630559 4.161953 4.1609688 4.1600633 4.1593151 4.1587243 4.1581731] | 0.5 | 45 | 2928.106
290 | [4.1808147 4.1756959 4.1724277 4.1697893 4.1674662 4.1657333 4.164237 4.163095 4.1618743 4.1608505 4.1600633 4.1591182 4.158567 4.1578188] | 0.5 | 45 | 2927.219
291 | [4.1808934 4.1756563 4.1725063 4.1697893 4.1678596 4.165812 4.164434 4.1632528 4.1620321 4.1611261 4.160181 4.1593542 4.1587243 4.1580548] | 0.5 | 45 | 2926.927
292 | [4.1807361 4.1758533 4.1723881 4.1698284 4.1675839 4.1658516 4.1642766 4.163095 4.161953 4.1608901 4.1600633 4.159236 4.1586456 4.1578975] | 0.5 | 45 | 2926.046
293 | [4.1808147 4.1760502 4.1724668 4.1697893 4.1677418 4.1659698 4.1645126 4.163095 4.1621108 4.161087 4.160181 4.1593542 4.1587634 4.1580944] | 0.5 | 45 | 2925.651
294 | [4.1807361 4.1757746 4.1724277 4.1697106 4.1676235 4.165812 4.1644735 4.1631346 4.1618743 4.1609292 4.160181 4.1593151 4.1586061 4.1578975] | 0.5 | 45 | 2924.643
295 | [4.1808543 4.1758533 4.172585 4.1697893 4.1676631 4.1658907 4.1643944 4.1632133 4.1620712 4.161087 4.1601024 4.159236 4.158567 4.1578975] | 0.5 | 45 | 2924.112
296 | [4.1806574 4.1756563 4.1722698 4.169632 4.1675448 4.1656547 4.1641188 4.162859 4.1617956 4.1608505 4.159945 4.1590786 4.1583304 4.1577792] | 0.5 | 45 | 2923.125
297 | [4.1807756 4.1758533 4.1724668 4.1697893 4.1677418 4.1657333 4.164434 4.1630163 4.1618743 4.1610475 4.1600633 4.1592755 4.158567 4.1578579] | 0.5 | 45 | 2922.798
298 | [4.1806178 4.1756563 4.172152 4.1696711 4.1675053 4.165812 4.1641974 4.1630559 4.1617565 4.1607718 4.1599841 4.1590395 4.1584091 4.1578188] | 0.5 | 45 | 2921.846
299 | [4.1807361 4.175735 4.1724277 4.1695924 4.1674662 4.165812 4.1643553 4.1630163 4.1618352 4.1608114 4.1600633 4.1590786 4.1584487 4.1577792] | 0.5 | 45 | 2921.208
300 | [4.1807361 4.1758142 4.1722307 4.1697106 4.1674662 4.1657729 4.1643553 4.1629772 4.161953 4.1609292 4.1599841 4.1591182 4.1584091 4.1579762] | 0.5 | 45 | 2920.644
301 | [4.1807361 4.1756959 4.1722698 4.1697893 4.1675448 4.1657729 4.1643553 4.1629772 4.1617565 4.1608114 4.159945 4.1591969 4.1584487 4.1577005] | 0.5 | 45 | 2919.926
302 | [4.1805391 4.1756172 4.1722307 4.1695137 4.1674266 4.1656942 4.1641188 4.1628194 4.1617169 4.1606932 4.1597085 4.1590786 4.1582122 4.1575427] | 0.5 | 45 | 2919.049
303 | [4.1806574 4.1756959 4.1722307 4.1694741 4.1672692 4.1656151 4.1641583 4.1628981 4.1617565 4.1607718 4.1598268 4.1590395 4.1584487 4.157661 ] | 0.5 | 45 | 2918.393
304 | [4.1807756 4.1756959 4.172349 4.1695137 4.1674266 4.1657729 4.164237 4.1629772 4.1618743 4.1608114 4.1600237 4.1591182 4.15837 4.1577005] | 0.5 | 45 | 2917.821
305 | [4.1806965 4.175735 4.172349 4.1695528 4.167387 4.1656547 4.1641583 4.1629772 4.1617169 4.1607718 4.1599054 4.1589999 4.1584487 4.1578188] | 0.5 | 45 | 2917.295
306 | [4.1806574 4.1757746 4.1721125 4.1694741 4.1674266 4.1656151 4.1641583 4.1627803 4.1617565 4.1605749 4.1598268 4.1589999 4.1584091 4.1575823] | 0.5 | 45 | 2916.446
307 | [4.1805391 4.1756172 4.1722307 4.1694741 4.1671906 4.1656151 4.1640401 4.162859 4.1615987 4.1607323 4.1597481 4.1589603 4.1582122 4.1575427] | 0.5 | 45 | 2915.656
308 | [4.1805 4.1755776 4.172152 4.1693954 4.167387 4.1654577 4.164001 4.1627803 4.1616383 4.1607323 4.1597877 4.1589603 4.1582913 4.1575427] | 0.5 | 45 | 2914.979
309 | [4.1805391 4.1754594 4.1720729 4.1693954 4.167387 4.1655364 4.1638432 4.162662 4.1615987 4.1604567 4.1596694 4.1587634 4.1582518 4.157464 ] | 0.5 | 45 | 2914.166
310 | [4.1806574 4.175499 4.1721125 4.1693559 4.1672692 4.1656151 4.1640797 4.162859 4.1615987 4.1606536 4.1596694 4.1589999 4.1582122 4.1573853] | 0.5 | 45 | 2913.712
311 | [4.1804605 4.175499 4.1719551 4.1692381 4.1672692 4.1653395 4.1638041 4.1625834 4.16152 4.1604176 4.1595116 4.158803 4.1580153 4.157464 ] | 0.5 | 45 | 2912.808
312 | [4.1805391 4.175499 4.1720729 4.1693559 4.1671906 4.1654577 4.1639614 4.162662 4.1615596 4.1605749 4.1596694 4.1589603 4.1580548 4.1575036] | 0.5 | 45 | 2912.312
313 | [4.1805 4.175499 4.1719155 4.1693559 4.1669936 4.1654181 4.1639218 4.1624651 4.1614413 4.1604567 4.1595907 4.1587243 4.1581335 4.1573067] | 0.5 | 45 | 2911.497
314 | [4.1803031 4.1753807 4.1718764 4.1690412 4.1669149 4.1652217 4.1637645 4.1624255 4.1613231 4.1602993 4.1593542 4.1586061 4.1577792 4.1571493] | 0.5 | 45 | 2910.494
315 | [4.1805391 4.175499 4.1718764 4.1692381 4.167151 4.165379 4.1638041 4.1625438 4.1613626 4.1604176 4.1595116 4.1586847 4.1578579 4.1572671] | 0.5 | 45 | 2910.045
316 | [4.1804605 4.1754594 4.1718764 4.1692381 4.1670723 4.1653395 4.1638041 4.1625438 4.161284 4.160378 4.1595511 4.158567 4.1580153 4.157228 ] | 0.5 | 45 | 2909.393
317 | [4.1804209 4.1753807 4.1719942 4.1693559 4.167151 4.1652608 4.1638827 4.1625834 4.1613626 4.1604176 4.1595511 4.1586061 4.1579366 4.1571884] | 0.5 | 45 | 2908.583
318 | [4.1803818 4.1754203 4.1719551 4.1691594 4.1671114 4.165379 4.1637645 4.1623077 4.1613231 4.1602602 4.159236 4.1586456 4.1579366 4.1571884] | 0.5 | 45 | 2907.797
319 | [4.1803031 4.1752234 4.1716795 4.1691198 4.1668754 4.1650248 4.1636071 4.1623077 4.161087 4.1601024 4.1591573 4.1584091 4.1577792 4.1569524] | 0.5 | 45 | 2906.742
320 | [4.1804605 4.1753416 4.1717973 4.1692381 4.166954 4.1651821 4.1637254 4.1624255 4.1614017 4.1602206 4.1593151 4.1585274 4.1577396 4.1570706] | 0.5 | 45 | 2906.252
321 | [4.1803422 4.175302 4.1719155 4.1692772 4.1670327 4.1654181 4.1636462 4.1622286 4.1612444 4.160181 4.1593151 4.1584878 4.1577792 4.1570706] | 0.5 | 45 | 2905.657
322 | [4.1803422 4.1753807 4.1719155 4.1690016 4.1670327 4.1652217 4.1637645 4.1623864 4.1613231 4.1602206 4.1593151 4.1584091 4.1577396 4.1571493] | 0.5 | 45 | 2905.005
323 | [4.1802244 4.1752625 4.1717582 4.1690803 4.1669936 4.1650248 4.1636462 4.1622682 4.1611657 4.1601419 4.1591969 4.1586061 4.1577005 4.1568737] | 0.5 | 45 | 2904.2
324 | [4.1803031 4.1751838 4.1717582 4.1691198 4.1669149 4.1650248 4.1635675 4.1621895 4.1612444 4.160181 4.1591969 4.15837 4.157661 4.1569128] | 0.5 | 45 | 2903.259
325 | [4.1799879 4.175066 4.1716008 4.168726 4.1667571 4.1649065 4.1633315 4.1621108 4.1607323 4.1598268 4.1590786 4.1582518 4.1573067 4.1567945] | 0.5 | 45 | 2902.357
326 | [4.1803818 4.1751838 4.1716795 4.1689229 4.1668358 4.1650248 4.1636462 4.1622682 4.1609292 4.1600633 4.1590786 4.1582913 4.1575823 4.1568737] | 0.5 | 45 | 2901.821
327 | [4.1801062 4.175066 4.1714826 4.1686473 4.166718 4.1648278 4.1632919 4.1618743 4.1607323 4.1597877 4.1588426 4.1578975 4.1571884 4.1565981] | 0.5 | 45 | 2900.821
328 | [4.1802244 4.1752625 4.1716008 4.1690412 4.1667571 4.1649065 4.1633315 4.1621499 4.1610084 4.1601419 4.1591182 4.1583304 4.157464 4.1569128] | 0.5 | 45 | 2900.502
329 | [4.1800666 4.1750264 4.1714826 4.1687655 4.1667571 4.1648278 4.1634493 4.1621108 4.1608505 4.1599054 4.1588426 4.1580548 4.1573853 4.1567945] | 0.5 | 45 | 2899.582
330 | [4.1803031 4.1751051 4.1717582 4.1690803 4.1666784 4.1649065 4.1634493 4.1621499 4.1611261 4.1600633 4.1590786 4.1582913 4.1575427 4.1567945] | 0.5 | 45 | 2899.214
331 | [4.1803031 4.1751838 4.1716008 4.1689625 4.1667967 4.1650639 4.1636071 4.1620712 4.161087 4.159945 4.1590395 4.15837 4.157661 4.1569524] | 0.5 | 45 | 2898.503
332 | [4.1801848 4.175066 4.1715612 4.1687655 4.1666784 4.1649065 4.1634493 4.1620321 4.1609688 4.1599841 4.1591182 4.1582122 4.157464 4.1566768] | 0.5 | 45 | 2897.699
333 | [4.1801453 4.1748691 4.1715217 4.1687655 4.1665998 4.1648278 4.1633315 4.1619139 4.1608901 4.1598663 4.1588426 4.1581335 4.1572671 4.1568341] | 0.5 | 45 | 2897.028
334 | [4.1800666 4.1750264 4.1714826 4.1687655 4.1665998 4.1647882 4.1633315 4.161953 4.1608505 4.1597877 4.1588426 4.1580548 4.1574249 4.1566768] | 0.5 | 45 | 2896.286
335 | [4.1801848 4.1749868 4.171443 4.1688046 4.1666389 4.1648278 4.1632919 4.1620712 4.1608901 4.1598268 4.1589212 4.1579762 4.157464 4.1567554] | 0.5 | 45 | 2895.61
336 | [4.1800275 4.1749868 4.1713643 4.168726 4.1665602 4.1647096 4.1632528 4.1619925 4.1608505 4.1597877 4.1588817 4.1580548 4.1572671 4.1566372] | 0.5 | 45 | 2894.857
337 | [4.1800666 4.1749082 4.1713643 4.168726 4.1664028 4.16467 4.1631737 4.161953 4.1606932 4.1597481 4.1587243 4.1581731 4.157228 4.1565981] | 0.5 | 45 | 2894.056
338 | [4.1800275 4.1749082 4.171443 4.1687655 4.1665602 4.1647882 4.1633315 4.1620321 4.1608505 4.1597877 4.1588426 4.1580548 4.1572671 4.1566372] | 0.5 | 45 | 2893.455
339 | [4.1800275 4.1749868 4.171443 4.1688046 4.1664815 4.1647096 4.1631737 4.1619139 4.1606536 4.1597481 4.1587634 4.1579366 4.1572671 4.1565189] | 0.5 | 45 | 2892.732
340 | [4.1798697 4.1750264 4.171443 4.1688046 4.1664028 4.1646309 4.1631737 4.161953 4.1606536 4.1596694 4.1586847 4.1579762 4.1570706 4.1564798] | 0.5 | 45 | 2891.883
341 | [4.1799483 4.1749082 4.1712856 4.168726 4.1665211 4.1647096 4.1630559 4.1618743 4.1606145 4.1595907 4.1588426 4.1578579 4.1571493 4.1564798] | 0.5 | 45 | 2891.154
342 | [4.1798697 4.1747112 4.1713247 4.1686077 4.1664424 4.1645913 4.1630559 4.1617565 4.1605358 4.1595511 4.158567 4.157661 4.1571493 4.1564012] | 0.5 | 45 | 2890.34
343 | [4.1799092 4.1749477 4.1713247 4.1686473 4.1664424 4.164434 4.1630559 4.1616774 4.1606145 4.1596694 4.1586061 4.1579366 4.1571884 4.1564403] | 0.5 | 45 | 2889.606
344 | [4.1799483 4.1747112 4.171207 4.168529 4.1662846 4.1643157 4.1630163 4.1616383 4.1604567 4.1593938 4.1584878 4.157661 4.1569128 4.1562829] | 0.5 | 45 | 2888.729
345 | [4.1799092 4.1747899 4.1713247 4.1686077 4.1664815 4.1644735 4.1630163 4.1616774 4.1604176 4.1595511 4.1586061 4.1577792 4.1571884 4.1563616] | 0.5 | 45 | 2888.165
346 | [4.1798306 4.1747899 4.1712856 4.1684504 4.1663632 4.1645126 4.1630559 4.1616383 4.1605749 4.1594725 4.158567 4.1577396 4.1569128 4.1563225] | 0.5 | 45 | 2887.354
347 | [4.1799483 4.1746325 4.1711283 4.1683321 4.1662059 4.1644735 4.1627803 4.1615596 4.1602602 4.1591969 4.1584091 4.1576219 4.1568737 4.1562829] | 0.5 | 45 | 2886.372
348 | [4.1798697 4.1747899 4.1711283 4.1684504 4.1663241 4.1644735 4.162859 4.1614413 4.1603389 4.1595116 4.15837 4.1575427 4.1568737 4.156086 ] | 0.5 | 45 | 2885.728
349 | [4.1798306 4.1746325 4.1712461 4.1684899 4.1664815 4.1645126 4.1629772 4.1616774 4.1606145 4.1594329 4.158567 4.1576219 4.1571097 4.1564403] | 0.5 | 45 | 2885.069
350 | [4.1799092 4.1749082 4.1711283 4.1683717 4.1663241 4.1646309 4.1630559 4.1615596 4.1605358 4.1594329 4.1585274 4.1577396 4.1568737 4.1562829] | 0.5 | 45 | 2884.501
351 | [4.1798306 4.1747508 4.1712856 4.1683321 4.1661663 4.1645522 4.1629772 4.1614804 4.1602602 4.1593542 4.1584487 4.1576219 4.1568341 4.1562042] | 0.5 | 45 | 2883.786
352 | [4.1796336 4.1747112 4.1710887 4.1683717 4.1660876 4.1643553 4.162859 4.16152 4.1602993 4.1592755 4.1584091 4.1575427 4.1567945 4.1562042] | 0.5 | 45 | 2882.934
353 | [4.1798697 4.1747112 4.1711674 4.1683717 4.1661272 4.164434 4.162859 4.16152 4.1603389 4.1593938 4.1583304 4.1576219 4.1568341 4.1561646] | 0.5 | 45 | 2882.213
354 | [4.1796336 4.1745934 4.17101 4.1681747 4.1661663 4.1642766 4.1628194 4.1614413 4.1601024 4.159236 4.1581731 4.1573462 4.1566372 4.1559286] | 0.5 | 45 | 2881.267
355 | [4.1798697 4.1747112 4.1711283 4.1684113 4.1663241 4.1645126 4.162859 4.16152 4.1602993 4.1593151 4.1582913 4.157464 4.1569128 4.1562042] | 0.5 | 45 | 2880.808
356 | [4.1798306 4.1746721 4.1710887 4.1682534 4.1661663 4.1642766 4.1630559 4.1613231 4.1600633 4.1592755 4.1581731 4.157464 4.1567554 4.1561646] | 0.5 | 45 | 2879.962
357 | [4.1798697 4.1745539 4.1710887 4.1684113 4.1661663 4.1643553 4.1627011 4.1613626 4.160378 4.1592755 4.1582913 4.1574249 4.1568341 4.1561255] | 0.5 | 45 | 2879.196
358 | [4.1796727 4.1745934 4.1711283 4.1684113 4.1659698 4.164237 4.1626225 4.1613626 4.160181 4.1591573 4.1581731 4.1573067 4.1566372 4.155889 ] | 0.5 | 45 | 2878.549
359 | [4.1797123 4.1745539 4.1709704 4.1683717 4.1660089 4.1641583 4.162859 4.1614804 4.160181 4.159236 4.1581731 4.1575036 4.1566768 4.1559677] | 0.5 | 45 | 2877.798
360 | [4.1796336 4.1745934 4.1709313 4.1681352 4.1659303 4.1641583 4.1625047 4.1612048 4.1601024 4.1590786 4.1580944 4.1573853 4.1565981 4.155889 ] | 0.5 | 45 | 2876.738
361 | [4.1796727 4.1745934 4.17101 4.1682143 4.1660485 4.164237 4.1627011 4.1613231 4.1601419 4.1591573 4.1581335 4.1574249 4.1566372 4.1558499] | 0.5 | 45 | 2876.174
362 | [4.1794758 4.1745539 4.1708131 4.1682534 4.1660485 4.1641188 4.162662 4.1612444 4.1599841 4.1590395 4.1580153 4.157228 4.1565189 4.1557708] | 0.5 | 45 | 2875.227
363 | [4.179594 4.1746721 4.1707735 4.1680961 4.1658516 4.1640797 4.1625047 4.161284 4.1600237 4.1590786 4.1581335 4.1572671 4.1564403 4.1557317] | 0.5 | 45 | 2874.445
364 | [4.1795154 4.1745143 4.1706948 4.1679778 4.1658516 4.1640401 4.1623468 4.161087 4.159945 4.1589212 4.1580548 4.157228 4.1562829 4.1556134] | 0.5 | 45 | 2873.642
365 | [4.1795154 4.1744356 4.1707735 4.1680961 4.165812 4.1640401 4.1625834 4.161087 4.1598663 4.1588426 4.1579366 4.1571097 4.1564403 4.1555347] | 0.5 | 45 | 2873.039
366 | [4.1794758 4.1743178 4.1707735 4.1680565 4.1657729 4.1638827 4.1624651 4.161087 4.1598268 4.1589212 4.1580153 4.1571493 4.1563616 4.1555347] | 0.5 | 45 | 2872.196
367 | [4.1796727 4.1744356 4.1708522 4.1680961 4.165812 4.164001 4.1623468 4.1611261 4.1599054 4.1588817 4.1578975 4.1571884 4.1563225 4.1557317] | 0.5 | 45 | 2871.609
368 | [4.1793971 4.1743178 4.1705766 4.1678596 4.1657729 4.1638827 4.1622682 4.1608505 4.1597085 4.1587243 4.1578579 4.1569128 4.1562042 4.1554165] | 0.5 | 45 | 2870.532
369 | [4.1794367 4.1742387 4.1707344 4.1680961 4.1657729 4.1640401 4.1624255 4.1609688 4.1598268 4.1586456 4.1579366 4.1571097 4.1563616 4.1555347] | 0.5 | 45 | 2869.94
370 | [4.1793971 4.1742783 4.1706948 4.1679387 4.1656151 4.1638432 4.1623468 4.1608114 4.1597481 4.1587634 4.1578188 4.1569128 4.1561646 4.1552982] | 0.5 | 45 | 2869.013
371 | [4.1793184 4.1742783 4.1706557 4.1679778 4.1656942 4.1639218 4.1622286 4.1609292 4.1598268 4.1586061 4.1577396 4.1569915 4.1561646 4.1554165] | 0.5 | 45 | 2868.266
372 | [4.1795549 4.1741996 4.1706557 4.1679387 4.165812 4.1637254 4.1623468 4.1609688 4.1597877 4.1587634 4.1577396 4.1570311 4.1561255 4.1554952] | 0.5 | 45 | 2867.587
373 | [4.179358 4.1741209 4.1705766 4.1676631 4.1654973 4.1636858 4.1622286 4.1608505 4.1596298 4.1585274 4.1577005 4.1568737 4.1560073 4.1553774] | 0.5 | 45 | 2866.639
374 | [4.1792793 4.1741996 4.1706161 4.1678205 4.1656547 4.1637645 4.1622286 4.1609688 4.1596694 4.1585274 4.1576219 4.1567945 4.156086 4.1554561] | 0.5 | 45 | 2865.817
375 | [4.1795154 4.1741996 4.1706161 4.1679778 4.1656942 4.1639218 4.1624255 4.1611261 4.1597877 4.1587243 4.1577792 4.1569524 4.1562042 4.1554165] | 0.5 | 45 | 2865.387
376 | [4.1792793 4.1742387 4.1706557 4.1678991 4.165812 4.1639614 4.1621895 4.1607718 4.1595907 4.1586456 4.1577792 4.1569128 4.1560073 4.1554561] | 0.5 | 45 | 2864.489
377 | [4.1792397 4.17416 4.1706161 4.1678596 4.1656547 4.1638432 4.1621895 4.1609292 4.1596694 4.1586847 4.157661 4.1568737 4.1561646 4.1553378] | 0.5 | 45 | 2863.789
378 | [4.1793184 4.1740813 4.1704192 4.1678205 4.1654973 4.1636071 4.1620321 4.1606536 4.1596298 4.158567 4.157464 4.1566372 4.155889 4.1552591] | 0.5 | 45 | 2862.97
379 | [4.1793184 4.1740813 4.1704979 4.1677022 4.1654577 4.1636462 4.1620712 4.1606145 4.1594329 4.1584487 4.157464 4.1565981 4.1559286 4.1552196] | 0.5 | 45 | 2862.042
380 | [4.1793971 4.173924 4.1704979 4.1676235 4.1655364 4.1635284 4.1620321 4.1604962 4.1595116 4.1584487 4.1573853 4.1566372 4.1556921 4.1551805] | 0.5 | 45 | 2861.04
381 | [4.1793184 4.1740417 4.1704979 4.1677418 4.1656151 4.1637645 4.1620321 4.1608114 4.1594725 4.1584091 4.1575036 4.1565981 4.1557708 4.1551409] | 0.5 | 45 | 2860.423
382 | [4.179358 4.1740417 4.1705375 4.1678205 4.165576 4.1636462 4.1620321 4.1606536 4.1595116 4.1584091 4.157661 4.1566768 4.155889 4.1551805] | 0.5 | 45 | 2859.775
383 | [4.1791611 4.1740417 4.1703801 4.1675839 4.1654181 4.1635284 4.1618743 4.1605749 4.1594329 4.1582913 4.1573853 4.1564798 4.1557708 4.1551409] | 0.5 | 45 | 2858.961
384 | [4.1792793 4.1740417 4.1704192 4.1677809 4.1654577 4.1635675 4.1621499 4.1606145 4.1594329 4.1583304 4.1575036 4.1566372 4.1558104 4.1551409] | 0.5 | 45 | 2858.141
385 | [4.1792002 4.1741209 4.1704588 4.1676631 4.1654181 4.1637254 4.1621108 4.1606145 4.1594725 4.1584487 4.1575036 4.1566372 4.155889 4.1551409] | 0.5 | 45 | 2857.316
386 | [4.1792397 4.1740026 4.1704192 4.1676631 4.165379 4.1634493 4.1617956 4.1605749 4.1593151 4.1581731 4.1573067 4.1565189 4.1557317 4.1551018] | 0.5 | 45 | 2856.382
387 | [4.1791215 4.1740026 4.1703405 4.1674266 4.165379 4.1634102 4.1619139 4.1606145 4.1592755 4.1583304 4.1574249 4.1565585 4.1558104 4.1549439] | 0.5 | 45 | 2855.603
388 | [4.1792002 4.1740026 4.1704588 4.1676235 4.1654181 4.1635284 4.1620321 4.1607323 4.1592755 4.15837 4.1573462 4.1564798 4.1556921 4.1549439] | 0.5 | 45 | 2854.839
389 | [4.1791215 4.1738453 4.1702619 4.1676235 4.1653004 4.1633706 4.1618743 4.1604176 4.1593938 4.1581731 4.1571884 4.1565585 4.1556134 4.1549048] | 0.5 | 45 | 2853.922
390 | [4.1792002 4.1740026 4.1704192 4.1677022 4.1653004 4.1636071 4.161953 4.1605358 4.1593938 4.1582913 4.1573462 4.1565585 4.1557317 4.1550622] | 0.5 | 45 | 2853.15
391 | [4.1791215 4.1740417 4.1704192 4.1675839 4.165379 4.1635675 4.1619925 4.1604567 4.1594725 4.1583304 4.1573067 4.1566372 4.155889 4.1550226] | 0.5 | 45 | 2852.348
392 | [4.1791215 4.1738844 4.1701832 4.1675053 4.1652217 4.1633706 4.1618743 4.1604176 4.1591182 4.1580944 4.1571884 4.1562829 4.1556134 4.1549048] | 0.5 | 45 | 2851.223
393 | [4.1791611 4.1740026 4.1704192 4.1675839 4.1653004 4.1636071 4.1618352 4.1604962 4.1593542 4.1583304 4.157228 4.1563616 4.155653 4.1550622] | 0.5 | 45 | 2850.683
394 | [4.1790037 4.1739631 4.1702223 4.167387 4.1652608 4.1633315 4.1618743 4.1604962 4.1593938 4.1582913 4.1571884 4.1563616 4.1556921 4.1548257] | 0.5 | 45 | 2849.879
395 | [4.1790037 4.1738844 4.170301 4.1674266 4.1652217 4.1633315 4.1617565 4.1604176 4.1592755 4.1580548 4.1571493 4.1563225 4.1556921 4.1548653] | 0.5 | 45 | 2848.911
396 | [4.1790037 4.1737661 4.1701832 4.1674266 4.1651821 4.1632528 4.1617565 4.1603389 4.1590395 4.1581335 4.1569524 4.1562829 4.1554561 4.1545897] | 0.5 | 45 | 2848.069
397 | [4.1790037 4.1739631 4.170301 4.1674266 4.1652217 4.1633315 4.1618743 4.1603389 4.1591969 4.1580944 4.1571097 4.1563225 4.1555738 4.154747 ] | 0.5 | 45 | 2847.481
398 | [4.1790428 4.1738453 4.170301 4.1674662 4.1651034 4.1632528 4.1615987 4.1602993 4.1591182 4.1579366 4.1571097 4.1561646 4.1555738 4.154747 ] | 0.5 | 45 | 2846.386
399 | [4.1790428 4.1738844 4.1701436 4.1673479 4.1650639 4.1632133 4.1615596 4.1602206 4.1590395 4.1579762 4.1568737 4.1561646 4.1553774 4.1545897] | 0.5 | 45 | 2845.534
400 | [4.1790428 4.1737661 4.1701436 4.1673083 4.1651821 4.1632528 4.1615987 4.1604176 4.1591182 4.1581335 4.1570706 4.1563225 4.1554952 4.1546292] | 0.5 | 45 | 2844.854
401 | [4.1790824 4.173727 4.1702223 4.167387 4.1650248 4.1631737 4.1616383 4.1602206 4.1589999 4.1580548 4.1569128 4.1561255 4.1552982 4.154511 ] | 0.5 | 45 | 2843.906
402 | [4.1789641 4.1736875 4.1700649 4.1672692 4.1651425 4.1631737 4.16152 4.1601024 4.1589212 4.1578975 4.1568737 4.156086 4.1552196 4.1545897] | 0.5 | 45 | 2843.095
403 | [4.1790824 4.1736088 4.170104 4.1672297 4.1651034 4.1631737 4.1615596 4.160181 4.1587634 4.1578188 4.1569915 4.1559677 4.1552982 4.154511 ] | 0.5 | 45 | 2842.281
404 | [4.1788459 4.1737661 4.1699467 4.1673083 4.1650248 4.1633315 4.1614804 4.1602602 4.1590395 4.1579762 4.1571097 4.1562042 4.1552982 4.1546683] | 0.5 | 45 | 2841.439
405 | [4.1789641 4.1736088 4.170104 4.1672692 4.1650248 4.163095 4.16152 4.1600633 4.1589212 4.1577792 4.1570311 4.1560464 4.1551805 4.154511 ] | 0.5 | 45 | 2840.454
406 | [4.1789641 4.1736875 4.170104 4.1672297 4.1649852 4.163095 4.1614413 4.160181 4.1588817 4.1578975 4.1569128 4.1559677 4.1551805 4.1544714] | 0.5 | 45 | 2839.671
407 | [4.1787672 4.1736484 4.1700649 4.167151 4.1649065 4.1631737 4.1614804 4.1601419 4.158803 4.1578188 4.1568341 4.1560073 4.1552982 4.1544323] | 0.5 | 45 | 2838.756
408 | [4.1788459 4.1734905 4.1699076 4.1671906 4.1648669 4.1630559 4.161284 4.1599054 4.1588426 4.157661 4.1568737 4.155889 4.1552196 4.1544323] | 0.5 | 45 | 2837.842
409 | [4.1788068 4.1738057 4.169868 4.1671114 4.1648278 4.1630559 4.1614017 4.1598663 4.1587634 4.1576219 4.1569128 4.1559286 4.1551018 4.1543536] | 0.5 | 45 | 2837.284
410 | [4.1787276 4.1736875 4.1699862 4.167151 4.1648278 4.1630163 4.1614413 4.1600237 4.1587634 4.1577396 4.1568341 4.1558499 4.1551409 4.1543536] | 0.5 | 45 | 2836.274
411 | [4.1788855 4.1735301 4.169868 4.1670723 4.1647882 4.1628981 4.1613231 4.1600237 4.1587634 4.157464 4.1567554 4.1558499 4.1550226 4.1542354] | 0.5 | 45 | 2835.18
412 | [4.1788855 4.1735697 4.1699862 4.1671906 4.1649065 4.1630163 4.1613626 4.1601024 4.1587243 4.1578188 4.1567159 4.1558104 4.1551018 4.1545501] | 0.5 | 45 | 2834.518
413 | [4.1788855 4.1735697 4.1697893 4.1671114 4.1649461 4.1630163 4.1613626 4.159945 4.1587634 4.1577396 4.1565585 4.1557317 4.1549048 4.1542745] | 0.5 | 45 | 2833.551
414 | [4.1785312 4.1734118 4.1696711 4.1668754 4.1645913 4.1627803 4.1611261 4.1598268 4.1584487 4.157464 4.1564403 4.155653 4.1548257 4.1541567] | 0.5 | 45 | 2832.404
415 | [4.1785312 4.1733332 4.1696711 4.1668358 4.1644735 4.162662 4.161087 4.1597481 4.1584487 4.1573462 4.1563225 4.1554165 4.154747 4.1539989] | 0.5 | 45 | 2831.371
416 | [4.1786885 4.1735301 4.1697893 4.1669149 4.1646309 4.1628981 4.1612444 4.1597877 4.1586847 4.1575036 4.1564798 4.1555738 4.1549439 4.1540775] | 0.5 | 45 | 2830.654
417 | [4.1788068 4.1734514 4.1697497 4.1670723 4.1646309 4.1627011 4.1611261 4.1598663 4.1586456 4.157464 4.1564798 4.1555347 4.1549048 4.1541958] | 0.5 | 45 | 2829.808
418 | [4.1786489 4.1733332 4.169632 4.1667571 4.1647491 4.1626225 4.1609688 4.1596694 4.1583304 4.1573067 4.1563616 4.1554952 4.1548257 4.1540384] | 0.5 | 45 | 2828.769
419 | [4.1786098 4.1732936 4.1697106 4.1667571 4.1645913 4.1625834 4.1610475 4.1596298 4.1584487 4.1573462 4.1563616 4.1556134 4.1546683 4.1539202] | 0.5 | 45 | 2827.907
420 | [4.1786489 4.1733332 4.169632 4.166954 4.1645522 4.1627803 4.161087 4.1596298 4.1585274 4.1573853 4.1562829 4.1555738 4.154747 4.1539989] | 0.5 | 45 | 2827.272
421 | [4.1786489 4.1733727 4.1697106 4.1668358 4.1647096 4.1627011 4.1611657 4.1596298 4.1584878 4.157464 4.1564798 4.1556134 4.1547866 4.1539598] | 0.5 | 45 | 2826.709
422 | [4.1786489 4.1732149 4.1697106 4.1667967 4.16467 4.1627803 4.161087 4.1595907 4.1584487 4.1573067 4.1565585 4.1554952 4.1546683 4.1538811] | 0.5 | 45 | 2825.744
423 | [4.178452 4.1732149 4.1694741 4.1666389 4.1644735 4.1625438 4.1609292 4.1595116 4.1582913 4.1571493 4.1561646 4.1553378 4.1544714 4.1537232] | 0.5 | 45 | 2824.571
424 | [4.178452 4.1732149 4.169632 4.1667571 4.1644735 4.162662 4.1609688 4.1595511 4.1584487 4.157228 4.1563225 4.1554561 4.1545897 4.1538415] | 0.5 | 45 | 2823.917
425 | [4.1784129 4.1731758 4.1695924 4.166718 4.164434 4.1625834 4.1608901 4.1594725 4.1584091 4.1571884 4.1562042 4.1553378 4.1545897 4.1537628] | 0.5 | 45 | 2822.912
426 | [4.1784916 4.1732936 4.1695924 4.166718 4.164434 4.1626225 4.1609688 4.1594725 4.15837 4.1572671 4.1561646 4.1552591 4.154511 4.1538415] | 0.5 | 45 | 2822.112
427 | [4.1784916 4.1731362 4.1693168 4.1665211 4.164237 4.1623468 4.1606932 4.1593151 4.1580944 4.1569128 4.1560464 4.1551018 4.154314 4.1534872] | 0.5 | 45 | 2820.853
428 | [4.178452 4.1729789 4.1694741 4.1665602 4.1643553 4.1623864 4.1607718 4.1591573 4.1580548 4.1570311 4.1560464 4.1551018 4.1543927 4.1536841] | 0.5 | 45 | 2820.007
429 | [4.1786098 4.1732149 4.1695137 4.1665998 4.164434 4.1624255 4.1610475 4.1594725 4.1582913 4.1571493 4.1561255 4.1554165 4.154511 4.1536841] | 0.5 | 45 | 2819.524
430 | [4.1783342 4.1731362 4.1695137 4.1665602 4.1642766 4.1624255 4.1606932 4.1593938 4.1581731 4.1570706 4.1560073 4.1551805 4.1542354 4.1537232] | 0.5 | 45 | 2818.449
431 | [4.1783342 4.1729789 4.1694741 4.1664028 4.1642766 4.1623468 4.1606932 4.1593151 4.1580548 4.1568341 4.1559286 4.1550226 4.1542745 4.1534476] | 0.5 | 45 | 2817.489
432 | [4.1783733 4.1729789 4.1693168 4.1665211 4.1641583 4.1622286 4.1605749 4.1591573 4.1579366 4.1568737 4.1559286 4.1549835 4.1541958 4.1534085] | 0.5 | 45 | 2816.623
433 | [4.1784129 4.1730576 4.1693559 4.1664028 4.1642766 4.1621895 4.1606932 4.1592755 4.1580153 4.1569524 4.1559286 4.1551018 4.1542745 4.1535659] | 0.5 | 45 | 2815.887
434 | [4.1784129 4.1729789 4.1693559 4.1664028 4.1642766 4.1622682 4.1605749 4.1591573 4.1579366 4.1569915 4.1558104 4.1549048 4.1543536 4.1534476] | 0.5 | 45 | 2814.817
435 | [4.1782947 4.1731362 4.1692772 4.1665998 4.1643157 4.1621895 4.1606536 4.1592755 4.1580153 4.1567554 4.1559286 4.1549835 4.1542745 4.1535659] | 0.5 | 45 | 2814.098
436 | [4.1781373 4.1729002 4.1692381 4.1664028 4.1640797 4.1621895 4.1605749 4.1591182 4.1578579 4.1567159 4.1558104 4.1549439 4.1541171 4.1534085] | 0.5 | 45 | 2812.995
437 | [4.1782556 4.1729789 4.1691594 4.1664424 4.1640401 4.1620321 4.1605358 4.1591969 4.1577792 4.1567554 4.1557708 4.1548653 4.1540775 4.1532116] | 0.5 | 45 | 2812.081
438 | [4.1782556 4.172821 4.1691198 4.1662059 4.164001 4.1620321 4.1604962 4.1590786 4.1577396 4.1565585 4.155653 4.1547079 4.1539989 4.153172 ] | 0.5 | 45 | 2810.957
439 | [4.178216 4.1729789 4.1693168 4.1664028 4.1641188 4.1620321 4.1604567 4.1589999 4.1578188 4.1565981 4.1557317 4.1549439 4.1541171 4.1534085] | 0.5 | 45 | 2810.348
440 | [4.178216 4.172821 4.1691198 4.1663632 4.1638827 4.1619925 4.1602993 4.1591182 4.1577792 4.1567159 4.1556134 4.1548257 4.1540775 4.153172 ] | 0.5 | 45 | 2809.396
441 | [4.1780586 4.1728606 4.1691985 4.1663632 4.1638432 4.1620712 4.160378 4.1589999 4.1577005 4.1566372 4.1557317 4.1548257 4.1539989 4.1532507] | 0.5 | 45 | 2808.498
442 | [4.1781764 4.1727819 4.1690803 4.1662846 4.1638827 4.161953 4.1604567 4.1588817 4.157661 4.1564798 4.1555738 4.1545897 4.1538415 4.153172 ] | 0.5 | 45 | 2807.419
443 | [4.1780586 4.1727424 4.1690412 4.1662455 4.1638041 4.1618743 4.1604176 4.1589212 4.157661 4.1565585 4.1556134 4.1547866 4.1538811 4.1530538] | 0.5 | 45 | 2806.597
444 | [4.1779404 4.1726637 4.1689229 4.1660485 4.1637645 4.161953 4.1602206 4.158803 4.1575427 4.1564403 4.1554952 4.154511 4.1536446 4.1529751] | 0.5 | 45 | 2805.618
445 | [4.1781764 4.1728606 4.1690803 4.1662846 4.1638432 4.1618743 4.1602602 4.1588426 4.1576219 4.1565585 4.1554952 4.1544714 4.1538415 4.1530147] | 0.5 | 45 | 2805.2
446 | [4.1780977 4.1727033 4.1690803 4.1662455 4.1637254 4.1618352 4.1602602 4.1588426 4.1575427 4.1564403 4.1554561 4.1546292 4.1538415 4.1529751] | 0.5 | 45 | 2804.157
447 | [4.1781373 4.1729002 4.1691198 4.1662059 4.1639614 4.161953 4.1603389 4.1589212 4.1575823 4.1566768 4.1556134 4.1546683 4.1538019 4.153172 ] | 0.5 | 45 | 2803.536
448 | [4.178019 4.1727819 4.1691198 4.1661272 4.1638041 4.1618352 4.1602602 4.158803 4.1577396 4.1564012 4.1555347 4.1545501 4.1538415 4.1530538] | 0.5 | 45 | 2802.48
449 | [4.1780977 4.1727819 4.1689625 4.1660089 4.1637645 4.1619925 4.1602206 4.1588426 4.1575823 4.1564403 4.1552982 4.1545897 4.1536841 4.1530933] | 0.5 | 45 | 2801.646
450 | [4.1780586 4.1726637 4.1690803 4.1660485 4.1637645 4.1619139 4.1602993 4.1587634 4.1575427 4.1564798 4.1554561 4.1545501 4.1537628 4.152936 ] | 0.5 | 45 | 2800.804
451 | [4.1781373 4.1729789 4.1689625 4.1662059 4.1639218 4.1618352 4.1602993 4.158803 4.1575036 4.1566372 4.1553378 4.154511 4.1536446 4.1530538] | 0.5 | 45 | 2799.972
452 | [4.1779795 4.1725063 4.1689229 4.1660089 4.1636071 4.1617169 4.1600237 4.158567 4.1573853 4.1562433 4.1551018 4.1542745 4.1535263 4.1527781] | 0.5 | 45 | 2798.879
453 | [4.1780586 4.172821 4.1690016 4.1660876 4.1638432 4.1617956 4.1602206 4.158803 4.1575036 4.1562829 4.1553774 4.1546292 4.1537628 4.152936 ] | 0.5 | 45 | 2798.305
454 | [4.1779404 4.1726637 4.1688442 4.1658907 4.1636071 4.1616383 4.1601419 4.1586847 4.1575036 4.1562829 4.1554561 4.154314 4.1535263 4.152739 ] | 0.5 | 45 | 2797.383
455 | [4.1779404 4.1726246 4.1690412 4.1660485 4.1636462 4.1617565 4.1599841 4.1587634 4.157464 4.1562829 4.1553378 4.1544323 4.1536446 4.1528964] | 0.5 | 45 | 2796.5
456 | [4.1778221 4.1725454 4.1688046 4.1660485 4.1635675 4.1616774 4.1601419 4.1584878 4.1572671 4.1561646 4.1551409 4.1542745 4.1534872 4.152739 ] | 0.5 | 45 | 2795.413
457 | [4.1779008 4.1723881 4.1686077 4.1658516 4.1635284 4.1617169 4.1599054 4.1584091 4.157228 4.1561255 4.1552591 4.1541567 4.1534085 4.1525812] | 0.5 | 45 | 2794.545
458 | [4.1779008 4.1725063 4.1687655 4.1659698 4.1635675 4.1615987 4.1599841 4.158567 4.1572671 4.1562042 4.1552196 4.154314 4.1535263 4.152739 ] | 0.5 | 45 | 2793.853
459 | [4.1778221 4.172349 4.1686473 4.165812 4.1634889 4.1615987 4.1599054 4.1585274 4.1573462 4.1561646 4.1550226 4.1541958 4.1532903 4.1525812] | 0.5 | 45 | 2792.744
460 | [4.1779008 4.1724277 4.1688838 4.165812 4.1635675 4.1617169 4.1600237 4.158567 4.157464 4.1562042 4.1552196 4.1543536 4.1534085 4.152739 ] | 0.5 | 45 | 2792.208
461 | [4.1778221 4.1723881 4.1687655 4.1657333 4.1634889 4.16152 4.1599054 4.1584487 4.157228 4.1560073 4.1550226 4.1539989 4.1533689 4.1525812] | 0.5 | 45 | 2790.909
462 | [4.1779008 4.1725063 4.1688046 4.1658907 4.1635675 4.1615987 4.1598663 4.1584878 4.1572671 4.1561255 4.1551805 4.1541567 4.1533689 4.1526208] | 0.5 | 45 | 2790.284
463 | [4.1778221 4.1724668 4.1688442 4.1659303 4.1634493 4.16152 4.1598663 4.158567 4.1573067 4.1559677 4.1550226 4.1542745 4.1533689 4.1525812] | 0.5 | 45 | 2789.272
464 | [4.1778221 4.1724277 4.1685686 4.1656151 4.1634493 4.1613626 4.1597877 4.1584487 4.1571097 4.155889 4.1548653 4.1539989 4.1533689 4.1525421] | 0.5 | 45 | 2788.517
465 | [4.177783 4.1723881 4.168529 4.1656547 4.1632919 4.1614017 4.1595907 4.1582913 4.1571493 4.1557317 4.1550226 4.1539598 4.1529751 4.1525421] | 0.5 | 45 | 2787.373
466 | [4.1779404 4.1723094 4.168529 4.1656547 4.1632919 4.1613626 4.1596694 4.15837 4.1570706 4.156086 4.1549439 4.1541567 4.1531329 4.1525421] | 0.5 | 45 | 2786.771
467 | [4.1777039 4.1721911 4.1684504 4.1656151 4.1631346 4.1611657 4.1597481 4.1581731 4.1568737 4.1558104 4.1547866 4.1539202 4.1530933 4.1522665] | 0.5 | 45 | 2785.621
468 | [4.1779404 4.1726246 4.1686077 4.1657729 4.1634889 4.1614413 4.1597877 4.158567 4.1571493 4.1560073 4.1549835 4.1541958 4.1534085 4.1525025] | 0.5 | 45 | 2784.79
469 | [4.177783 4.1723881 4.1686077 4.1656942 4.1632528 4.1614804 4.1596694 4.15837 4.1569128 4.1559286 4.1549048 4.1539989 4.1531329 4.1523452] | 0.5 | 45 | 2783.78
470 | [4.1776648 4.172349 4.1686077 4.1657333 4.1632919 4.1613231 4.1597877 4.1582122 4.1569915 4.155889 4.1548653 4.1539598 4.1530538 4.1524634] | 0.5 | 45 | 2782.838
471 | [4.1775861 4.1722698 4.1684899 4.1656151 4.163095 4.1612048 4.1595907 4.1581335 4.1568737 4.1557708 4.154747 4.1537628 4.1530933 4.1522665] | 0.5 | 45 | 2781.874
472 | [4.1776648 4.172349 4.168529 4.1656547 4.1632133 4.161284 4.1595511 4.1580548 4.1568341 4.155889 4.1548653 4.1539202 4.1530933 4.1523452] | 0.5 | 45 | 2780.918
473 | [4.1778221 4.1723881 4.1686869 4.165812 4.1634493 4.1611657 4.1598268 4.1583304 4.1569524 4.1559286 4.1549439 4.1540775 4.1530538 4.1525421] | 0.5 | 45 | 2780.064
474 | [4.1776648 4.172152 4.1683321 4.1656942 4.1632919 4.1614017 4.1595907 4.1581335 4.1569524 4.1558499 4.1546683 4.1539202 4.1530147 4.1523056] | 0.5 | 45 | 2779.07
475 | [4.1776648 4.1722307 4.1684504 4.165576 4.1631737 4.1613626 4.1595511 4.1581731 4.1567945 4.155653 4.1548653 4.1539202 4.1528964 4.1521878] | 0.5 | 45 | 2778.209
476 | [4.1777039 4.1721125 4.1683321 4.1654181 4.1630559 4.1611657 4.1595116 4.1579366 4.1567159 4.1554952 4.1545501 4.1536055 4.152936 4.1521482] | 0.5 | 45 | 2777.242
477 | [4.1775861 4.1719551 4.1682143 4.1654973 4.1628981 4.1611261 4.1593151 4.1579366 4.1566372 4.1554561 4.1544714 4.1535659 4.1526604 4.15203 ] | 0.5 | 45 | 2776.128
478 | [4.1775861 4.1721911 4.1684504 4.1654181 4.1630559 4.1611657 4.1593542 4.1580548 4.1567554 4.1557317 4.1546683 4.1537232 4.1527781 4.15203 ] | 0.5 | 45 | 2775.411
479 | [4.1775861 4.1721911 4.1684113 4.1654577 4.1630559 4.161087 4.1595116 4.1580153 4.1567159 4.1557708 4.1545897 4.1536841 4.1528568 4.1521087] | 0.5 | 45 | 2774.471
480 | [4.1776252 4.1722698 4.1684504 4.1655364 4.1632133 4.161284 4.1596694 4.1581335 4.1569128 4.1556921 4.154747 4.1537232 4.1529751 4.1523452] | 0.5 | 45 | 2773.685
481 | [4.1774282 4.1719551 4.1683321 4.1654181 4.1630163 4.1608901 4.1593151 4.1578579 4.1566372 4.1555347 4.1544714 4.1536055 4.1527781 4.1518331] | 0.5 | 45 | 2772.366
482 | [4.1775069 4.1720729 4.1682534 4.165379 4.1629772 4.1610084 4.1592755 4.1579366 4.1567159 4.1554952 4.1545501 4.1535263 4.1527781 4.15203 ] | 0.5 | 45 | 2771.708
483 | [4.1776252 4.1720338 4.1683321 4.1653395 4.1630559 4.1609688 4.1593938 4.1578975 4.1567159 4.1555347 4.154511 4.1535659 4.1526995 4.1519513] | 0.5 | 45 | 2771.006
484 | [4.1774282 4.1719551 4.1681352 4.1653004 4.1630559 4.1609688 4.159236 4.1578975 4.1565189 4.1552591 4.154314 4.1535263 4.1526208 4.1519122] | 0.5 | 45 | 2770.046
485 | [4.1775069 4.1719942 4.1681352 4.1652217 4.1629376 4.1608114 4.159236 4.1577005 4.1565189 4.1554952 4.1544323 4.1535263 4.1526208 4.1518726] | 0.5 | 45 | 2769.141
486 | [4.1773496 4.1718764 4.1680565 4.1651425 4.1627011 4.1607718 4.1591573 4.157661 4.1563225 4.1551018 4.1542745 4.1533294 4.1524634 4.1516757] | 0.5 | 45 | 2767.843
487 | [4.1773891 4.1720729 4.1681352 4.1651425 4.1627407 4.1608505 4.1591182 4.1578579 4.1564798 4.1553378 4.154314 4.1533689 4.1525812 4.1518331] | 0.5 | 45 | 2767.062
488 | [4.1774282 4.1718764 4.1680565 4.1651425 4.1628981 4.1608114 4.1591969 4.1578975 4.1565585 4.1554952 4.1544323 4.1533294 4.152739 4.151794 ] | 0.5 | 45 | 2765.982
489 | [4.1772709 4.1717973 4.1679778 4.1651034 4.162662 4.1607323 4.1591182 4.1576219 4.1562042 4.1551805 4.1540775 4.1532903 4.1523848 4.151597 ] | 0.5 | 45 | 2764.875
490 | [4.1772313 4.1715217 4.1677809 4.1649065 4.1623864 4.1605749 4.1589212 4.1574249 4.1560464 4.1551018 4.1539202 4.1530147 4.1522269 4.1514001] | 0.5 | 45 | 2763.499
491 | [4.1772313 4.1717186 4.1679387 4.1651034 4.1625834 4.1606536 4.1589603 4.157464 4.1561255 4.1550622 4.1539989 4.1530147 4.1523848 4.151597 ] | 0.5 | 45 | 2762.835
492 | [4.1772313 4.1716399 4.1679387 4.1650639 4.1625834 4.1607718 4.1590395 4.1574249 4.156086 4.1550226 4.1540384 4.1530538 4.1523056 4.1514397] | 0.5 | 45 | 2761.785
493 | [4.1772313 4.1716399 4.1678205 4.1649065 4.1624255 4.1604962 4.158803 4.1574249 4.1561255 4.1550226 4.1538019 4.1530933 4.1521878 4.1514397] | 0.5 | 45 | 2760.614
494 | [4.1772709 4.1717186 4.1679778 4.1649852 4.1625438 4.1606536 4.1588817 4.1574249 4.1561255 4.1550226 4.1540384 4.153172 4.1523848 4.1515574] | 0.5 | 45 | 2760.04
495 | [4.1771922 4.1717186 4.1678596 4.1649065 4.1625047 4.1605358 4.1588817 4.1573853 4.156086 4.1548653 4.1538811 4.1530147 4.1520696 4.1513605] | 0.5 | 45 | 2758.883
496 | [4.1771135 4.171443 4.1676631 4.1647491 4.1625047 4.160378 4.1587634 4.1573462 4.1560464 4.1548257 4.1537232 4.1528964 4.1519909 4.1513605] | 0.5 | 45 | 2757.695
497 | [4.1769166 4.1714826 4.1677418 4.1647491 4.1624651 4.1603389 4.1587634 4.1571097 4.1559677 4.1548653 4.1537628 4.1529751 4.1519909 4.1511245] | 0.5 | 45 | 2756.702
498 | [4.1772313 4.1716399 4.1678205 4.1648278 4.1625438 4.1604567 4.1586456 4.1574249 4.1559286 4.1548653 4.1539202 4.1528964 4.1520696 4.1512818] | 0.5 | 45 | 2756.107
499 | [4.1771526 4.1716399 4.1676631 4.1648669 4.1623468 4.1605358 4.1588426 4.157464 4.1561255 4.1548653 4.1538811 4.1528568 4.1521482 4.1514001] | 0.5 | 45 | 2755.134
500 | [4.1769953 4.1714826 4.1677022 4.1648669 4.1623468 4.1604176 4.1588426 4.1571493 4.156086 4.1549439 4.1538415 4.1530147 4.1520696 4.1514001] | 0.5 | 45 | 2754.185
501 | [4.1769953 4.1715612 4.1675448 4.16467 4.1623864 4.1605358 4.1586847 4.1573462 4.1559677 4.1547866 4.1538415 4.1529751 4.1519909 4.1512032] | 0.5 | 45 | 2753.163
502 | [4.1771135 4.1715612 4.1677418 4.16467 4.1624255 4.1604176 4.158803 4.1572671 4.1559677 4.1548653 4.1538019 4.1528568 4.1520696 4.1512427] | 0.5 | 45 | 2752.398
503 | [4.1769557 4.1715217 4.1677022 4.16467 4.1623077 4.1604176 4.1586456 4.1571097 4.1557708 4.154747 4.1536841 4.152739 4.1517544 4.1512427] | 0.5 | 45 | 2751.317
504 | [4.1769953 4.1713643 4.1676235 4.1645913 4.1621499 4.1602206 4.1586061 4.1571884 4.1557317 4.1547079 4.1536841 4.152739 4.1517544 4.1512032] | 0.5 | 45 | 2750.329
505 | [4.177074 4.1717973 4.1678991 4.1649461 4.1625438 4.160378 4.158803 4.1573853 4.1560464 4.1548257 4.1536841 4.1529751 4.1521087 4.1512818] | 0.5 | 45 | 2749.639
506 | [4.176877 4.1714039 4.1676235 4.1646309 4.1622286 4.1604176 4.158567 4.1570706 4.156086 4.1545897 4.1536446 4.1528177 4.1518726 4.1510458] | 0.5 | 45 | 2748.223
507 | [4.1769557 4.1713247 4.167387 4.1644735 4.1621499 4.1600633 4.15837 4.1570311 4.1554952 4.1546683 4.1534476 4.1525812 4.1518331 4.1509671] | 0.5 | 45 | 2747.019
508 | [4.1769166 4.1714826 4.1675839 4.1645126 4.1621108 4.160181 4.1585274 4.1571097 4.1556921 4.1545897 4.1536446 4.1526995 4.1517153 4.1510849] | 0.5 | 45 | 2746.235
509 | [4.1769166 4.1714826 4.1675448 4.1645913 4.1623077 4.1602993 4.1584878 4.1570311 4.1557708 4.1546292 4.1535659 4.1527781 4.1517544 4.1510458] | 0.5 | 45 | 2745.15
510 | [4.1768379 4.171443 4.1675053 4.1645522 4.1621499 4.1600633 4.1584487 4.1569524 4.1556921 4.1545501 4.1534872 4.1526604 4.1517544 4.1509275] | 0.5 | 45 | 2744.008
511 | [4.1768379 4.1712856 4.1674266 4.1645913 4.1620321 4.160181 4.1583304 4.1569915 4.1556921 4.1545501 4.1534872 4.1525812 4.1517544 4.150888 ] | 0.5 | 45 | 2742.887
512 | [4.1769557 4.1714826 4.1674662 4.1644735 4.1622286 4.1601024 4.1584487 4.1569915 4.1557317 4.1545897 4.1534872 4.152739 4.1517544 4.1510458] | 0.5 | 45 | 2742.047
513 | [4.1767588 4.1713643 4.1674266 4.1645913 4.1620321 4.1601419 4.158567 4.1570311 4.1558104 4.1544714 4.1535263 4.1525421 4.151794 4.150888 ] | 0.5 | 45 | 2740.882
514 | [4.1766801 4.1712856 4.1673083 4.1643944 4.1621499 4.1600633 4.15837 4.1568341 4.1556134 4.1543536 4.1533294 4.1524239 4.1516366 4.1508093] | 0.5 | 45 | 2739.945
515 | [4.1767588 4.1712856 4.1673083 4.1643157 4.1620321 4.1599841 4.1582518 4.1566768 4.1554165 4.1542745 4.1532903 4.1523452 4.1515574 4.1507702] | 0.5 | 45 | 2739.092
516 | [4.176641 4.1711674 4.167151 4.1643553 4.1618352 4.1599841 4.1580944 4.1567159 4.1554561 4.1542745 4.1532116 4.1523848 4.1514397 4.1505733] | 0.5 | 45 | 2738.044
517 | [4.1767588 4.1713247 4.1673083 4.1643553 4.1621895 4.1601419 4.1583304 4.1569128 4.1553774 4.1542745 4.1534085 4.1523848 4.151597 4.1507702] | 0.5 | 45 | 2737.342
518 | [4.1767588 4.1712461 4.1674662 4.1643553 4.1619925 4.159945 4.1583304 4.1568737 4.1555347 4.1542745 4.1535263 4.1524634 4.151597 4.1507702] | 0.5 | 45 | 2736.3
519 | [4.1765623 4.17101 4.167151 4.1641583 4.1617565 4.1597877 4.1580944 4.1565981 4.1553378 4.1541171 4.1531329 4.1521087 4.1513214 4.1505337] | 0.5 | 45 | 2734.995
520 | [4.1766014 4.1711674 4.1671906 4.1641974 4.1618743 4.1598663 4.1581731 4.1566372 4.1553774 4.1541567 4.153172 4.1522269 4.151597 4.1507306] | 0.5 | 45 | 2734.302
521 | [4.1764832 4.1710491 4.1672297 4.1641188 4.1617565 4.1598663 4.1580153 4.1565585 4.1552982 4.1540384 4.153172 4.1521482 4.1512818 4.1504946] | 0.5 | 45 | 2733.148
522 | [4.1766014 4.17101 4.1671906 4.1641974 4.1617956 4.1597085 4.1579762 4.1564798 4.1552982 4.1540775 4.1530933 4.1521482 4.1513214 4.1504946] | 0.5 | 45 | 2732.26
523 | [4.1765227 4.1710491 4.1670723 4.1639614 4.1617565 4.1596694 4.1579762 4.1564012 4.1551018 4.1539202 4.1529751 4.1521087 4.1512032 4.1504159] | 0.5 | 45 | 2731.073
524 | [4.1765623 4.1710491 4.1670327 4.1642766 4.1615596 4.1597481 4.1582913 4.1565981 4.1551805 4.1541958 4.153172 4.1523452 4.1512427 4.150455 ] | 0.5 | 45 | 2730.398
525 | [4.1765623 4.17101 4.1670723 4.1640797 4.1616774 4.1597085 4.1578975 4.1564798 4.1553378 4.1540384 4.1529751 4.1519909 4.1512818 4.1502581] | 0.5 | 45 | 2729.236
526 | [4.1764045 4.1710491 4.1669936 4.1641188 4.1615596 4.1596694 4.1580944 4.1565585 4.1551805 4.1539989 4.1528568 4.1521087 4.1511641 4.1503763] | 0.5 | 45 | 2728.004
527 | [4.1764441 4.1709313 4.1670327 4.1640401 4.1615596 4.1595907 4.1579762 4.1563616 4.1551018 4.1539598 4.1529751 4.1519122 4.1512032 4.1504159] | 0.5 | 45 | 2727.182
528 | [4.1764045 4.1708918 4.1667967 4.1640401 4.1615596 4.1595907 4.1578188 4.1565189 4.1549835 4.1538415 4.1527781 4.1519122 4.1510062 4.150219 ] | 0.5 | 45 | 2725.923
529 | [4.1764045 4.1707344 4.1669936 4.1639218 4.1616383 4.1595511 4.1578579 4.1562042 4.1550622 4.1538811 4.1528177 4.1518726 4.1511641 4.1501007] | 0.5 | 45 | 2725.034
530 | [4.1764045 4.1708918 4.1669149 4.1638827 4.1614017 4.1593542 4.1578579 4.1562433 4.1548653 4.1537232 4.1526604 4.1517544 4.1508489 4.1500611] | 0.5 | 45 | 2723.992
531 | [4.1763654 4.1708918 4.1669149 4.1639614 4.1614017 4.1595116 4.1577005 4.1561646 4.1548653 4.1537628 4.152739 4.1517544 4.150888 4.1501398] | 0.5 | 45 | 2722.868
532 | [4.1762075 4.1706948 4.1667571 4.1638827 4.1614017 4.1593938 4.1577005 4.1562829 4.1548653 4.1536446 4.1526604 4.1517544 4.1507702 4.1500611] | 0.5 | 45 | 2721.738
533 | [4.1763654 4.1706948 4.1668358 4.164001 4.1614413 4.1594725 4.157661 4.1562042 4.1549439 4.1536841 4.1526208 4.1516757 4.1507702 4.1500611] | 0.5 | 45 | 2720.735
534 | [4.1762867 4.1706161 4.1666784 4.1636462 4.1612048 4.159236 4.1575036 4.1561255 4.1547079 4.1534085 4.1524634 4.1515574 4.1506915 4.1499038] | 0.5 | 45 | 2719.747
535 | [4.1763258 4.1708131 4.1668358 4.1639218 4.1615987 4.1593938 4.157661 4.1562829 4.1549835 4.1537232 4.152739 4.1519513 4.1509275 4.1501794] | 0.5 | 45 | 2719.106
536 | [4.1763258 4.1708131 4.1667967 4.1638827 4.1614413 4.1593151 4.1575823 4.1564012 4.1549439 4.1537232 4.1526995 4.1516757 4.1508093 4.1500611] | 0.5 | 45 | 2718.164
537 | [4.1763258 4.1707735 4.1667571 4.1639218 4.16152 4.1595116 4.1577396 4.1561646 4.1548257 4.1537232 4.1526208 4.1518331 4.1508093 4.1501794] | 0.5 | 45 | 2717.208
538 | [4.1762075 4.1706557 4.1667967 4.1637254 4.16152 4.159236 4.1577005 4.1559677 4.1549439 4.1537232 4.1524239 4.1515574 4.1507702 4.1500611] | 0.5 | 45 | 2715.767
539 | [4.1760502 4.1706161 4.166718 4.1636462 4.1612048 4.159236 4.1573462 4.1558499 4.1545897 4.1535659 4.1524634 4.1513214 4.1506124 4.1498251] | 0.5 | 45 | 2714.681
540 | [4.1760106 4.1705766 4.1666784 4.1636071 4.1611261 4.1591182 4.1573853 4.1560464 4.1546292 4.1535263 4.1522665 4.1514397 4.1505733 4.1497855] | 0.5 | 45 | 2713.636
541 | [4.1762075 4.1706557 4.1668358 4.1637254 4.1613231 4.159236 4.1575823 4.156086 4.154747 4.1535263 4.1524239 4.1514788 4.1506124 4.1499825] | 0.5 | 45 | 2712.896
542 | [4.1763258 4.1706161 4.1668358 4.1636858 4.161284 4.1592755 4.1575036 4.156086 4.1547079 4.1536055 4.1523848 4.1514001 4.1506519 4.1499434] | 0.5 | 45 | 2711.947
543 | [4.1761289 4.1705375 4.1668358 4.1637645 4.1612444 4.1593151 4.1574249 4.1559677 4.1546683 4.1534872 4.1525421 4.1515574 4.1506124 4.1498251] | 0.5 | 45 | 2710.845
544 | [4.1760106 4.1705375 4.1665998 4.1636071 4.161087 4.1590786 4.1573462 4.1558499 4.154511 4.1534085 4.1523056 4.1513214 4.1504946 4.1497068] | 0.5 | 45 | 2709.811
545 | [4.1761289 4.1705375 4.1664028 4.1637254 4.1611657 4.1589999 4.157228 4.1558104 4.154511 4.1533689 4.1523056 4.1514001 4.1504946 4.1496282] | 0.5 | 45 | 2708.896
546 | [4.1761684 4.1706557 4.1665998 4.1637645 4.1611657 4.1591573 4.157464 4.1559286 4.1546292 4.1533689 4.1522665 4.1514788 4.1504946 4.1499038] | 0.5 | 45 | 2708.127
547 | [4.1761289 4.1705375 4.1665211 4.1635284 4.1610475 4.1589999 4.157228 4.1558499 4.1543536 4.1532903 4.1521878 4.1512818 4.1503763 4.1495495] | 0.5 | 45 | 2706.987
548 | [4.1760898 4.1704588 4.1666784 4.1637645 4.1610475 4.1590786 4.157464 4.1558104 4.1545501 4.1533689 4.1522665 4.1514397 4.150455 4.1496282] | 0.5 | 45 | 2706.098
549 | [4.1760898 4.1705375 4.1665602 4.1635284 4.1611261 4.1590786 4.1573067 4.155889 4.1546292 4.1534085 4.1522269 4.1512818 4.1504946 4.1496282] | 0.5 | 45 | 2704.928
550 | [4.1762075 4.1703801 4.1666784 4.1635284 4.1612048 4.1591573 4.1573462 4.1556921 4.1544714 4.1533294 4.1522665 4.1511641 4.1504946 4.1497068] | 0.5 | 45 | 2703.917
551 | [4.1760898 4.1704588 4.1664028 4.1635284 4.1610084 4.1591182 4.157228 4.1556921 4.1543927 4.153172 4.1523452 4.1511641 4.150455 4.1496282] | 0.5 | 45 | 2703.037
552 | [4.1759319 4.1704192 4.1664424 4.1632528 4.1608114 4.1588426 4.1571097 4.1556134 4.1541567 4.1530933 4.15203 4.1510062 4.1501007 4.1494312] | 0.5 | 45 | 2701.703
553 | [4.1758928 4.1702223 4.1663241 4.1632528 4.1608505 4.1587634 4.1568737 4.1553774 4.1542354 4.152936 4.1519122 4.1510062 4.1500611 4.1493917] | 0.5 | 45 | 2700.626
554 | [4.1758928 4.170301 4.1662455 4.1632133 4.1607718 4.1587243 4.1571493 4.1555347 4.1541171 4.1530933 4.1518726 4.1509275 4.1501007 4.149313 ] | 0.5 | 45 | 2699.685
555 | [4.1757746 4.1702619 4.1662846 4.1632133 4.1607718 4.1586847 4.1569524 4.1555347 4.1541171 4.1528964 4.151794 4.150888 4.1499825 4.1493526] | 0.5 | 45 | 2698.497
556 | [4.1758142 4.1702223 4.1663241 4.1633706 4.1608114 4.158803 4.1570706 4.1555738 4.1541567 4.1530933 4.15203 4.1509671 4.1501794 4.1493526] | 0.5 | 45 | 2697.673
557 | [4.1758928 4.170301 4.1661663 4.1633315 4.1608901 4.1588426 4.1570706 4.1555738 4.154314 4.1530147 4.15203 4.1510062 4.1503367 4.1493526] | 0.5 | 45 | 2696.681
558 | [4.1759715 4.1701832 4.1661272 4.1631346 4.1607718 4.1586847 4.1568341 4.1552982 4.1541171 4.1528964 4.1518331 4.150888 4.150022 4.149116 ] | 0.5 | 45 | 2695.292
559 | [4.1758533 4.1701436 4.1661663 4.1630559 4.1607323 4.1586456 4.1569128 4.1552196 4.1539989 4.152936 4.1518331 4.1508093 4.1500611 4.1490374] | 0.5 | 45 | 2694.225
560 | [4.1758533 4.170301 4.1664424 4.1631737 4.1606145 4.158567 4.1570311 4.1554952 4.1540384 4.1530147 4.1517153 4.1509671 4.1499038 4.149116 ] | 0.5 | 45 | 2693.469
561 | [4.1758142 4.1702223 4.1662059 4.1633315 4.1608901 4.1586847 4.1570311 4.1555738 4.1540775 4.1528177 4.1518726 4.150888 4.1499434 4.149313 ] | 0.5 | 45 | 2692.51
562 | [4.1757746 4.1702223 4.1662455 4.1630559 4.1608505 4.158567 4.1569524 4.1553378 4.1540384 4.1530147 4.1518331 4.1509275 4.150022 4.1490374] | 0.5 | 45 | 2691.547
563 | [4.1758928 4.1702223 4.1661663 4.1632528 4.1608505 4.1586456 4.1569915 4.1553378 4.1539598 4.152936 4.1518726 4.1508093 4.1499038 4.149116 ] | 0.5 | 45 | 2690.587
564 | [4.1757746 4.1700253 4.1661272 4.1630163 4.1605358 4.1584487 4.1567159 4.1551409 4.1539598 4.1527781 4.151597 4.1506519 4.1497464 4.1489587] | 0.5 | 45 | 2689.197
565 | [4.175499 4.1699467 4.165812 4.1629772 4.1603389 4.1582913 4.1565585 4.1550622 4.1538019 4.1524239 4.1516366 4.150455 4.1496677 4.1489587] | 0.5 | 45 | 2687.988
566 | [4.1756563 4.1699862 4.1661272 4.1628194 4.1604962 4.1584487 4.1565585 4.1552591 4.1539598 4.1526208 4.1514788 4.1506124 4.1497464 4.14888 ] | 0.5 | 45 | 2687.382
567 | [4.1756172 4.1700649 4.1659698 4.1628981 4.160378 4.1585274 4.1566768 4.1551409 4.1537628 4.1526604 4.1515574 4.1504946 4.1497068 4.1489587] | 0.5 | 45 | 2686.145
568 | [4.1756563 4.1699076 4.1660089 4.1628194 4.1604567 4.1583304 4.1567159 4.1551018 4.1536841 4.1525025 4.1515183 4.1505337 4.1497464 4.1488404] | 0.5 | 45 | 2685.097
569 | [4.175499 4.1699467 4.1659303 4.1627803 4.160378 4.1583304 4.1565585 4.1550226 4.1537232 4.1524634 4.1512818 4.1504159 4.1495495 4.1487226] | 0.5 | 45 | 2683.927
570 | [4.175499 4.1699467 4.1658907 4.1627407 4.1604567 4.1583304 4.1565981 4.1551018 4.1536841 4.1524239 4.1515183 4.1504946 4.1494708 4.1488013] | 0.5 | 45 | 2683.213
571 | [4.1755385 4.1698284 4.1657729 4.162662 4.160181 4.1580944 4.1564403 4.1549835 4.1535659 4.1524634 4.1512032 4.1501794 4.1494312 4.1486831] | 0.5 | 45 | 2681.743
572 | [4.1754203 4.1698284 4.1656547 4.1627407 4.160181 4.1580944 4.1564012 4.1548653 4.1536055 4.1523452 4.1513605 4.1503367 4.1494312 4.1485257] | 0.5 | 45 | 2680.707
573 | [4.1756959 4.1699076 4.1659303 4.162859 4.1602602 4.1584487 4.1564403 4.1550622 4.1534872 4.1524239 4.1513605 4.1502581 4.1496282 4.1488013] | 0.5 | 45 | 2679.947
574 | [4.1753807 4.1698284 4.1657729 4.1627407 4.160181 4.1582122 4.1564403 4.1548257 4.1535659 4.1523056 4.1513214 4.150219 4.1493526 4.148447 ] | 0.5 | 45 | 2678.765
575 | [4.1754594 4.1696711 4.1656942 4.162662 4.160181 4.1582122 4.1561646 4.1547079 4.1534476 4.1522665 4.1511245 4.1502976 4.1492343 4.1485257] | 0.5 | 45 | 2677.393
576 | [4.1756172 4.1697497 4.1658516 4.162662 4.1602602 4.15837 4.1564012 4.1550622 4.1536055 4.1522665 4.1514397 4.1502976 4.149313 4.1486435] | 0.5 | 45 | 2676.579
577 | [4.1755385 4.1697106 4.1657333 4.1627803 4.1601024 4.1582122 4.1564012 4.1549439 4.1534872 4.1523848 4.1511641 4.1502976 4.149313 4.1485257] | 0.5 | 45 | 2675.53
578 | [4.1754594 4.169632 4.1657333 4.1627011 4.1602206 4.1580548 4.1563225 4.1546683 4.1534872 4.1522269 4.1510849 4.150219 4.1493526 4.148447 ] | 0.5 | 45 | 2674.447
579 | [4.175302 4.169435 4.1656942 4.1625438 4.1600633 4.1580153 4.1561255 4.1545897 4.1532903 4.1521087 4.1510458 4.1499434 4.1491952 4.1481709] | 0.5 | 45 | 2673.113
580 | [4.1754203 4.1697106 4.1656547 4.1625834 4.1600633 4.1580153 4.1562433 4.1547079 4.1533689 4.1520696 4.1510458 4.1500611 4.1493526 4.1483679] | 0.5 | 45 | 2672.586
581 | [4.1753807 4.1697106 4.1657729 4.162662 4.160181 4.1580153 4.1563616 4.1549439 4.1534085 4.1521482 4.1511245 4.1501794 4.1493526 4.1484861] | 0.5 | 45 | 2671.499
582 | [4.1753416 4.169868 4.1656151 4.162662 4.1602602 4.1582122 4.1563225 4.1546683 4.1533294 4.1521482 4.1512032 4.1501794 4.1492343 4.1483288] | 0.5 | 45 | 2670.342
583 | [4.1753807 4.1697106 4.1657333 4.1625047 4.1601419 4.1579762 4.1562433 4.1547079 4.1534872 4.1521482 4.1512032 4.1501007 4.1492343 4.1483679] | 0.5 | 45 | 2669.108
584 | [4.1752234 4.1694741 4.1654181 4.1624651 4.159945 4.1577396 4.1560073 4.1544323 4.1530933 4.1518726 4.1508489 4.1499038 4.1490374 4.1482105] | 0.5 | 45 | 2667.553
585 | [4.1751051 4.1694741 4.1654577 4.1624255 4.1598663 4.1577005 4.1559677 4.1543927 4.1532507 4.1519513 4.1507306 4.1498251 4.1489587 4.1481709] | 0.5 | 45 | 2666.482
586 | [4.1752625 4.169632 4.1656547 4.1625438 4.1600633 4.1579762 4.1562042 4.1547079 4.1532903 4.15203 4.1510458 4.1500611 4.1491556 4.1484075] | 0.5 | 45 | 2665.829
587 | [4.1752625 4.1696711 4.1656151 4.1625047 4.1599054 4.1578579 4.1561646 4.154511 4.153172 4.1519122 4.1508489 4.1499434 4.1489587 4.1482892] | 0.5 | 45 | 2664.526
588 | [4.1752234 4.1695137 4.1654181 4.1623864 4.1598268 4.1579762 4.156086 4.1544323 4.1532116 4.1519909 4.1508489 4.1499038 4.1490374 4.1480532] | 0.5 | 45 | 2663.316
589 | [4.1752625 4.1694741 4.1655364 4.1625047 4.159945 4.1578188 4.1561255 4.1544714 4.153172 4.1519909 4.1508093 4.1499038 4.1490374 4.1481318] | 0.5 | 45 | 2662.267
590 | [4.1751447 4.1693559 4.1654577 4.1622682 4.1597877 4.1577792 4.1558104 4.1543536 4.1529751 4.1517153 4.1506519 4.1497855 4.1489587 4.1479745] | 0.5 | 45 | 2660.895
591 | [4.1751051 4.169435 4.1654973 4.1623077 4.1598663 4.1578188 4.156086 4.1542745 4.1530147 4.1518726 4.1507702 4.1497855 4.1489587 4.1480923] | 0.5 | 45 | 2659.665
592 | [4.175066 4.1694741 4.1653395 4.1622682 4.1598663 4.157661 4.1559677 4.1543536 4.1529751 4.1518726 4.1505337 4.1496677 4.1488013 4.1478953] | 0.5 | 45 | 2658.59
593 | [4.1751051 4.1693168 4.1652217 4.1623864 4.1596694 4.1576219 4.1557317 4.1542745 4.1529751 4.1516366 4.1506915 4.1495886 4.1486435 4.1479349] | 0.5 | 45 | 2657.214
594 | [4.1751447 4.1694741 4.165379 4.1623468 4.1599054 4.1578975 4.156086 4.1543927 4.1530147 4.1519122 4.1508489 4.1497855 4.1488013 4.1481709] | 0.5 | 45 | 2655.932
595 | [4.1751447 4.1693559 4.1654577 4.1623468 4.1596694 4.1576219 4.1558104 4.1541958 4.1528568 4.1516366 4.1507306 4.1495495 4.1487617 4.1478167] | 0.5 | 45 | 2654.528
596 | [4.1748691 4.1693559 4.1652608 4.1621895 4.1597877 4.1575823 4.1557708 4.1541958 4.1529751 4.1515574 4.1505733 4.1496282 4.1486831 4.1478562] | 0.5 | 45 | 2653.319
597 | [4.175066 4.1694741 4.1653004 4.1622286 4.1596694 4.1576219 4.1557708 4.1542354 4.152739 4.1516757 4.1506124 4.1495886 4.1486435 4.1478562] | 0.5 | 45 | 2652.538
598 | [4.1749868 4.1692381 4.1651821 4.1620321 4.1595511 4.1573853 4.1557317 4.1541567 4.1527781 4.1514001 4.150455 4.1493526 4.1484861 4.1477776] | 0.5 | 45 | 2651.285
599 | [4.1749868 4.1692772 4.1653004 4.1620321 4.1596298 4.157464 4.1557317 4.1541171 4.1526208 4.1515183 4.1504159 4.1493917 4.1485257 4.1476989] | 0.5 | 45 | 2650.069
600 | [4.175066 4.1693559 4.1654181 4.1620712 4.1596298 4.1575823 4.155653 4.1542745 4.1528177 4.1516366 4.1504946 4.1495495 4.1486831 4.147738 ] | 0.5 | 45 | 2648.904
601 | [4.1750264 4.1692772 4.1652217 4.1621499 4.1596694 4.157464 4.1556134 4.1541958 4.1526995 4.1515574 4.1505337 4.1494708 4.1484861 4.147738 ] | 0.5 | 45 | 2647.498
602 | [4.1749868 4.1691594 4.1652608 4.1621108 4.1597085 4.157464 4.1555347 4.1540775 4.152739 4.1514397 4.1504946 4.1493526 4.1486044 4.1477776] | 0.5 | 45 | 2646.3
603 | [4.1748295 4.1691594 4.1650248 4.1619925 4.1593938 4.1572671 4.1554952 4.1540384 4.1525812 4.1514397 4.1502581 4.149313 4.1484075 4.1476197] | 0.5 | 45 | 2644.603
604 | [4.1749082 4.1692772 4.1651821 4.161953 4.1594329 4.1572671 4.1554952 4.1539202 4.1525812 4.1514001 4.1502581 4.1492343 4.1483679 4.1475806] | 0.5 | 45 | 2643.404
605 | [4.1746721 4.1689625 4.1648669 4.1618743 4.1593938 4.157228 4.1554165 4.1538019 4.1524239 4.1513214 4.150022 4.1492343 4.1482105 4.1473441] | 0.5 | 45 | 2641.865
606 | [4.1747899 4.1689229 4.1649852 4.1618352 4.1593938 4.1571884 4.1555347 4.1538811 4.1525025 4.1514001 4.1501398 4.149313 4.1483679 4.1473837] | 0.5 | 45 | 2640.776
607 | [4.1747899 4.1690803 4.1650248 4.161953 4.1594329 4.1572671 4.1554952 4.1538415 4.1525025 4.1514397 4.1501398 4.1491952 4.1483288 4.147541 ] | 0.5 | 45 | 2639.481
608 | [4.1747508 4.1689625 4.1649065 4.1618743 4.1592755 4.1572671 4.1554165 4.1538415 4.1523056 4.1512427 4.1500611 4.1490769 4.1480532 4.1473441] | 0.5 | 45 | 2638.394
609 | [4.1748295 4.1689625 4.1648669 4.1617169 4.159236 4.1571884 4.1553378 4.1537232 4.1525421 4.1512032 4.1501398 4.1490374 4.1482105 4.1474228] | 0.5 | 45 | 2637.074
610 | [4.1748691 4.1690803 4.1649852 4.1617169 4.1591969 4.1570706 4.1553378 4.1538019 4.1523056 4.1512032 4.1501007 4.1489983 4.1481318 4.147305 ] | 0.5 | 45 | 2635.794
611 | [4.1747508 4.1689625 4.1647491 4.1617956 4.1591969 4.1570706 4.1552196 4.1537628 4.1523452 4.1511641 4.1499038 4.1489191 4.1479745 4.1472654] | 0.5 | 45 | 2634.297
612 | [4.1745143 4.1688046 4.1647882 4.1616774 4.1593151 4.1570706 4.1553378 4.1535263 4.1523056 4.1510849 4.1499434 4.1490374 4.1480136 4.1473441] | 0.5 | 45 | 2632.959
613 | [4.1746325 4.1689229 4.1648278 4.1617169 4.159236 4.1570706 4.1552982 4.1536446 4.1524239 4.1509671 4.1499825 4.1488404 4.1479745 4.1471472] | 0.5 | 45 | 2631.521
614 | [4.1746325 4.1688442 4.1647491 4.1615596 4.1589999 4.1571493 4.1551805 4.1536055 4.1522269 4.1509671 4.1498642 4.1490374 4.1479745 4.1471081] | 0.5 | 45 | 2629.994
615 | [4.1746325 4.1687655 4.1647491 4.1616383 4.1591969 4.1569128 4.1552196 4.1535263 4.1522269 4.1509275 4.1498251 4.1487617 4.1478562 4.1472263] | 0.5 | 45 | 2628.479
616 | [4.1745143 4.1689229 4.16467 4.1614804 4.1589999 4.1568341 4.1551805 4.1535659 4.1522665 4.1509671 4.1497464 4.1486435 4.1478562 4.1469898] | 0.5 | 45 | 2627.101
617 | [4.1745143 4.168726 4.1647096 4.1613231 4.1591573 4.1568737 4.1550622 4.1535659 4.15203 4.1508489 4.1496677 4.1487226 4.1479745 4.1468716] | 0.5 | 45 | 2625.579
618 | [4.1744752 4.1686473 4.1645522 4.16152 4.1589603 4.1567554 4.1549835 4.1535263 4.15203 4.1508093 4.1495886 4.1485648 4.1476989 4.1468716] | 0.5 | 45 | 2624.142
619 | [4.1742387 4.1684113 4.1643553 4.1611261 4.1587634 4.1565981 4.1546292 4.1530933 4.1516366 4.1505337 4.1494312 4.1482892 4.1473441 4.1465569] | 0.5 | 45 | 2621.963
620 | [4.1745539 4.1687655 4.1645913 4.1614413 4.1589212 4.1566768 4.1549835 4.1532507 4.1519909 4.1508093 4.1496282 4.1485648 4.1476593 4.1468325] | 0.5 | 45 | 2621.263
621 | [4.1744356 4.168529 4.1645126 4.1613626 4.1587634 4.1568341 4.1550226 4.1533294 4.1518726 4.1506915 4.1494312 4.1485257 4.1475019 4.1466746] | 0.5 | 45 | 2619.604
622 | [4.1742387 4.1685686 4.1645126 4.1611657 4.1586847 4.1565585 4.1547079 4.1530147 4.1518331 4.1505733 4.149313 4.1484075 4.1475019 4.1467142] | 0.5 | 45 | 2618.004
623 | [4.1743965 4.1684504 4.1644735 4.1614413 4.158803 4.1565189 4.1548653 4.1533294 4.1518331 4.1505733 4.1493526 4.1484861 4.1474228 4.1465173] | 0.5 | 45 | 2616.836
624 | [4.1740813 4.168293 4.1643553 4.1611657 4.1587243 4.1564012 4.1545501 4.152936 4.151597 4.1504159 4.149313 4.1482105 4.147305 4.1465569] | 0.5 | 45 | 2615.093
625 | [4.1742387 4.1684113 4.1643553 4.1611261 4.1585274 4.1564012 4.1545897 4.1530538 4.151597 4.150455 4.1492739 4.1481709 4.1473837 4.1463203] | 0.5 | 45 | 2613.88
626 | [4.1743178 4.1684504 4.1641974 4.1612048 4.1587634 4.1565981 4.1546292 4.1530538 4.1517544 4.1504159 4.149313 4.1483288 4.1474228 4.1464386] | 0.5 | 45 | 2612.588
627 | [4.17416 4.168293 4.1643157 4.1610475 4.1586456 4.1564798 4.1547866 4.152936 4.1515574 4.1504159 4.1492343 4.1482892 4.1473441 4.1464386] | 0.5 | 45 | 2611.117
628 | [4.1743178 4.168529 4.1643157 4.1612048 4.1587243 4.1565189 4.1547866 4.1530538 4.1518331 4.1504159 4.1492343 4.1482892 4.1473441 4.1464782] | 0.5 | 45 | 2609.774
629 | [4.1742387 4.1684899 4.1643944 4.1611657 4.1586061 4.1564798 4.1545897 4.1530147 4.151597 4.1502976 4.1491556 4.1482105 4.1472654 4.146399 ] | 0.5 | 45 | 2608.115
630 | [4.1739631 4.1681352 4.1640401 4.1608114 4.1582122 4.1560464 4.1542745 4.152739 4.1513214 4.150022 4.1489587 4.1479349 4.1471081 4.1461234] | 0.5 | 45 | 2606.271
631 | [4.1741996 4.1681747 4.1640797 4.1609292 4.1583304 4.1562042 4.1543927 4.1528964 4.1515183 4.150219 4.1489587 4.1480136 4.1471081 4.1463203] | 0.5 | 45 | 2605.264
632 | [4.1739631 4.1682143 4.1639614 4.1608901 4.1583304 4.156086 4.1542745 4.1526208 4.1514397 4.1500611 4.1489587 4.1478953 4.1469898 4.1460056] | 0.5 | 45 | 2603.2
633 | [4.1741209 4.1681352 4.1641188 4.1609688 4.1582913 4.1561255 4.154314 4.1526995 4.1512032 4.150022 4.14888 4.1478167 4.1469507 4.1460447] | 0.5 | 45 | 2601.627
634 | [4.1739631 4.1681352 4.164001 4.1607323 4.1581731 4.156086 4.1541958 4.1525812 4.1511641 4.1499038 4.1486435 4.1476197 4.1467929 4.1459661] | 0.5 | 45 | 2599.91
635 | [4.1740813 4.1681747 4.1640797 4.1608114 4.1583304 4.1560464 4.1542354 4.1526995 4.1512818 4.1500611 4.14888 4.1478953 4.1469111 4.1460843] | 0.5 | 45 | 2598.998
636 | [4.1739631 4.1680565 4.1638432 4.1606145 4.1580548 4.1558104 4.1539989 4.1524634 4.1509671 4.1497464 4.1486831 4.1475019 4.1465173 4.1456904] | 0.5 | 45 | 2596.876
637 | [4.1737661 4.1678991 4.1638041 4.1606145 4.1580153 4.155889 4.1541171 4.1524239 4.1509275 4.1497464 4.1485257 4.1475019 4.1464782 4.1456509] | 0.5 | 45 | 2595.431
638 | [4.1739631 4.1680174 4.1638827 4.1606145 4.1580944 4.1560073 4.1541567 4.1524634 4.1511641 4.1497855 4.1488013 4.147541 4.1466746 4.1456904] | 0.5 | 45 | 2594.285
639 | [4.1739631 4.1680174 4.164001 4.1607718 4.1581731 4.1560464 4.1541171 4.1524239 4.1510458 4.1497855 4.1486044 4.1475806 4.1467538 4.1458874] | 0.5 | 45 | 2592.763
640 | [4.1741209 4.1678991 4.1638432 4.1606932 4.1580153 4.1559286 4.1539598 4.1522665 4.1510062 4.1497855 4.1486044 4.1475019 4.1465173 4.1457691] | 0.5 | 45 | 2590.979
641 | [4.1739631 4.1678991 4.1637645 4.1606145 4.1578188 4.1558104 4.1539202 4.1523848 4.150888 4.1497464 4.1484075 4.1474228 4.1464782 4.1455331] | 0.5 | 45 | 2589.148
642 | [4.1737661 4.1679387 4.1638041 4.1606536 4.1578975 4.155889 4.1538811 4.1522269 4.1509671 4.1494708 4.1483288 4.1475019 4.1464782 4.1456509] | 0.5 | 45 | 2587.519
643 | [4.1738057 4.1678205 4.1637645 4.1604962 4.1578975 4.1556921 4.1538019 4.1523848 4.1508489 4.1495099 4.148447 4.1475019 4.1464386 4.1455722] | 0.5 | 45 | 2586.208
644 | [4.1738057 4.1678205 4.1638041 4.1606932 4.1580153 4.1558499 4.1539989 4.1522269 4.150888 4.1494312 4.1484075 4.1473837 4.1464782 4.1454935] | 0.5 | 45 | 2584.684
645 | [4.1736875 4.1677809 4.1636071 4.1604567 4.1578975 4.1555347 4.1537628 4.1522665 4.1507306 4.1493526 4.1483288 4.1472654 4.1462417 4.1454539] | 0.5 | 45 | 2582.823
646 | [4.1736875 4.1678596 4.1636462 4.1604567 4.1578188 4.1554952 4.1539202 4.1521482 4.1507306 4.1493526 4.1482105 4.1473837 4.1462417 4.1454935] | 0.5 | 45 | 2581.047
647 | [4.1735697 4.1676631 4.1636858 4.1602602 4.1578188 4.1555738 4.1536841 4.1523848 4.1505733 4.149313 4.1481709 4.147305 4.1463203 4.1454539] | 0.5 | 45 | 2579.385
648 | [4.1734905 4.1676631 4.1632919 4.1603389 4.1575036 4.1554561 4.1536055 4.1518726 4.1505337 4.1492343 4.1479745 4.1471081 4.1460843 4.1451392] | 0.5 | 45 | 2577.551
649 | [4.1735697 4.167387 4.1634889 4.1601419 4.1575823 4.1554165 4.1537232 4.1519513 4.1504946 4.149116 4.1477776 4.1469111 4.1460843 4.1451783] | 0.5 | 45 | 2575.849
650 | [4.1738453 4.1677418 4.1638041 4.1604176 4.1578579 4.155653 4.1536841 4.15203 4.1507702 4.1494312 4.1482105 4.1472654 4.146163 4.1452179] | 0.5 | 45 | 2574.924
651 | [4.1734514 4.1676631 4.1634889 4.1603389 4.157661 4.1555347 4.1535659 4.15203 4.1504946 4.1493526 4.1480136 4.1471081 4.1460447 4.1452966] | 0.5 | 45 | 2573.117
652 | [4.1738057 4.1677022 4.1636462 4.1603389 4.1577792 4.1557317 4.1536446 4.1520696 4.1506915 4.1492343 4.1481709 4.1471081 4.1460056 4.1452575] | 0.5 | 45 | 2571.292
653 | [4.1734118 4.1675053 4.1633315 4.1601419 4.1575036 4.1552982 4.1534476 4.1516757 4.1503763 4.1489587 4.1478562 4.1466746 4.1458478 4.1449423] | 0.5 | 45 | 2569.044
654 | [4.1733332 4.1674266 4.1632919 4.1600237 4.1573462 4.1553378 4.1534085 4.1516757 4.1501794 4.14888 4.1477776 4.1466746 4.1456509 4.1447849] | 0.5 | 45 | 2567.072
655 | [4.1733332 4.1674266 4.1631737 4.1597877 4.1574249 4.1552196 4.1532116 4.1516366 4.1502976 4.1488404 4.1476197 4.1467142 4.1455722 4.1449423] | 0.5 | 45 | 2565.141
656 | [4.1735697 4.1675839 4.1634102 4.1601024 4.1574249 4.1551805 4.1532903 4.1517544 4.1502581 4.1489587 4.1477776 4.1468325 4.1456904 4.144824 ] | 0.5 | 45 | 2563.977
657 | [4.1734118 4.167387 4.1632528 4.1601024 4.157464 4.1553378 4.1533689 4.151794 4.1503367 4.1489983 4.1478953 4.1466746 4.1458087 4.1449423] | 0.5 | 45 | 2562.026
658 | [4.1734905 4.167387 4.1632528 4.1601419 4.1574249 4.1552591 4.1533294 4.1516757 4.1501794 4.1489587 4.1476989 4.146596 4.1456904 4.144824 ] | 0.5 | 45 | 2560.762
659 | [4.1734118 4.1674662 4.1633315 4.1599841 4.1573067 4.1552196 4.1532903 4.1516757 4.1502581 4.1488404 4.1476197 4.1466746 4.1456509 4.144588 ] | 0.5 | 45 | 2558.845
660 | [4.1733332 4.1674266 4.1632133 4.1600633 4.1573462 4.1551409 4.153172 4.1515183 4.1500611 4.1488404 4.1476989 4.146596 4.1456509 4.1447849] | 0.5 | 45 | 2557.028
661 | [4.1732149 4.1673479 4.1632133 4.1601024 4.1572671 4.1550226 4.1532507 4.1516366 4.150022 4.1488013 4.1476197 4.1465173 4.1456118 4.1447453] | 0.5 | 45 | 2555.285
662 | [4.1732545 4.1672692 4.1631346 4.1598663 4.1571493 4.1550226 4.1532507 4.1514001 4.1499825 4.14888 4.1476197 4.1464386 4.1455331 4.144588 ] | 0.5 | 45 | 2553.577
663 | [4.1731362 4.1670723 4.1629376 4.1597085 4.1572671 4.1550622 4.1530147 4.1514788 4.1499038 4.1486435 4.1475806 4.1463203 4.1454539 4.1445093] | 0.5 | 45 | 2551.677
664 | [4.1731362 4.1674266 4.1632528 4.1598268 4.157228 4.1549835 4.1532507 4.1514397 4.150022 4.1487617 4.1474624 4.1463203 4.1454935 4.1445484] | 0.5 | 45 | 2549.822
665 | [4.1730576 4.167151 4.1630163 4.1597481 4.1570706 4.1549048 4.1529751 4.1512427 4.1498642 4.1483288 4.1472263 4.1462812 4.1452575 4.1442728] | 0.5 | 45 | 2548.083
666 | [4.1731758 4.167151 4.163095 4.1597877 4.1570706 4.1547866 4.152936 4.1512818 4.1498642 4.1484861 4.1474624 4.146163 4.1451783 4.1443911] | 0.5 | 45 | 2546.33
667 | [4.1732936 4.1671906 4.1630163 4.1597481 4.1571493 4.1548257 4.1529751 4.1515183 4.1499038 4.1485257 4.1472654 4.1463599 4.1453753 4.1443515] | 0.5 | 45 | 2544.741
668 | [4.1730971 4.1672297 4.1630163 4.1597085 4.1573067 4.1549835 4.1530538 4.1513605 4.1498642 4.1486044 4.1474624 4.1462021 4.1452575 4.1444302] | 0.5 | 45 | 2542.972
669 | [4.1729789 4.1672297 4.1629376 4.1597085 4.1570311 4.154747 4.1530147 4.1512818 4.1497464 4.1482892 4.1471472 4.146163 4.1453753 4.1441154] | 0.5 | 45 | 2540.947
670 | [4.1729789 4.1672297 4.162859 4.1597481 4.1569915 4.154747 4.1528177 4.1511641 4.1497855 4.1483679 4.1473441 4.146163 4.1451783 4.1442728] | 0.5 | 45 | 2539.357
671 | [4.1730576 4.1670723 4.162662 4.1596298 4.1568737 4.1546292 4.1526995 4.1510458 4.1497068 4.1481709 4.1471081 4.1460447 4.1449819 4.1440368] | 0.5 | 45 | 2537.283
672 | [4.173018 4.1669936 4.162662 4.1592755 4.1567554 4.1545501 4.1526995 4.1510062 4.1495886 4.1481318 4.1470294 4.1459265 4.144824 4.1439185] | 0.5 | 45 | 2535.772
673 | [4.1726637 4.166718 4.1625047 4.159236 4.1564798 4.1543536 4.1524239 4.1507306 4.1492739 4.1479745 4.1467929 4.1457691 4.144824 4.143682 ] | 0.5 | 45 | 2533.687
674 | [4.1728606 4.166718 4.162662 4.1591969 4.1565981 4.1543536 4.1525025 4.1507702 4.1493917 4.1480136 4.1466746 4.14573 4.1447058 4.1438789] | 0.5 | 45 | 2532.069
675 | [4.1729393 4.1669149 4.1626225 4.1595116 4.1566372 4.154511 4.1525812 4.1510062 4.1493917 4.1481318 4.1469111 4.1458478 4.1447453 4.1438003] | 0.5 | 45 | 2530.439
676 | [4.1729393 4.1667571 4.1626225 4.1595511 4.1567554 4.1544323 4.1525025 4.1509275 4.1494312 4.1480532 4.1468716 4.1456904 4.144824 4.1438398] | 0.5 | 45 | 2528.721
677 | [4.1728606 4.1667967 4.1625834 4.1593938 4.1567554 4.1545897 4.1523848 4.150888 4.149313 4.1479745 4.1467929 4.1458478 4.1448636 4.1438789] | 0.5 | 45 | 2526.812
678 | [4.1727424 4.1667571 4.1625047 4.1593151 4.1566768 4.1544323 4.1525421 4.150888 4.149313 4.1479349 4.1467929 4.1457691 4.1447849 4.1437216] | 0.5 | 45 | 2524.991
679 | [4.1727424 4.166718 4.1624651 4.1591573 4.1564798 4.1542354 4.1524239 4.1505337 4.1491556 4.1477776 4.1465569 4.1454148 4.1445484 4.1435642] | 0.5 | 45 | 2523.128
680 | [4.172821 4.1665998 4.1623468 4.1589999 4.1563616 4.1541171 4.1522269 4.1505337 4.1489587 4.1476989 4.1465173 4.1454539 4.1444697 4.1434851] | 0.5 | 45 | 2521.195
681 | [4.1725063 4.1664028 4.1623077 4.1589212 4.1561646 4.1539598 4.15203 4.1503763 4.14888 4.1476593 4.1462417 4.1453753 4.1443124 4.1432886] | 0.5 | 45 | 2519.013
682 | [4.1727424 4.1667571 4.1624255 4.1590786 4.1565585 4.1541171 4.1521878 4.1506519 4.1490769 4.1479349 4.1466355 4.1454539 4.1445484 4.1436429] | 0.5 | 45 | 2517.674
683 | [4.172585 4.1666389 4.1622682 4.1591182 4.1564012 4.1541171 4.1522269 4.1505337 4.1490769 4.1476593 4.1464386 4.1452966 4.1443124 4.1435642] | 0.5 | 45 | 2515.562
684 | [4.1727819 4.166718 4.1623468 4.1591182 4.1564403 4.1542354 4.1521482 4.1505337 4.1490769 4.1476593 4.1465569 4.1454148 4.1443515 4.1435246] | 0.5 | 45 | 2513.85
685 | [4.1727033 4.1665211 4.1622682 4.1590786 4.1563225 4.1540775 4.1521087 4.1503367 4.1489983 4.1476989 4.1465173 4.1452575 4.1443124 4.1433673] | 0.5 | 45 | 2511.831
686 | [4.1727033 4.1665211 4.1623864 4.1591182 4.1564012 4.1542745 4.1523056 4.150455 4.1490374 4.147738 4.1464782 4.1454539 4.1444302 4.1434851] | 0.5 | 45 | 2510.101
687 | [4.1724277 4.1664424 4.1622286 4.158803 4.1562042 4.1539598 4.1518726 4.1503367 4.1487617 4.1474624 4.146163 4.1452179 4.1441154 4.1433277] | 0.5 | 45 | 2508.181
688 | [4.1724668 4.1665211 4.1622286 4.1587243 4.1561255 4.1539202 4.1518726 4.1501007 4.1486831 4.1473837 4.1461234 4.1449819 4.1438789 4.1430521] | 0.5 | 45 | 2506.01
689 | [4.1725063 4.1664815 4.1621499 4.1587634 4.1561646 4.1538811 4.1519122 4.1502581 4.1486831 4.1473837 4.146163 4.1450605 4.1439576 4.1430521] | 0.5 | 45 | 2504.546
690 | [4.1724668 4.1663632 4.1620712 4.158803 4.1561646 4.1538415 4.1518726 4.150219 4.1486044 4.147305 4.1461234 4.1449423 4.1440368 4.1429734] | 0.5 | 45 | 2502.402
691 | [4.1724277 4.1663632 4.1621499 4.1587243 4.1560073 4.1538019 4.1518331 4.1501398 4.1486435 4.1472263 4.1461234 4.1449027 4.1438398 4.1430521] | 0.5 | 45 | 2500.842
1 | [4.1861014 4.1823211 4.1796432 4.1777925 4.1763749 4.1752329 4.1742091 4.173264 4.1725945 4.1719646 4.1713738 4.1709404 4.170547 4.1701531] | 0.5 | 45 | 3357.705
2 | [4.1861014 4.1823997 4.1799583 4.1779499 4.1765323 4.1752725 4.1744847 4.173697 4.1727915 4.172358 4.1718464 4.1713343 4.1707439 4.1705861] | 0.5 | 45 | 3352.769
3 | [4.1858649 4.1820846 4.1795645 4.1777139 4.1762567 4.1751146 4.1742091 4.1734214 4.1726732 4.1720433 4.1714129 4.1709013 4.1707439 4.1701922] | 0.5 | 45 | 3348.75
4 | [4.1860619 4.1821632 4.1797614 4.1778712 4.1765323 4.1753902 4.1743274 4.1735787 4.1729488 4.1723189 4.1719646 4.1712952 4.1709404 4.1705074] | 0.5 | 45 | 3346.363
5 | [4.1859832 4.1822815 4.179801 4.1779108 4.1766896 4.1755085 4.1745238 4.1735787 4.1729884 4.1723976 4.1719251 4.1713343 4.1709404 4.1707044] | 0.5 | 45 | 3342.932
6 | [4.1860228 4.1820846 4.1797614 4.1778316 4.1764536 4.1754298 4.174603 4.1736183 4.1728702 4.172358 4.1718068 4.1715708 4.17098 4.1705861] | 0.5 | 45 | 3338.858
7 | [4.1860228 4.1823602 4.1797614 4.1779895 4.1764932 4.1755085 4.1744847 4.1738548 4.1730671 4.172358 4.1720037 4.1713738 4.1710982 4.1707044] | 0.5 | 45 | 3336.097
8 | [4.1862192 4.1824393 4.1798401 4.1779895 4.1764536 4.1755085 4.1744452 4.1737366 4.1731062 4.172358 4.1719251 4.1714525 4.17098 4.1706257] | 0.5 | 45 | 3332.692
9 | [4.1860619 4.1824393 4.1797614 4.1779499 4.1764536 4.1753511 4.1744847 4.1736579 4.1731062 4.1723976 4.1719646 4.1715312 4.1710587 4.1707439] | 0.5 | 45 | 3329.342
10 | [4.1858649 4.1820455 4.1795645 4.177753 4.1763749 4.175036 4.1742482 4.1733823 4.1728306 4.172122 4.1716099 4.1711373 4.1707439 4.1704288] | 0.5 | 45 | 3325.185
11 | [4.1860619 4.1820059 4.1796432 4.1777139 4.1763749 4.1752329 4.1742482 4.1736183 4.1727519 4.1722403 4.1716495 4.1712165 4.1709013 4.1704679] | 0.5 | 45 | 3321.736
12 | [4.1858649 4.1820455 4.1794462 4.1774774 4.1762962 4.175036 4.1742482 4.1733031 4.1727128 4.1720433 4.1714921 4.1710587 4.1707439 4.1702714] | 0.5 | 45 | 3317.749
13 | [4.185668 4.1816516 4.1791706 4.17732 4.1760597 4.1746817 4.1738939 4.1729884 4.1723189 4.1717677 4.1711769 4.1708226 4.1703501 4.1700349] | 0.5 | 45 | 3313.179
14 | [4.1858649 4.1820455 4.1794858 4.177753 4.1762176 4.1751146 4.1741304 4.1733031 4.1727128 4.172122 4.1716495 4.1712165 4.1707044 4.1704288] | 0.5 | 45 | 3310.225
15 | [4.1855893 4.1817303 4.1791315 4.1771622 4.1758628 4.1746817 4.1736579 4.1727519 4.1718855 4.1711373 4.170547 4.1700745 4.1695623 4.1692472] | 0.5 | 45 | 3305.245
16 | [4.1857467 4.1818876 4.1793284 4.17732 4.1759415 4.1748786 4.1738548 4.1730275 4.1724372 4.1717281 4.1713343 4.1708226 4.1704288 4.1700745] | 0.5 | 45 | 3302.296
17 | [4.185668 4.1820455 4.1794462 4.1774774 4.1759415 4.1746817 4.1737757 4.1729884 4.1723189 4.1718068 4.1712165 4.1707439 4.1704288 4.1699953] | 0.5 | 45 | 3298.008
18 | [4.1855106 4.1817698 4.1790133 4.17732 4.1756659 4.1745238 4.1735396 4.1728306 4.1721611 4.1716495 4.1710587 4.1706648 4.1700349 4.1698775] | 0.5 | 45 | 3293.5
19 | [4.1857076 4.1816907 4.1790919 4.1772413 4.1757054 4.1745238 4.1735787 4.1727519 4.172122 4.1714129 4.1709013 4.1706257 4.1701136 4.169838 ] | 0.5 | 45 | 3288.654
20 | [4.1855502 4.1815729 4.1791706 4.1772017 4.1755872 4.1744452 4.1735001 4.1727519 4.1720037 4.1713343 4.1709013 4.1703501 4.1699562 4.1696806] | 0.5 | 45 | 3284.465
21 | [4.1854711 4.1814151 4.1789346 4.1768866 4.1753116 4.1740909 4.173461 4.1723189 4.1715708 4.1710587 4.1706257 4.1700349 4.169641 4.1693263] | 0.5 | 45 | 3279.255
22 | [4.1853924 4.1815729 4.1787376 4.1768079 4.1753511 4.1741304 4.173264 4.172358 4.1718855 4.1710982 4.170547 4.1701922 4.1697197 4.169208 ] | 0.5 | 45 | 3274.513
23 | [4.185432 4.1813364 4.1787767 4.1768079 4.1753511 4.1740513 4.1729884 4.1722007 4.1714921 4.1709404 4.1703501 4.1698775 4.1695623 4.169208 ] | 0.5 | 45 | 3269.355
24 | [4.185235 4.181179 4.1786981 4.1765323 4.1751542 4.1740513 4.1729097 4.1720433 4.1713343 4.1706648 4.1701531 4.169641 4.1691294 4.1686959] | 0.5 | 45 | 3263.785
25 | [4.185235 4.1812181 4.1785407 4.1765323 4.1749964 4.173697 4.1727128 4.1719251 4.1711373 4.170547 4.1698775 4.169405 4.1688538 4.1685386] | 0.5 | 45 | 3258.695
26 | [4.1851954 4.1810608 4.178462 4.1764536 4.174839 4.1736579 4.1726732 4.1716099 4.1710982 4.1704288 4.169838 4.1692867 4.1688142 4.1685777] | 0.5 | 45 | 3253.486
27 | [4.1851563 4.1809821 4.1783834 4.1762567 4.1746817 4.1734214 4.1725159 4.1715312 4.1707439 4.1701922 4.169641 4.1690502 4.1685777 4.1681447] | 0.5 | 45 | 3247.766
28 | [4.1853137 4.1809821 4.178462 4.1762962 4.1746817 4.173461 4.172555 4.1715312 4.1707439 4.1702714 4.1697593 4.1690898 4.1686172 4.1681843] | 0.5 | 45 | 3242.686
29 | [4.185235 4.1811004 4.1783042 4.1762176 4.1747208 4.1733427 4.172358 4.1714921 4.1707044 4.1699953 4.1693654 4.1690502 4.1683416 4.168066 ] | 0.5 | 45 | 3236.943
30 | [4.1849198 4.1807065 4.1779895 4.1759415 4.1742878 4.1729884 4.1718855 4.1710196 4.1701531 4.1695228 4.1689715 4.1683812 4.1680264 4.1675148] | 0.5 | 45 | 3231.129
31 | [4.1849198 4.1809034 4.1779108 4.1759415 4.1742482 4.1732244 4.1718855 4.17098 4.1701136 4.1693263 4.1688538 4.1683416 4.1678295 4.1675148] | 0.5 | 45 | 3225.95
32 | [4.1849985 4.1808639 4.1779895 4.175745 4.1742091 4.1727519 4.1717677 4.1708226 4.1698775 4.169405 4.1686172 4.168066 4.1677904 4.1671605] | 0.5 | 45 | 3220.153
33 | [4.1849594 4.1809034 4.1781468 4.175981 4.1742482 4.1728702 4.1715708 4.170783 4.169838 4.1692472 4.1688538 4.1679478 4.1675539 4.1672392] | 0.5 | 45 | 3214.939
34 | [4.1849198 4.1808639 4.1779895 4.1759415 4.1740909 4.1727519 4.1716099 4.1706257 4.1697197 4.1689324 4.1683812 4.1678295 4.1673965 4.1668453] | 0.5 | 45 | 3209.562
35 | [4.1849594 4.1808248 4.1781073 4.1757841 4.1741304 4.1727128 4.1714921 4.1705074 4.169641 4.1689324 4.1681051 4.1676722 4.1671605 4.1668057] | 0.5 | 45 | 3204.469
36 | [4.1848412 4.1807852 4.1779108 4.1757841 4.1739726 4.1727128 4.1715312 4.1704288 4.1695623 4.1689324 4.1681051 4.1675148 4.1670814 4.166688 ] | 0.5 | 45 | 3199.215
37 | [4.1848807 4.1807065 4.1778316 4.175745 4.1739726 4.1726732 4.1714129 4.1703892 4.1694441 4.1686568 4.1679478 4.1673965 4.1668844 4.1663728] | 0.5 | 45 | 3194.125
38 | [4.1848412 4.1806278 4.177753 4.1755872 4.1738939 4.1725159 4.1711373 4.1701136 4.1692472 4.1685386 4.1675539 4.1669636 4.1664515 4.1658607] | 0.5 | 45 | 3189.081
39 | [4.1848412 4.1804309 4.1777139 4.1753902 4.173697 4.1719646 4.1709013 4.1699166 4.1690502 4.1681843 4.1672783 4.1668453 4.1661758 4.1656637] | 0.5 | 45 | 3184.136
40 | [4.1847229 4.1803913 4.1776743 4.1754298 4.1737366 4.1721611 4.1710196 4.1699562 4.1690111 4.1682234 4.1674361 4.166924 4.1662154 4.1656246] | 0.5 | 45 | 3179.368
41 | [4.1846838 4.18047 4.1776347 4.1755085 4.1736183 4.1721611 4.1708617 4.1698775 4.1688538 4.1679478 4.1673179 4.1666088 4.1658607 4.1654277] | 0.5 | 45 | 3174.221
42 | [4.1846051 4.1804309 4.1776347 4.1751933 4.1735396 4.1720824 4.1708226 4.1697593 4.1687746 4.1679873 4.1672392 4.1666088 4.1658607 4.165349 ] | 0.5 | 45 | 3170.248
43 | [4.1847229 4.1805096 4.1775956 4.1753511 4.1737757 4.172358 4.17098 4.169838 4.1688142 4.1679873 4.1671209 4.1666088 4.1659002 4.1652308] | 0.5 | 45 | 3166.963
44 | [4.1848412 4.1803913 4.1774774 4.1753116 4.173697 4.1721611 4.1708226 4.169838 4.1686959 4.1680264 4.1671605 4.1666484 4.1659002 4.1652308] | 0.5 | 45 | 3162.822
45 | [4.1846838 4.1802735 4.17732 4.1751933 4.1733823 4.1718855 4.1706257 4.1696019 4.168499 4.1675148 4.1671209 4.1660972 4.1656246 4.1649942] | 0.5 | 45 | 3158.041
46 | [4.1846051 4.1802735 4.1772804 4.175036 4.1731853 4.171689 4.1703892 4.1694441 4.1684203 4.1675148 4.1667271 4.1660185 4.1653094 4.1647978] | 0.5 | 45 | 3153.299
47 | [4.184526 4.1803522 4.1772017 4.1751933 4.1733823 4.1718464 4.170547 4.1695228 4.1685386 4.1675539 4.1668453 4.1660185 4.1654668 4.1648765] | 0.5 | 45 | 3149.884
48 | [4.1845655 4.180234 4.1773591 4.1751146 4.1733427 4.1717281 4.1703501 4.1692867 4.168263 4.1675148 4.1666484 4.1659789 4.1652308 4.1647186] | 0.5 | 45 | 3145.844
49 | [4.1843686 4.1801157 4.1771231 4.1749177 4.1731853 4.1714525 4.1701922 4.1691294 4.1680264 4.1673179 4.1664515 4.1657429 4.1650734 4.1644039] | 0.5 | 45 | 3141.667
50 | [4.184526 4.1801553 4.1772413 4.1749964 4.1731062 4.1715312 4.1702318 4.169208 4.1681447 4.1672392 4.1664119 4.1656637 4.1649551 4.1644826] | 0.5 | 45 | 3138.482
51 | [4.1844082 4.1801553 4.1772413 4.174839 4.1731062 4.1715312 4.1703501 4.169208 4.1681447 4.1671996 4.1664119 4.1656246 4.1650338 4.1644039] | 0.5 | 45 | 3135.255
52 | [4.1846051 4.1801944 4.1772413 4.1749964 4.1730275 4.1716099 4.1702318 4.1691685 4.1681843 4.1672783 4.1664119 4.1658216 4.1651912 4.1643643] | 0.5 | 45 | 3131.636
53 | [4.1843295 4.180037 4.1772017 4.1746421 4.1729884 4.1715312 4.1701531 4.1689715 4.1680264 4.1669636 4.1661363 4.1654277 4.1647582 4.1641283] | 0.5 | 45 | 3128.222
54 | [4.1844082 4.1801553 4.1771231 4.1747208 4.1730275 4.1712952 4.1700745 4.1688142 4.1679087 4.1669636 4.1660576 4.1654668 4.1647186 4.164207 ] | 0.5 | 45 | 3124.607
55 | [4.1842113 4.1799583 4.1767688 4.174603 4.1727519 4.1711373 4.169838 4.1686959 4.1675539 4.1664515 4.1657429 4.1648765 4.1643252 4.1635766] | 0.5 | 45 | 3121.397
56 | [4.184093 4.1797614 4.1766896 4.1744061 4.1724763 4.17098 4.1694441 4.168263 4.1673179 4.1663728 4.1656246 4.1647186 4.1640491 4.1634192] | 0.5 | 45 | 3118.282
57 | [4.1843295 4.179801 4.1768079 4.1744061 4.1725159 4.1709013 4.1696019 4.168499 4.1674361 4.1663332 4.165585 4.1646399 4.164207 4.1633801] | 0.5 | 45 | 3115.251
58 | [4.1842899 4.1797218 4.1768079 4.1744061 4.1724763 4.1708226 4.169405 4.1683416 4.167357 4.1664119 4.1653881 4.1646008 4.1639314 4.1633801] | 0.5 | 45 | 3111.965
59 | [4.1841326 4.1796432 4.1768079 4.1742878 4.1724763 4.1707439 4.1696019 4.1683021 4.1671996 4.1663332 4.1653881 4.1647186 4.1638527 4.1632223] | 0.5 | 45 | 3108.913
60 | [4.1842113 4.1797614 4.1767688 4.1743274 4.1725159 4.1708617 4.1695623 4.168263 4.1671996 4.1664515 4.165585 4.1646795 4.1641283 4.1633406] | 0.5 | 45 | 3106.563
61 | [4.1841326 4.179801 4.1766505 4.1742482 4.1723189 4.1708226 4.1696019 4.1682234 4.1671605 4.1662545 4.1654277 4.1646795 4.1640887 4.1632619] | 0.5 | 45 | 3104.127
62 | [4.1841326 4.1795645 4.1764932 4.1741695 4.1722403 4.1706648 4.1692867 4.1681843 4.1670814 4.1662154 4.1653094 4.1645217 4.1638527 4.1632223] | 0.5 | 45 | 3101.346
63 | [4.184093 4.1796432 4.1764932 4.1741304 4.1722403 4.1708226 4.1693654 4.1682234 4.1672392 4.1662941 4.1654277 4.1647582 4.16401 4.1635375] | 0.5 | 45 | 3098.852
64 | [4.1841717 4.1796827 4.1765323 4.1741304 4.1725159 4.1707439 4.1693263 4.1681447 4.1671605 4.1662154 4.1652703 4.1646008 4.1637735 4.1633406] | 0.5 | 45 | 3095.715
65 | [4.1839356 4.1793284 4.1763353 4.1739335 4.1720433 4.1703892 4.1690898 4.1679478 4.1667666 4.1660576 4.1651521 4.1644039 4.1637344 4.1630254] | 0.5 | 45 | 3092.919
66 | [4.184093 4.1795249 4.1764536 4.1740122 4.172358 4.170547 4.1692472 4.168066 4.1669636 4.1660576 4.1653094 4.1646399 4.1638918 4.1632619] | 0.5 | 45 | 3090.907
67 | [4.1839356 4.1795249 4.1763749 4.1739726 4.1720433 4.1703892 4.1689715 4.1677904 4.1668453 4.1658216 4.1650734 4.1643643 4.1637344 4.1629467] | 0.5 | 45 | 3087.189
68 | [4.1839356 4.1792889 4.1760993 4.1737757 4.1718464 4.1703105 4.1688142 4.1677508 4.1667271 4.1657033 4.1648369 4.1642857 4.1635375 4.1629467] | 0.5 | 45 | 3084.659
69 | [4.183857 4.1792889 4.1762567 4.1737366 4.1719251 4.1703501 4.1688929 4.1678295 4.1668453 4.1658607 4.1652308 4.1643252 4.1638527 4.1631436] | 0.5 | 45 | 3081.901
70 | [4.183857 4.1792889 4.1762567 4.1738153 4.1719646 4.1702714 4.1688538 4.1677904 4.1667271 4.1658607 4.1651125 4.1641283 4.1634588 4.163065 ] | 0.5 | 45 | 3078.885
71 | [4.1837778 4.1794071 4.1762176 4.1738939 4.1718464 4.1703105 4.1688538 4.1677904 4.1668057 4.1658216 4.1650338 4.1643252 4.1636949 4.1629076] | 0.5 | 45 | 3075.978
72 | [4.1835418 4.1790919 4.1760597 4.1736183 4.1715312 4.1699953 4.168499 4.1675539 4.1662941 4.1654277 4.164443 4.1636949 4.1631041 4.1624742] | 0.5 | 45 | 3072.789
73 | [4.1837778 4.1793675 4.1761384 4.173697 4.1716495 4.1701531 4.1688142 4.1674361 4.1664515 4.1656246 4.1645613 4.1638527 4.1631041 4.1625528] | 0.5 | 45 | 3071.137
74 | [4.1837387 4.1792889 4.1761384 4.1735001 4.1716495 4.1700349 4.1686172 4.1674752 4.1664119 4.1654277 4.164443 4.1638527 4.1629076 4.1623168] | 0.5 | 45 | 3069.179
75 | [4.18366 4.1791315 4.175981 4.1734214 4.1713343 4.1697989 4.1685777 4.1672783 4.1662545 4.1652308 4.1643252 4.1636162 4.1629076 4.1621199] | 0.5 | 45 | 3066.8
76 | [4.1836991 4.1790919 4.175981 4.1735001 4.1716099 4.1697593 4.1684203 4.1673965 4.1661758 4.1651912 4.1643643 4.1635375 4.1629076 4.1622381] | 0.5 | 45 | 3064.989
77 | [4.1834631 4.1790133 4.1757054 4.173264 4.1712556 4.169641 4.1682234 4.1667666 4.1658216 4.1649942 4.1639314 4.1631832 4.1625924 4.1618834] | 0.5 | 45 | 3062.433
78 | [4.1835809 4.1789346 4.1757841 4.173461 4.1714129 4.1697989 4.1681447 4.1670423 4.1658607 4.1648765 4.1639705 4.163301 4.162632 4.1618047] | 0.5 | 45 | 3060.739
79 | [4.1833844 4.1791315 4.1757841 4.173461 4.1713738 4.1695623 4.1682234 4.1671996 4.1660576 4.1649942 4.1641283 4.1633406 4.1627893 4.1619625] | 0.5 | 45 | 3059.036
80 | [4.1835809 4.1789737 4.1757054 4.1732244 4.1713343 4.1695228 4.168263 4.166924 4.1659393 4.1648369 4.16401 4.1631832 4.1623168 4.1616869] | 0.5 | 45 | 3057.088
81 | [4.1833844 4.1788163 4.1756268 4.1732244 4.1711769 4.1693654 4.1679873 4.1667666 4.1655459 4.1647186 4.1637344 4.1629863 4.1622772 4.1615291] | 0.5 | 45 | 3054.737
82 | [4.1835418 4.1788163 4.1757054 4.1730275 4.1710196 4.1694441 4.1679087 4.1665301 4.1656246 4.1646399 4.1637344 4.1629076 4.1620412 4.1615686] | 0.5 | 45 | 3052.932
83 | [4.1835418 4.178895 4.1756659 4.1731853 4.1710587 4.1694441 4.1679478 4.1668057 4.1657033 4.1646795 4.1638918 4.1629467 4.1623955 4.1616869] | 0.5 | 45 | 3051.044
84 | [4.1834235 4.1789737 4.1756268 4.1732244 4.1711769 4.1692472 4.1679873 4.1668057 4.1655459 4.1646399 4.1637735 4.1627498 4.1621199 4.1614504] | 0.5 | 45 | 3049.756
85 | [4.1833053 4.1787767 4.1756268 4.1731062 4.1710196 4.1692867 4.1679087 4.1667271 4.1657033 4.1646008 4.1636949 4.1629076 4.1621199 4.1616077] | 0.5 | 45 | 3048.098
86 | [4.1833844 4.1789346 4.1755085 4.1732244 4.1711769 4.169405 4.1677904 4.1666484 4.1655459 4.1646008 4.1635375 4.162868 4.1620412 4.1615686] | 0.5 | 45 | 3045.761
87 | [4.1832662 4.1785407 4.1753116 4.1729884 4.1708226 4.169208 4.1678691 4.1664119 4.1652703 4.1642857 4.1635375 4.162632 4.1618443 4.161293 ] | 0.5 | 45 | 3043.86
88 | [4.1833053 4.1786981 4.1754298 4.1728306 4.1709404 4.1692867 4.1677117 4.1663332 4.1651521 4.164443 4.1634192 4.1627107 4.1618047 4.1612535] | 0.5 | 45 | 3043.092
89 | [4.1834235 4.1785798 4.1753511 4.1729884 4.1708617 4.1690898 4.1675539 4.1662545 4.1652308 4.1643252 4.1636162 4.162632 4.1619229 4.1612535] | 0.5 | 45 | 3041.32
90 | [4.1832662 4.1787376 4.1755085 4.1728702 4.1709013 4.1691294 4.1677508 4.1664119 4.1651912 4.1641283 4.1633801 4.1627107 4.1618443 4.1612535] | 0.5 | 45 | 3039.575
91 | [4.1832662 4.1785011 4.1752329 4.1728306 4.1706648 4.1690502 4.1675539 4.1661758 4.1652308 4.1640887 4.1633801 4.1625528 4.1617656 4.1611352] | 0.5 | 45 | 3038.63
92 | [4.1833448 4.178659 4.1753511 4.1728702 4.17098 4.1690898 4.1677508 4.1663728 4.1652308 4.1643252 4.1633801 4.162632 4.1617656 4.161293 ] | 0.5 | 45 | 3037.319
93 | [4.1831875 4.178462 4.1751146 4.1726732 4.1707044 4.1688142 4.1674361 4.1661363 4.1651521 4.1641674 4.1631436 4.1623168 4.1615291 4.1610565] | 0.5 | 45 | 3034.488
94 | [4.1831083 4.1783834 4.1751542 4.1726732 4.1705074 4.1688142 4.1674752 4.1661758 4.1649942 4.1640491 4.1632223 4.1623955 4.161726 4.1609778] | 0.5 | 45 | 3033.207
95 | [4.1831875 4.178462 4.1752725 4.1726336 4.170547 4.1688929 4.1673965 4.1660972 4.1649551 4.1641283 4.1632223 4.1623168 4.1616473 4.1610565] | 0.5 | 45 | 3031.412
96 | [4.1831479 4.1782255 4.175036 4.172555 4.170547 4.1687746 4.1673179 4.1659393 4.1650338 4.1639314 4.1629863 4.1621985 4.1614108 4.1608596] | 0.5 | 45 | 3029.852
97 | [4.1831479 4.1784225 4.1751933 4.1726336 4.1705074 4.1688538 4.1673965 4.1661758 4.1649942 4.1640491 4.1631832 4.1622772 4.1617656 4.1608596] | 0.5 | 45 | 3028.795
98 | [4.1829906 4.1781864 4.1749964 4.172122 4.1701922 4.1684599 4.1670027 4.1657033 4.1646399 4.1637344 4.1628284 4.1620016 4.1613717 4.1606627] | 0.5 | 45 | 3026.772
99 | [4.1831479 4.1782651 4.1748786 4.1722794 4.1702714 4.1686959 4.1671209 4.1659002 4.1647582 4.1637735 4.1629467 4.1621985 4.1614504 4.1607809] | 0.5 | 45 | 3025.499
100 | [4.1829119 4.1781864 4.1747208 4.1720824 4.1700745 4.1683416 4.1667666 4.165585 4.1645613 4.1635766 4.1625924 4.1617656 4.1612144 4.1605449] | 0.5 | 45 | 3023.277
101 | [4.182951 4.1779499 4.1747208 4.172122 4.1701531 4.1683416 4.166924 4.1655459 4.1646008 4.1635766 4.1628284 4.1619625 4.1612535 4.1606627] | 0.5 | 45 | 3022.284
102 | [4.182754 4.1780286 4.1747999 4.172122 4.1701922 4.1683021 4.1668453 4.1657033 4.1646399 4.1635375 4.1627498 4.1618834 4.1612144 4.1607022] | 0.5 | 45 | 3020.858
103 | [4.182951 4.1780682 4.1746817 4.1721611 4.1702318 4.1682234 4.166924 4.1657033 4.164443 4.1635375 4.1625528 4.1617656 4.1610961 4.1605053] | 0.5 | 45 | 3019.825
104 | [4.1827149 4.1780286 4.1746421 4.1722007 4.1700745 4.1683812 4.1668057 4.165585 4.164443 4.1634588 4.1625528 4.1618443 4.1611352 4.1605449] | 0.5 | 45 | 3018.207
105 | [4.1829119 4.1780286 4.174839 4.172122 4.1700745 4.168263 4.1668453 4.1656637 4.1644039 4.1634192 4.162868 4.1619625 4.1611352 4.1605449] | 0.5 | 45 | 3017.182
106 | [4.1828723 4.1779499 4.1745634 4.172122 4.1699953 4.1681843 4.1666484 4.1654277 4.1645217 4.1634192 4.1625528 4.1617656 4.1609778 4.1605449] | 0.5 | 45 | 3015.56
107 | [4.182754 4.1778712 4.1745634 4.1720037 4.1701922 4.1681843 4.166688 4.1654277 4.1643643 4.1633406 4.1625528 4.1616077 4.1610961 4.160387 ] | 0.5 | 45 | 3014.27
108 | [4.1826358 4.177753 4.1744847 4.1718855 4.1699166 4.1680264 4.1665697 4.165349 4.1641283 4.1631832 4.1622772 4.1616077 4.1608205 4.1603084] | 0.5 | 45 | 3012.235
109 | [4.1827149 4.1778316 4.1745238 4.1720433 4.1699166 4.168066 4.1666088 4.1653881 4.164207 4.1634588 4.1624351 4.1615291 4.1608992 4.1603084] | 0.5 | 45 | 3010.52
110 | [4.1827149 4.1779499 4.1747603 4.1720433 4.1699953 4.1683416 4.1668453 4.1655064 4.1643252 4.1633406 4.1625137 4.161726 4.1610174 4.1603479] | 0.5 | 45 | 3010.208
111 | [4.1827936 4.1779499 4.1744452 4.1718855 4.1699166 4.1681051 4.1666088 4.1655064 4.1641674 4.1632619 4.1623559 4.1616473 4.1608596 4.1603084] | 0.5 | 45 | 3008.543
112 | [4.1826754 4.1778316 4.1744452 4.1719646 4.1697989 4.1682234 4.1667271 4.1655064 4.1642857 4.1633406 4.1624742 4.1618047 4.1610174 4.1602693] | 0.5 | 45 | 3006.373
113 | [4.1827149 4.1780286 4.1745238 4.1719251 4.1699953 4.1683021 4.1666484 4.1653881 4.1642857 4.1632223 4.1623559 4.1616473 4.1610565 4.1602693] | 0.5 | 45 | 3004.607
114 | [4.1826754 4.1777925 4.1744061 4.1717677 4.1697197 4.1679087 4.166491 4.1653094 4.1641283 4.1631041 4.1622381 4.1615291 4.1607418 4.160151 ] | 0.5 | 45 | 3003.173
115 | [4.1826754 4.1780286 4.1745634 4.1719251 4.1700349 4.1681447 4.1667666 4.1655064 4.1642461 4.1633406 4.1623559 4.1616473 4.1608596 4.160387 ] | 0.5 | 45 | 3002.809
116 | [4.1825967 4.1778712 4.174603 4.1720824 4.1697593 4.1682234 4.1668057 4.1653094 4.164207 4.1633406 4.1623955 4.1616869 4.1610174 4.1604266] | 0.5 | 45 | 3001.215
117 | [4.1824784 4.1776347 4.1742091 4.1718068 4.1696806 4.1679087 4.1665301 4.1652308 4.1639705 4.163065 4.1621985 4.1612535 4.1607418 4.1601114] | 0.5 | 45 | 2999.675
118 | [4.182518 4.1776743 4.1742878 4.1717677 4.1696806 4.1678691 4.166491 4.1653094 4.1640887 4.1630254 4.1621985 4.1614108 4.1608992 4.1599541] | 0.5 | 45 | 2998.531
119 | [4.1825571 4.177753 4.1742482 4.1718464 4.1696806 4.1679478 4.1664515 4.1653094 4.1640887 4.1631436 4.1622381 4.1614108 4.1607022 4.1600723] | 0.5 | 45 | 2997.705
120 | [4.1826358 4.1779108 4.1743665 4.1717677 4.1696019 4.1679873 4.1664515 4.1651521 4.1642461 4.1631436 4.1622772 4.1614504 4.1607809 4.1600723] | 0.5 | 45 | 2996.145
121 | [4.182518 4.1776347 4.1742878 4.1717677 4.1696806 4.1679478 4.1664515 4.1652703 4.16401 4.1631436 4.1621594 4.1614504 4.1607418 4.1601114] | 0.5 | 45 | 2994.714
122 | [4.1824393 4.1776743 4.1742482 4.1716099 4.1697197 4.1678691 4.1664119 4.1651521 4.1638527 4.163065 4.1619625 4.1613321 4.1605053 4.1599145] | 0.5 | 45 | 2993.389
123 | [4.1824784 4.1776743 4.1740909 4.171689 4.1695228 4.1677904 4.1662545 4.1650338 4.1639705 4.1629076 4.1620412 4.1612144 4.1605053 4.1598754] | 0.5 | 45 | 2992.451
124 | [4.1824393 4.1775169 4.1742091 4.1715708 4.1694837 4.1677904 4.1664119 4.1650338 4.1638918 4.1629467 4.1620412 4.1611352 4.1604657 4.1598358] | 0.5 | 45 | 2991.329
125 | [4.1824393 4.177556 4.1742482 4.1717281 4.1695228 4.1677904 4.1663728 4.1651125 4.1640887 4.1629467 4.1620803 4.161293 4.1604266 4.1598358] | 0.5 | 45 | 2989.804
126 | [4.1824393 4.1775956 4.1741695 4.1714921 4.169405 4.1677508 4.1661758 4.1648765 4.1638918 4.1629467 4.1619625 4.1612144 4.1605053 4.1598754] | 0.5 | 45 | 2988.405
127 | [4.1824393 4.177556 4.1741304 4.1715708 4.1695228 4.1676722 4.1662941 4.1649551 4.1637735 4.1629467 4.1619625 4.1611748 4.1605053 4.1597571] | 0.5 | 45 | 2987.201
128 | [4.1823211 4.1776347 4.1740122 4.1714525 4.1694837 4.1677117 4.1661758 4.1647582 4.1637344 4.1626711 4.1618047 4.1610174 4.1603479 4.1595602] | 0.5 | 45 | 2985.896
129 | [4.1821632 4.17732 4.1739726 4.1712556 4.1692472 4.1673965 4.1659789 4.1646795 4.1635766 4.1625924 4.1616869 4.1607809 4.160151 4.1594419] | 0.5 | 45 | 2984.902
130 | [4.1822815 4.1773591 4.1739726 4.1711373 4.1692472 4.1675148 4.1659789 4.1646795 4.1635375 4.1626711 4.161726 4.1610174 4.160151 4.1595602] | 0.5 | 45 | 2983.83
131 | [4.1822815 4.1773591 4.1738548 4.1713343 4.169405 4.1674752 4.1659789 4.1647978 4.1636949 4.1627498 4.1616077 4.1608992 4.1601901 4.1594815] | 0.5 | 45 | 2982.656
132 | [4.1822424 4.17732 4.1740122 4.1712952 4.1692472 4.1675539 4.1660576 4.1647186 4.1635375 4.1625137 4.161726 4.1609778 4.1601114 4.1594419] | 0.5 | 45 | 2981.902
133 | [4.1821632 4.1772804 4.1739335 4.1712556 4.1690898 4.1672783 4.1658607 4.1647186 4.1634192 4.1625137 4.1615686 4.1608596 4.1600723 4.1594028] | 0.5 | 45 | 2980.664
134 | [4.1822815 4.1774383 4.1740513 4.1714129 4.1693654 4.1676326 4.1660576 4.1648765 4.1636558 4.162632 4.1618047 4.1609778 4.160151 4.1595206] | 0.5 | 45 | 2979.897
135 | [4.1822028 4.1771622 4.1736579 4.1712165 4.1689324 4.1674752 4.1659002 4.164443 4.1634979 4.1624351 4.1615686 4.1607418 4.1601114 4.1595206] | 0.5 | 45 | 2978.204
136 | [4.1822424 4.1772804 4.1738939 4.1711769 4.1691294 4.167357 4.1659789 4.1646399 4.1634979 4.1623955 4.16149 4.1607022 4.1599932 4.1594028] | 0.5 | 45 | 2977.059
137 | [4.1821632 4.17732 4.1737366 4.1712165 4.1691685 4.1673965 4.1659002 4.1644826 4.1635375 4.1624742 4.1616473 4.1607022 4.1600327 4.1594028] | 0.5 | 45 | 2975.838
138 | [4.1821632 4.1770835 4.1736579 4.1710587 4.1688929 4.1672392 4.1656246 4.1645217 4.1631041 4.1623168 4.1613717 4.1606236 4.1598358 4.1592059] | 0.5 | 45 | 2974.471
139 | [4.1819668 4.1770835 4.1735396 4.1710196 4.1688142 4.1670423 4.1656246 4.1642857 4.1633406 4.1621985 4.1613717 4.1604657 4.1597967 4.1591272] | 0.5 | 45 | 2973.178
140 | [4.1821632 4.1769657 4.1737366 4.1710196 4.1690502 4.1672392 4.1656637 4.1643252 4.1631832 4.1622381 4.1613717 4.1605449 4.1597967 4.1591663] | 0.5 | 45 | 2972.085
141 | [4.1821241 4.1770444 4.1737757 4.1710196 4.1690111 4.1673965 4.1657033 4.164443 4.1632619 4.1622381 4.1614504 4.1606236 4.1597967 4.1590877] | 0.5 | 45 | 2970.789
142 | [4.1819272 4.1770835 4.1736579 4.1709404 4.1688538 4.1669636 4.1654668 4.1640887 4.1629863 4.1620412 4.1611352 4.1603479 4.1594815 4.1589303] | 0.5 | 45 | 2968.85
143 | [4.1820059 4.1769657 4.1735787 4.1710196 4.1687355 4.1671209 4.1655064 4.1643643 4.1631832 4.1620803 4.1611748 4.1603084 4.1595998 4.1589303] | 0.5 | 45 | 2967.482
144 | [4.1820059 4.1770835 4.1735396 4.17098 4.1686959 4.1671209 4.1655064 4.1642461 4.163065 4.1621985 4.161293 4.1604657 4.1596785 4.1589694] | 0.5 | 45 | 2966.771
145 | [4.1820059 4.1769657 4.1736579 4.1710982 4.1687746 4.1670027 4.1655459 4.1642857 4.1631436 4.1620803 4.1612535 4.160584 4.1597176 4.1589694] | 0.5 | 45 | 2965.666
146 | [4.1816907 4.1768475 4.1733427 4.1707044 4.1686959 4.1668057 4.1653094 4.1640887 4.1628284 4.1618443 4.1608992 4.1600723 4.1594419 4.1587725] | 0.5 | 45 | 2955.894
147 | [4.1818485 4.1769657 4.1735787 4.1709404 4.1688142 4.1670027 4.1654277 4.164207 4.1631436 4.1620803 4.1611748 4.1603479 4.1595998 4.1589303] | 0.5 | 45 | 2965.123
148 | [4.1818089 4.1769657 4.1736183 4.17098 4.1687746 4.1670027 4.1655064 4.164207 4.163065 4.1620803 4.1612144 4.1603479 4.1594419 4.1588907] | 0.5 | 45 | 2964.176
149 | [4.1818089 4.1770048 4.173461 4.170783 4.1687355 4.166924 4.1654277 4.16401 4.163065 4.1618047 4.1608596 4.1601114 4.1594815 4.1586151] | 0.5 | 45 | 2962.567
150 | [4.1815333 4.1766505 4.1731458 4.170547 4.1683021 4.1666484 4.1650338 4.1638131 4.1625924 4.1616077 4.1607022 4.1600723 4.1592059 4.1585364] | 0.5 | 45 | 2961.299
151 | [4.1818876 4.1768866 4.173461 4.170783 4.1685777 4.166924 4.1653094 4.1641283 4.1629076 4.1619229 4.1610174 4.1601901 4.1592846 4.158576 ] | 0.5 | 45 | 2960.769
152 | [4.1818485 4.1769261 4.1735001 4.1707439 4.1684599 4.1668844 4.1652703 4.1641283 4.1629076 4.1619625 4.1608992 4.1599932 4.1594419 4.1586938] | 0.5 | 45 | 2960.006
153 | [4.1818485 4.1767292 4.1733427 4.1707439 4.1686568 4.1668057 4.1653094 4.1640491 4.1628284 4.161726 4.1608205 4.1601114 4.1593242 4.1584969] | 0.5 | 45 | 2959.039
154 | [4.181612 4.1767292 4.1733031 4.1706648 4.168499 4.1666484 4.1649942 4.1638131 4.162632 4.1616473 4.1606627 4.1599541 4.1592059 4.1584969] | 0.5 | 45 | 2957.704
155 | [4.1818089 4.1768079 4.1731853 4.1705861 4.1684203 4.1666484 4.1651125 4.1638918 4.1627107 4.1616869 4.1607418 4.1598754 4.1589694 4.1583395] | 0.5 | 45 | 2956.917
156 | [4.1817303 4.1769261 4.1734214 4.1707044 4.1685386 4.1665697 4.1651912 4.1638918 4.1627107 4.1618443 4.1608205 4.1599541 4.1593242 4.1585364] | 0.5 | 45 | 2956.328
157 | [4.1818089 4.1768475 4.173461 4.1707439 4.1686172 4.1668453 4.1652308 4.1638918 4.1626711 4.1616869 4.1607418 4.1599932 4.1592059 4.1585364] | 0.5 | 45 | 2955.346
158 | [4.1818089 4.1766505 4.1733031 4.170547 4.1683812 4.166688 4.1651912 4.1636949 4.1626711 4.1616077 4.1606627 4.1599932 4.1590481 4.1583791] | 0.5 | 45 | 2954.481
159 | [4.1816516 4.1765323 4.1731853 4.1703501 4.168263 4.166491 4.1648369 4.1634979 4.1624351 4.1613717 4.160584 4.1595998 4.1590481 4.1582608] | 0.5 | 45 | 2953.188
160 | [4.181612 4.1766505 4.1730275 4.1704679 4.1682234 4.166491 4.1650338 4.1636558 4.1624351 4.1613321 4.1603479 4.1596785 4.1589694 4.1582999] | 0.5 | 45 | 2952.428
161 | [4.181612 4.1765718 4.1730275 4.1704288 4.1682234 4.166491 4.1647582 4.1635375 4.1624351 4.1613717 4.1604657 4.1595206 4.1589694 4.1581821] | 0.5 | 45 | 2951.594
162 | [4.181612 4.1766109 4.1732244 4.1704288 4.1681843 4.166491 4.1648765 4.1635766 4.1623955 4.1613321 4.1605449 4.1596389 4.1589694 4.1581426] | 0.5 | 45 | 2950.816
163 | [4.1815333 4.1765718 4.1730671 4.1703105 4.168263 4.1665301 4.1648765 4.1635375 4.1622772 4.1614108 4.160387 4.1596785 4.1586938 4.1580243] | 0.5 | 45 | 2950.274
164 | [4.1814151 4.1764536 4.1730671 4.1701136 4.168066 4.1663332 4.1647978 4.1634192 4.1622772 4.1610961 4.1604266 4.1594419 4.1587725 4.1579456] | 0.5 | 45 | 2949.548
165 | [4.1815729 4.1764536 4.1730671 4.1704679 4.1682234 4.1664515 4.1650338 4.1635766 4.1623168 4.1612535 4.1604266 4.1595998 4.1588907 4.1581035] | 0.5 | 45 | 2948.985
166 | [4.1814547 4.1764536 4.1730275 4.1703501 4.1680264 4.1663332 4.1646795 4.1635375 4.1621985 4.1610961 4.160151 4.1593633 4.1586151 4.157867 ] | 0.5 | 45 | 2948.1
167 | [4.1814547 4.1764536 4.1730671 4.1701922 4.168066 4.1663332 4.1646795 4.1633801 4.1622772 4.1612535 4.160387 4.1594028 4.158576 4.1580243] | 0.5 | 45 | 2947.273
168 | [4.1815333 4.1764536 4.1728306 4.1703501 4.1681447 4.1664119 4.1647582 4.1635375 4.1623168 4.1611748 4.1602693 4.1594419 4.1586938 4.1581426] | 0.5 | 45 | 2946.916
169 | [4.181376 4.1764536 4.1729488 4.1703105 4.168066 4.1662154 4.1646795 4.1634192 4.1621985 4.1611352 4.1601901 4.1593633 4.1584578 4.1577487] | 0.5 | 45 | 2945.965
170 | [4.1814547 4.1763749 4.1729097 4.1701922 4.168066 4.1660972 4.1646008 4.163301 4.1621985 4.1611352 4.160151 4.1593633 4.1584969 4.1579065] | 0.5 | 45 | 2945.459
171 | [4.1814151 4.176178 4.1728306 4.1701922 4.1678691 4.1662545 4.1644826 4.1632619 4.1619625 4.1609778 4.1600723 4.1590877 4.1584578 4.1577487] | 0.5 | 45 | 2944.547
172 | [4.1814942 4.1762962 4.1727519 4.1701136 4.1680264 4.1662941 4.1644826 4.1633406 4.1621594 4.1611748 4.160151 4.1591663 4.1586938 4.1577883] | 0.5 | 45 | 2943.875
173 | [4.1813364 4.1762567 4.1728702 4.1702714 4.1678691 4.1659789 4.1644826 4.1632619 4.1621594 4.1611352 4.1602297 4.1593242 4.1585364 4.1577487] | 0.5 | 45 | 2943.314
174 | [4.1812973 4.176178 4.1726336 4.1698775 4.1678691 4.1659789 4.1642857 4.1631832 4.1620412 4.1608992 4.1599541 4.1590481 4.1583791 4.1577096] | 0.5 | 45 | 2942.417
175 | [4.1813364 4.1764536 4.1727519 4.1700745 4.1679087 4.1659789 4.1645613 4.1631041 4.1620803 4.1610174 4.1599932 4.1591272 4.1584578 4.1577487] | 0.5 | 45 | 2941.945
176 | [4.1812577 4.176178 4.1727519 4.1700349 4.1677117 4.1659002 4.1643252 4.1629467 4.1617656 4.1608596 4.1598358 4.1590481 4.1581821 4.1574731] | 0.5 | 45 | 2941.089
177 | [4.1814942 4.1763353 4.1729097 4.1700349 4.1679873 4.1662154 4.1645217 4.1631041 4.1621199 4.1610961 4.1601114 4.1591663 4.1584182 4.15767 ] | 0.5 | 45 | 2940.399
178 | [4.1812181 4.1762567 4.1727915 4.1699953 4.1679478 4.1660576 4.1644826 4.1633801 4.1620803 4.1609778 4.1600327 4.1591663 4.1583395 4.1576309] | 0.5 | 45 | 2939.587
179 | [4.1813364 4.1763749 4.1727128 4.1700349 4.1678295 4.1660972 4.1644826 4.1632223 4.1618443 4.1609383 4.1598358 4.1591663 4.1582999 4.1575127] | 0.5 | 45 | 2938.789
180 | [4.1811395 4.1762567 4.1726336 4.1700349 4.1677508 4.1659393 4.164443 4.1629863 4.161726 4.1607418 4.1599145 4.1589303 4.1581821 4.157434 ] | 0.5 | 45 | 2937.759
181 | [4.1815333 4.1762567 4.1728306 4.1701136 4.1679478 4.1660972 4.1645613 4.1632223 4.1619625 4.1608596 4.1601901 4.1592059 4.1585364 4.157867 ] | 0.5 | 45 | 2937.34
182 | [4.1812577 4.1762962 4.1725945 4.1699562 4.1677508 4.1659002 4.164443 4.1630254 4.1617656 4.1608596 4.1598358 4.1589303 4.1581821 4.1575518] | 0.5 | 45 | 2936.382
183 | [4.181179 4.1760597 4.1725159 4.1698775 4.1675935 4.1657429 4.1641283 4.1627893 4.1616077 4.1606236 4.1597176 4.1588516 4.1580639 4.1572762] | 0.5 | 45 | 2935.471
184 | [4.181179 4.1760993 4.1726732 4.1699953 4.1676326 4.1659393 4.1643252 4.162868 4.1617656 4.1606627 4.1597967 4.1588907 4.1581035 4.1573944] | 0.5 | 45 | 2934.841
185 | [4.1811395 4.1760597 4.172555 4.1699166 4.1677117 4.1658607 4.1641283 4.1629076 4.1618834 4.1606627 4.1597967 4.1588907 4.1579852 4.1576309] | 0.5 | 45 | 2933.912
186 | [4.1811004 4.1761384 4.1726336 4.1697197 4.1673965 4.1658216 4.1640491 4.1627107 4.1615686 4.1607022 4.1595206 4.1587334 4.1579456 4.1573548] | 0.5 | 45 | 2932.85
187 | [4.1810608 4.1760993 4.1725159 4.1697197 4.1675539 4.1655459 4.1641674 4.1628284 4.1616077 4.1606236 4.1595998 4.158812 4.1579852 4.1572762] | 0.5 | 45 | 2931.924
188 | [4.181179 4.1758628 4.1724763 4.1699166 4.1674361 4.1656637 4.16401 4.1625924 4.161726 4.160387 4.1595602 4.158812 4.1579065 4.1572371] | 0.5 | 45 | 2931.138
189 | [4.1810217 4.175981 4.1725159 4.1698775 4.1676326 4.1657033 4.1640491 4.162632 4.1615291 4.1605053 4.1595206 4.1586151 4.1579456 4.1573157] | 0.5 | 45 | 2930.589
190 | [4.1811395 4.1760597 4.1725945 4.1697197 4.1675539 4.1655459 4.16401 4.1627107 4.1616473 4.1605053 4.1595206 4.1586547 4.1580243 4.1571975] | 0.5 | 45 | 2929.978
191 | [4.1811395 4.1760597 4.172555 4.1697197 4.1674752 4.1655459 4.1641283 4.1627893 4.1615291 4.1605053 4.1595602 4.1588516 4.1579065 4.1571188] | 0.5 | 45 | 2929.119
192 | [4.1810217 4.1758628 4.1723189 4.1695623 4.1673965 4.1655064 4.1639314 4.1625528 4.161293 4.1603479 4.1593242 4.1583791 4.1577487 4.1570401] | 0.5 | 45 | 2927.721
193 | [4.1810608 4.1760206 4.1723189 4.1696806 4.1674361 4.165585 4.16401 4.1625137 4.1613717 4.1603479 4.1593242 4.1584969 4.1578274 4.1570401] | 0.5 | 45 | 2926.979
194 | [4.1810608 4.1758237 4.1723189 4.1696806 4.1674361 4.1654668 4.1640491 4.162632 4.1613717 4.1603084 4.159245 4.1585364 4.15767 4.1569614] | 0.5 | 45 | 2925.963
195 | [4.1811004 4.175981 4.1723976 4.169641 4.167357 4.1656246 4.1638918 4.1625924 4.1613717 4.1603084 4.1595998 4.1586547 4.1577883 4.1570792] | 0.5 | 45 | 2925.453
196 | [4.1811004 4.1760597 4.1723976 4.1695228 4.1674361 4.1654668 4.1639705 4.1627107 4.16149 4.1603084 4.1593242 4.1583791 4.1577487 4.1569219] | 0.5 | 45 | 2924.556
197 | [4.1809425 4.1759415 4.172358 4.1694837 4.1673179 4.1653881 4.16401 4.1625137 4.1611352 4.1602297 4.1592059 4.1582212 4.1575127 4.1569219] | 0.5 | 45 | 2923.711
198 | [4.1808639 4.1759024 4.172358 4.1695623 4.1672783 4.1653881 4.1638527 4.1623955 4.161293 4.1600723 4.1591663 4.1582999 4.1577883 4.1568036] | 0.5 | 45 | 2922.934
199 | [4.1809034 4.1757841 4.172122 4.1695228 4.1671996 4.1653881 4.1637735 4.1624351 4.1611352 4.1601114 4.1590877 4.1582608 4.1574731 4.1567645] | 0.5 | 45 | 2921.922
200 | [4.1810217 4.1759024 4.1722403 4.169641 4.1672783 4.1655064 4.1638131 4.1623955 4.1611748 4.1602297 4.1591663 4.1584578 4.15767 4.1567645] | 0.5 | 45 | 2921.334
201 | [4.1809425 4.175745 4.1720824 4.169405 4.1671605 4.1654277 4.1637735 4.1623168 4.1611748 4.1599145 4.1590481 4.1581821 4.1572762 4.1567249] | 0.5 | 45 | 2920.429
202 | [4.1809821 4.175745 4.1720037 4.1691685 4.1670027 4.1651912 4.1636558 4.1622381 4.1610565 4.1600327 4.1590481 4.1582212 4.157434 4.1564097] | 0.5 | 45 | 2919.688
203 | [4.1809034 4.1756659 4.1721611 4.1691685 4.1669636 4.1650338 4.1635766 4.1621594 4.1609778 4.1599145 4.1589694 4.1579852 4.1572371 4.1564493] | 0.5 | 45 | 2918.975
204 | [4.1808248 4.1757841 4.1720824 4.1692472 4.1670814 4.1651521 4.1634588 4.1620412 4.1609383 4.1599541 4.1589694 4.1579852 4.1573157 4.1566463] | 0.5 | 45 | 2918.13
205 | [4.1809425 4.1756659 4.1720824 4.1693263 4.1670423 4.1650734 4.1635766 4.1621985 4.1608992 4.1599145 4.1589694 4.1579456 4.1572762 4.1564097] | 0.5 | 45 | 2917.442
206 | [4.1807461 4.1755872 4.1719646 4.1691294 4.1669636 4.1651521 4.1636162 4.1620016 4.1607809 4.1598358 4.158812 4.1580243 4.1571584 4.1564097] | 0.5 | 45 | 2916.746
207 | [4.1809034 4.175745 4.1722007 4.1693654 4.1671605 4.1652308 4.1635375 4.1622772 4.1610174 4.1599932 4.159009 4.1581035 4.1573548 4.1565676] | 0.5 | 45 | 2916.275
208 | [4.1808248 4.1756659 4.1720037 4.1693263 4.1669636 4.1651125 4.1634979 4.1621199 4.1610565 4.1598358 4.1589694 4.1580639 4.1572762 4.156528 ] | 0.5 | 45 | 2915.504
209 | [4.1806669 4.1754298 4.1717677 4.1690111 4.166688 4.1649551 4.163301 4.1619625 4.160584 4.1594815 4.1584969 4.1577883 4.1569219 4.1561341] | 0.5 | 45 | 2914.343
210 | [4.1807065 4.1755481 4.1718068 4.169208 4.1670423 4.1649942 4.1633801 4.1621985 4.1608596 4.1597176 4.1586938 4.1579456 4.1570792 4.156292 ] | 0.5 | 45 | 2913.767
211 | [4.1805491 4.1753511 4.1718068 4.1689715 4.166688 4.1648369 4.1631832 4.1618443 4.1607022 4.1594815 4.1587334 4.1577487 4.1569614 4.1560555] | 0.5 | 45 | 2912.806
212 | [4.1807852 4.1755481 4.1720037 4.1691685 4.166924 4.1650338 4.1635375 4.1620803 4.1608596 4.1597176 4.1589303 4.1580639 4.1570792 4.1564097] | 0.5 | 45 | 2912.698
213 | [4.1806669 4.1755481 4.1719646 4.1690898 4.1669636 4.1649551 4.1632619 4.1619229 4.1609778 4.1597571 4.1586938 4.157867 4.1571188 4.1564097] | 0.5 | 45 | 2911.81
214 | [4.1807852 4.1755481 4.1719646 4.1692472 4.1669636 4.1649942 4.1634588 4.1621199 4.1607809 4.1597176 4.1588516 4.1578274 4.1571188 4.156292 ] | 0.5 | 45 | 2910.971
215 | [4.1806278 4.1753902 4.1718464 4.1690502 4.1668057 4.1648765 4.1634588 4.1620412 4.1607418 4.1595998 4.1586938 4.1577487 4.1569614 4.1563706] | 0.5 | 45 | 2910.01
216 | [4.1806278 4.1755085 4.1718464 4.1690111 4.1668844 4.1650338 4.1634192 4.1619229 4.1606627 4.1594815 4.1586938 4.1577883 4.1570005 4.156095 ] | 0.5 | 45 | 2909.079
217 | [4.1806669 4.1755481 4.1720037 4.1690898 4.1668844 4.1649551 4.1633801 4.1618443 4.1606236 4.1596389 4.1586938 4.1577487 4.1570005 4.156292 ] | 0.5 | 45 | 2908.474
218 | [4.1806669 4.1754298 4.1718068 4.1690502 4.166924 4.1648765 4.1631832 4.1619625 4.1605449 4.1595206 4.1585364 4.1577487 4.1568432 4.1561341] | 0.5 | 45 | 2930.528
219 | [4.1805491 4.1753116 4.1718464 4.1689715 4.1668057 4.1648765 4.163301 4.1619229 4.160584 4.1596785 4.1586151 4.1577096 4.1569614 4.1562133] | 0.5 | 45 | 2904.629
220 | [4.1807461 4.1753902 4.1717677 4.1689324 4.1666484 4.1647978 4.1631832 4.1618047 4.1608596 4.1595998 4.158576 4.1575913 4.1568823 4.1561341] | 0.5 | 45 | 2903.984
221 | [4.1807461 4.1754298 4.1718068 4.1689324 4.1666088 4.1648369 4.1633406 4.1618834 4.1606627 4.1594419 4.158576 4.1576309 4.1568432 4.1560163] | 0.5 | 45 | 2903.196
222 | [4.18047 4.1753902 4.1717281 4.1689324 4.1666088 4.1646795 4.1630254 4.1616869 4.1605053 4.1594028 4.1584969 4.1575127 4.1566463 4.1559768] | 0.5 | 45 | 2902.35
223 | [4.1806278 4.1753116 4.1718068 4.1689324 4.1666088 4.1647186 4.1631436 4.1618047 4.1604657 4.1594028 4.1583791 4.1575913 4.1566858 4.1560163] | 0.5 | 45 | 2901.78
224 | [4.1805882 4.1754689 4.1716495 4.1690111 4.1666088 4.1646399 4.1631041 4.1616077 4.160584 4.1593633 4.1585364 4.157434 4.1567645 4.1560163] | 0.5 | 45 | 2900.707
225 | [4.1805882 4.1751146 4.1715708 4.1688538 4.1664119 4.1646399 4.1630254 4.1616077 4.1602693 4.1592059 4.1583395 4.1573157 4.1566067 4.1557798] | 0.5 | 45 | 2899.72
226 | [4.1805096 4.1752725 4.171689 4.1686568 4.1666484 4.1645217 4.1629863 4.161726 4.1603084 4.1592846 4.1581821 4.1572762 4.156528 4.1558585] | 0.5 | 45 | 2898.781
227 | [4.1804309 4.1753116 4.1714129 4.1688142 4.1664515 4.1644826 4.163065 4.16149 4.1602297 4.159245 4.1582999 4.1572371 4.1566463 4.1557407] | 0.5 | 45 | 2898.01
228 | [4.1804309 4.1750755 4.1716495 4.1688142 4.166491 4.1645217 4.1629076 4.16149 4.1602297 4.1590481 4.1581035 4.1573548 4.1564493 4.1556616] | 0.5 | 45 | 2897.21
229 | [4.1805491 4.1751146 4.1716099 4.1687746 4.1664515 4.1646399 4.1629467 4.16149 4.1602693 4.1592846 4.1581035 4.1571975 4.1566067 4.1557012] | 0.5 | 45 | 2896.463
230 | [4.1803522 4.1751542 4.1716099 4.1686959 4.1663728 4.1644039 4.1630254 4.1615291 4.1601114 4.1592846 4.1580639 4.1571188 4.1563706 4.1557012] | 0.5 | 45 | 2895.359
231 | [4.1803126 4.1751542 4.1714129 4.1686959 4.1662941 4.1644826 4.1628284 4.1613321 4.160151 4.1591272 4.1579065 4.1572371 4.1562524 4.1556616] | 0.5 | 45 | 2894.416
232 | [4.180234 4.1749573 4.1714129 4.1686568 4.1663728 4.1644039 4.1626711 4.1614108 4.1601114 4.158812 4.1580639 4.1571188 4.1562133 4.1554646] | 0.5 | 45 | 2893.601
233 | [4.1803126 4.175036 4.1713738 4.1685386 4.1664119 4.1642857 4.1627498 4.161293 4.1599932 4.1588907 4.1579065 4.1570792 4.1561737 4.1555042] | 0.5 | 45 | 2892.622
234 | [4.1803126 4.1751146 4.1714129 4.1685777 4.1661758 4.1644826 4.1627107 4.1612535 4.1601114 4.158812 4.1579065 4.1570005 4.156292 4.1555829] | 0.5 | 45 | 2891.665
235 | [4.1804309 4.1751542 4.1715708 4.1685777 4.1664119 4.1644039 4.1627893 4.1613717 4.1601901 4.159009 4.1579456 4.1570401 4.156292 4.1555829] | 0.5 | 45 | 2890.968
236 | [4.180234 4.1749177 4.1713738 4.168499 4.1660576 4.1641674 4.1625528 4.1610961 4.1598358 4.1586938 4.1577487 4.1569614 4.1559768 4.1553469] | 0.5 | 45 | 2889.599
237 | [4.1802735 4.1749964 4.1714129 4.1685777 4.1661363 4.1642461 4.1626711 4.161293 4.1599932 4.1586938 4.1578274 4.1568823 4.1560555 4.1553073] | 0.5 | 45 | 2888.986
238 | [4.180234 4.175036 4.1713343 4.168499 4.1661363 4.1642461 4.1625924 4.1612144 4.1599932 4.159009 4.1578274 4.1569219 4.1560555 4.1552682] | 0.5 | 45 | 2887.998
239 | [4.1801157 4.1749573 4.1712952 4.168499 4.1660972 4.1642461 4.162632 4.1611748 4.1599541 4.1587334 4.1577487 4.1568823 4.1560163 4.1553469] | 0.5 | 45 | 2886.714
240 | [4.1801944 4.1750755 4.1713738 4.168499 4.1660972 4.1642857 4.162632 4.1611352 4.1599145 4.1586547 4.1577883 4.1568432 4.1559768 4.1551499] | 0.5 | 45 | 2885.996
241 | [4.1802735 4.1749177 4.1713343 4.168499 4.1661758 4.1642461 4.1625924 4.1611748 4.1599145 4.1588907 4.157867 4.1568823 4.1560555 4.1552682] | 0.5 | 45 | 2885.036
242 | [4.1802735 4.175036 4.1713738 4.1685386 4.1660576 4.164207 4.162632 4.1610961 4.1599541 4.1588516 4.1578274 4.1567645 4.156095 4.1552682] | 0.5 | 45 | 2884.246
243 | [4.1801553 4.174839 4.1712952 4.168263 4.1660576 4.1642857 4.1625528 4.1611352 4.1597571 4.1587334 4.15767 4.1568036 4.1559372 4.1552682] | 0.5 | 45 | 2883.032
244 | [4.1801944 4.1748786 4.1712165 4.1683812 4.1660972 4.1640491 4.1624742 4.1609383 4.1597571 4.1586151 4.1575518 4.1567249 4.1558981 4.1550713] | 0.5 | 45 | 2881.924
245 | [4.1801157 4.174839 4.1713343 4.168499 4.1662154 4.1642857 4.1625924 4.1611352 4.1598358 4.1586938 4.1577096 4.1567249 4.1559372 4.1552286] | 0.5 | 45 | 2881.083
246 | [4.180234 4.1748786 4.1712952 4.1683416 4.1660185 4.1640491 4.1623168 4.1609383 4.1597571 4.1586151 4.15767 4.1565676 4.1558194 4.1550713] | 0.5 | 45 | 2879.933
247 | [4.1801157 4.1747999 4.1712952 4.1683021 4.1661363 4.1639705 4.1624351 4.1608992 4.1595998 4.1585364 4.157434 4.1566858 4.1557798 4.1549134] | 0.5 | 45 | 2879.084
248 | [4.180037 4.1747208 4.1711373 4.1681447 4.1660185 4.1639705 4.1624742 4.1608205 4.1596389 4.1584182 4.1575127 4.1564097 4.1556616 4.1550317] | 0.5 | 45 | 2877.866
249 | [4.1800766 4.1748786 4.1710982 4.1681051 4.1658607 4.1639705 4.1623168 4.1608596 4.1596389 4.1584182 4.1574731 4.1564889 4.1557407 4.1549134] | 0.5 | 45 | 2876.903
250 | [4.1801157 4.1747208 4.1710982 4.1681843 4.1659393 4.1640491 4.1623955 4.1607809 4.1594815 4.1583791 4.1575518 4.156528 4.1557012 4.1547561] | 0.5 | 45 | 2875.936
251 | [4.1801944 4.1749177 4.1710982 4.1682234 4.1660185 4.1639314 4.1623955 4.1608992 4.1595998 4.158576 4.157434 4.1565676 4.1556616 4.1550317] | 0.5 | 45 | 2875.036
252 | [4.1797614 4.1746421 4.17098 4.168066 4.165585 4.1636558 4.1620016 4.1605449 4.1594028 4.1581426 4.1570401 4.1563311 4.1554646 4.1547561] | 0.5 | 45 | 2873.547
253 | [4.180037 4.1747999 4.1710196 4.168263 4.1659393 4.1639705 4.1621199 4.1608205 4.1592846 4.1583395 4.1572762 4.1563706 4.1555438 4.1548347] | 0.5 | 45 | 2872.84
254 | [4.1799974 4.1747208 4.1710982 4.1683021 4.1658607 4.1639705 4.1622772 4.1608596 4.1595998 4.1583791 4.1573548 4.1564493 4.1557798 4.1547956] | 0.5 | 45 | 2872.028
255 | [4.1801157 4.1746421 4.1709404 4.1682234 4.1657429 4.1638918 4.1621199 4.1606236 4.1594028 4.1582608 4.1573548 4.1563311 4.1555829 4.1547956] | 0.5 | 45 | 2870.911
256 | [4.1799583 4.1749964 4.1710196 4.1682234 4.1658607 4.1639314 4.1622381 4.1608992 4.1594419 4.1583395 4.1573157 4.1564889 4.1555829 4.1547956] | 0.5 | 45 | 2870.257
257 | [4.180037 4.1747603 4.1710587 4.1681051 4.1657033 4.1638131 4.1621985 4.1607418 4.1594815 4.1581426 4.1572371 4.1562524 4.1555829 4.1546774] | 0.5 | 45 | 2869.219
258 | [4.179801 4.174603 4.1707439 4.168066 4.1656637 4.1636558 4.1620803 4.1606236 4.159245 4.1580243 4.1570401 4.1562133 4.1553469 4.1544409] | 0.5 | 45 | 2868.079
259 | [4.1799583 4.1747603 4.17098 4.1679873 4.1656637 4.1636949 4.1619229 4.1606236 4.1593242 4.1580639 4.1572371 4.1562524 4.1552286 4.1545591] | 0.5 | 45 | 2867.211
260 | [4.1799583 4.1746817 4.1710196 4.1679478 4.1658216 4.1638918 4.1619625 4.160584 4.1592846 4.1581035 4.1570792 4.1562133 4.1554255 4.1545987] | 0.5 | 45 | 2866.358
261 | [4.1798797 4.174603 4.1708226 4.1679873 4.1657033 4.1636162 4.1619229 4.1606236 4.1592846 4.1580639 4.1572371 4.1561737 4.1553073 4.1545196] | 0.5 | 45 | 2865.36
262 | [4.1796041 4.1744452 4.170783 4.1677508 4.1653094 4.1634979 4.1617656 4.1603084 4.1591663 4.157867 4.1568432 4.1560163 4.1549921 4.1544018] | 0.5 | 45 | 2864.097
263 | [4.1798797 4.1744452 4.1707044 4.1678295 4.1655064 4.1634192 4.1618047 4.1602693 4.1589694 4.1579852 4.1569614 4.1559768 4.1550713 4.1543622] | 0.5 | 45 | 2863.155
264 | [4.180037 4.1746421 4.1710587 4.1681051 4.1657429 4.1636558 4.1620412 4.160584 4.1593633 4.1580243 4.1570792 4.1562133 4.1553469 4.1545196] | 0.5 | 45 | 2862.949
265 | [4.1798401 4.1743665 4.1707439 4.1679478 4.1654277 4.1635375 4.1617656 4.1603084 4.159009 4.157867 4.1567645 4.1559768 4.1551104 4.1543622] | 0.5 | 45 | 2861.667
266 | [4.179801 4.1745238 4.1707439 4.1677508 4.1655064 4.1633801 4.1617656 4.1603479 4.1590481 4.1579065 4.1568036 4.156095 4.155189 4.1543622] | 0.5 | 45 | 2860.972
267 | [4.1797614 4.1745634 4.1707439 4.1678295 4.1655459 4.163301 4.1618443 4.160387 4.159009 4.1579065 4.1569219 4.1560163 4.1550713 4.1544018] | 0.5 | 45 | 2860.129
268 | [4.1797614 4.1743274 4.1707044 4.1677508 4.165349 4.1633406 4.1616473 4.1602693 4.1589694 4.1579456 4.1568432 4.1559372 4.1549134 4.1540866] | 0.5 | 45 | 2858.977
269 | [4.1797218 4.1744452 4.170783 4.1679087 4.1654668 4.1634192 4.1619229 4.1604657 4.1591272 4.1578274 4.1568432 4.1559768 4.1550317 4.1543622] | 0.5 | 45 | 2858.291
270 | [4.1797614 4.1744061 4.1706648 4.1677904 4.1655064 4.1633801 4.1618834 4.1604266 4.1591663 4.1577487 4.1569219 4.1559372 4.1550713 4.1542439] | 0.5 | 45 | 2857.338
271 | [4.1797614 4.1743665 4.1706648 4.1677904 4.1655064 4.1633801 4.1617656 4.1603084 4.1591663 4.1577883 4.1569614 4.1558585 4.1550317 4.1542439] | 0.5 | 45 | 2856.717
272 | [4.1796827 4.1743665 4.1706648 4.1677117 4.165349 4.1633801 4.1616869 4.1602693 4.158812 4.1577096 4.1566463 4.1557407 4.1548347 4.1540866] | 0.5 | 45 | 2855.744
273 | [4.1797614 4.1742878 4.1706257 4.1677117 4.1653881 4.1634588 4.1617656 4.160387 4.1590877 4.157867 4.1568036 4.1558194 4.1550317 4.1541653] | 0.5 | 45 | 2854.95
274 | [4.1795249 4.1744847 4.1706648 4.1675148 4.1652703 4.1632619 4.1616869 4.1602297 4.1588516 4.1578274 4.1567249 4.1556616 4.1548743 4.1540475] | 0.5 | 45 | 2853.992
275 | [4.1796827 4.1744847 4.1707044 4.1677508 4.1652703 4.1634588 4.1617656 4.1602297 4.1589694 4.1578274 4.1568432 4.1558585 4.154953 4.1542048] | 0.5 | 45 | 2853.051
276 | [4.1797614 4.1743665 4.1706257 4.1677904 4.1653881 4.1632223 4.1617656 4.1602297 4.1588516 4.157867 4.1567249 4.1557407 4.1549921 4.1542439] | 0.5 | 45 | 2852.15
277 | [4.1797614 4.174603 4.170783 4.1679087 4.1654668 4.1635766 4.1618047 4.1601901 4.1589694 4.1579852 4.1568432 4.1558981 4.1550713 4.1542439] | 0.5 | 45 | 2851.215
278 | [4.1796432 4.1744452 4.1706257 4.1677508 4.1655459 4.1633801 4.161726 4.160151 4.1589303 4.157867 4.1567645 4.1559372 4.1551104 4.1542439] | 0.5 | 45 | 2850.294
279 | [4.1796041 4.1742482 4.1705861 4.1677117 4.1653094 4.1631832 4.1615291 4.1600723 4.158812 4.1577096 4.1566067 4.1556616 4.1546378 4.1540475] | 0.5 | 45 | 2849.048
280 | [4.1797614 4.1743665 4.1706648 4.1676722 4.1652308 4.163301 4.1614504 4.1600327 4.158812 4.1578274 4.1565676 4.1557012 4.1547956 4.1539683] | 0.5 | 45 | 2848.193
281 | [4.1795645 4.1743665 4.1706257 4.1677508 4.165349 4.1633406 4.1615686 4.1602693 4.1589694 4.15767 4.1567249 4.1555829 4.1548347 4.1540866] | 0.5 | 45 | 2847.235
282 | [4.1796432 4.1742878 4.170547 4.1675935 4.165349 4.1631832 4.1614504 4.1599541 4.1586547 4.1575913 4.1564889 4.1555829 4.1547561 4.1540475] | 0.5 | 45 | 2845.961
283 | [4.1793675 4.1741695 4.1703892 4.1674752 4.1651125 4.1630254 4.1613717 4.1599541 4.1586938 4.157434 4.1564097 4.1554646 4.1546378 4.1538506] | 0.5 | 45 | 2844.955
284 | [4.1796432 4.1741695 4.1706257 4.1675539 4.1652703 4.1631436 4.1615686 4.1599932 4.1587334 4.1576309 4.1565676 4.1557012 4.1547561 4.1540079] | 0.5 | 45 | 2844.258
285 | [4.1796041 4.1740909 4.1704679 4.1674361 4.1652308 4.1632223 4.1614504 4.1600723 4.1587334 4.1574731 4.1564493 4.1555829 4.1546378 4.1539292] | 0.5 | 45 | 2843.273
286 | [4.1796041 4.1741695 4.1704679 4.1674752 4.1650338 4.1632223 4.1614504 4.1600723 4.1585364 4.157434 4.1563706 4.1554255 4.1545987 4.1538506] | 0.5 | 45 | 2842.326
287 | [4.1794071 4.1740909 4.1703892 4.1673965 4.1649942 4.162868 4.1613321 4.1597967 4.1583791 4.1573157 4.1561341 4.1552286 4.1543622 4.1536927] | 0.5 | 45 | 2841.075
288 | [4.1793675 4.1741304 4.1703501 4.1674752 4.1649942 4.1631436 4.1614108 4.1599145 4.1586151 4.1573944 4.1563706 4.1553469 4.1544409 4.1536536] | 0.5 | 45 | 2840.205
289 | [4.1795645 4.1740909 4.1703105 4.167357 4.1650734 4.1630254 4.1611352 4.1598754 4.1585364 4.1572371 4.1561737 4.155189 4.1544409 4.1534958] | 0.5 | 45 | 2839.244
290 | [4.1793675 4.1738939 4.1703501 4.1673179 4.1648369 4.1629467 4.1610961 4.1595998 4.1583791 4.1572762 4.156095 4.1551499 4.1542439 4.1534171] | 0.5 | 45 | 2838.157
291 | [4.1794071 4.1739335 4.1702318 4.1672783 4.1648369 4.1629076 4.1610961 4.1597176 4.1582608 4.1570401 4.1559372 4.154953 4.1541262 4.1533384] | 0.5 | 45 | 2837.453
292 | [4.1794858 4.1740513 4.1702714 4.1673179 4.1650734 4.162868 4.1613717 4.1597967 4.1584578 4.1573944 4.1562524 4.1552682 4.1544805 4.1535354] | 0.5 | 45 | 2836.66
293 | [4.1793675 4.1739726 4.1700349 4.1671996 4.1649551 4.1628284 4.1612535 4.1596785 4.1583395 4.1571188 4.1560163 4.1551499 4.1542439 4.1534958] | 0.5 | 45 | 2835.586
294 | [4.1794071 4.1741695 4.1702714 4.1673179 4.1649942 4.1629467 4.1611748 4.1597176 4.1584578 4.1572371 4.156292 4.1552682 4.1543231 4.1536536] | 0.5 | 45 | 2834.45
295 | [4.1794071 4.1741695 4.1703501 4.167357 4.1649942 4.1629467 4.1612535 4.1596389 4.1583395 4.1572371 4.1561341 4.1552286 4.1544018 4.1535354] | 0.5 | 45 | 2833.595
296 | [4.1794462 4.1739335 4.1703501 4.1674361 4.1649942 4.1629076 4.1612535 4.1597176 4.1585364 4.1573157 4.1563706 4.1551499 4.1542835 4.1535354] | 0.5 | 45 | 2832.714
297 | [4.1793675 4.1739335 4.1701531 4.167357 4.1649156 4.1629467 4.1612144 4.1597571 4.1581821 4.1570005 4.1561341 4.1551499 4.1541262 4.153378 ] | 0.5 | 45 | 2831.285
298 | [4.1793284 4.1740513 4.1703501 4.1673179 4.1649551 4.1628284 4.1611352 4.1596389 4.1581821 4.1571975 4.156095 4.1551499 4.1542048 4.153614 ] | 0.5 | 45 | 2830.382
299 | [4.1793675 4.1740122 4.1701531 4.1671996 4.1647582 4.1627498 4.1609383 4.1595998 4.1584182 4.1570401 4.1559768 4.1549921 4.1540866 4.153378 ] | 0.5 | 45 | 2829.077
300 | [4.1793675 4.1739335 4.1701531 4.1671605 4.1648369 4.1627893 4.1612144 4.1594815 4.1583395 4.1570401 4.1558194 4.1549921 4.1542835 4.153378 ] | 0.5 | 45 | 2828.064
301 | [4.1792889 4.1739335 4.1702714 4.1671996 4.1647978 4.1630254 4.1611352 4.1595602 4.1583395 4.1571584 4.1560163 4.1549921 4.1540866 4.1532989] | 0.5 | 45 | 2827.177
302 | [4.1794071 4.1740909 4.1700745 4.1670814 4.1647186 4.1628284 4.1610565 4.1595602 4.1581821 4.1570401 4.1560555 4.1550317 4.1541653 4.1531811] | 0.5 | 45 | 2826.308
303 | [4.1792493 4.1738153 4.1702714 4.1671605 4.1647978 4.1627498 4.1610174 4.1595206 4.1582212 4.1570401 4.1560163 4.154953 4.1540079 4.1532598] | 0.5 | 45 | 2825.402
304 | [4.1792493 4.1738548 4.1700349 4.1670814 4.1647186 4.162632 4.1608992 4.1594815 4.1579852 4.1568823 4.1558585 4.1547956 4.1539683 4.1531415] | 0.5 | 45 | 2824.418
305 | [4.1792889 4.1739726 4.1700745 4.1671605 4.1646008 4.1627107 4.1609383 4.1594419 4.1580639 4.1568823 4.1558194 4.1548743 4.1540475 4.1531415] | 0.5 | 45 | 2823.602
306 | [4.1791315 4.1737366 4.1701136 4.1671605 4.1646399 4.1625924 4.1608596 4.1593633 4.1579852 4.1568036 4.1557012 4.1546774 4.153811 4.1531024] | 0.5 | 45 | 2822.369
307 | [4.1792102 4.1737366 4.1699562 4.1670027 4.1647186 4.1625924 4.1610174 4.159245 4.1579065 4.1568432 4.1557012 4.1546378 4.1538506 4.1529446] | 0.5 | 45 | 2821.542
308 | [4.1790524 4.1738153 4.1699166 4.1669636 4.1646008 4.1623955 4.1608596 4.1592846 4.1579065 4.1567645 4.1557798 4.1547561 4.153811 4.1529446] | 0.5 | 45 | 2820.59
309 | [4.1791315 4.1738153 4.1699562 4.1671209 4.1647186 4.1626711 4.1609383 4.1594419 4.1580639 4.1568432 4.1557798 4.1549134 4.1540079 4.1532202] | 0.5 | 45 | 2820
310 | [4.1791315 4.1738548 4.1699562 4.1670027 4.1644826 4.1625137 4.1607418 4.159245 4.1578274 4.1567645 4.1555829 4.1545591 4.1536536 4.1529055] | 0.5 | 45 | 2819.057
311 | [4.1791315 4.1736579 4.1699562 4.166924 4.1646795 4.1625924 4.1607809 4.159245 4.1579456 4.1569219 4.1556225 4.1546378 4.1536927 4.1529841] | 0.5 | 45 | 2818.206
312 | [4.1792493 4.1737366 4.1700349 4.166924 4.1646008 4.1625528 4.1608992 4.1593242 4.1579065 4.1568036 4.1556616 4.1545987 4.1538506 4.1528263] | 0.5 | 45 | 2817.175
313 | [4.1791315 4.1735787 4.1700349 4.1668453 4.164443 4.1625137 4.1605449 4.159009 4.1577096 4.1567249 4.1555829 4.1545987 4.153614 4.1528263] | 0.5 | 45 | 2816.163
314 | [4.1789346 4.1736183 4.1699562 4.1668453 4.1645217 4.1624351 4.1607022 4.1592059 4.1579065 4.1565676 4.1555438 4.1545591 4.1536536 4.1528263] | 0.5 | 45 | 2815.103
315 | [4.1790524 4.1735787 4.1698775 4.1668453 4.1643643 4.1624351 4.1604657 4.1590877 4.1576309 4.156528 4.1555042 4.1544018 4.153614 4.1527085] | 0.5 | 45 | 2814.017
316 | [4.1790133 4.1735787 4.169838 4.1669636 4.164443 4.1623559 4.1606627 4.1590877 4.1578274 4.1566463 4.1554255 4.1544805 4.1536536 4.1527872] | 0.5 | 45 | 2813.329
317 | [4.1789346 4.1738153 4.169838 4.166924 4.1645613 4.1624351 4.160584 4.1591272 4.157867 4.1565676 4.1554646 4.1545196 4.1537323 4.1527476] | 0.5 | 45 | 2812.36
318 | [4.1790919 4.1736579 4.1699562 4.1669636 4.1644039 4.1624351 4.1607809 4.1590877 4.1577883 4.1565676 4.1555829 4.1545987 4.1536927 4.1528659] | 0.5 | 45 | 2811.429
319 | [4.1791706 4.173697 4.1699562 4.1668844 4.1645217 4.1624351 4.1607418 4.1590877 4.1577487 4.1567249 4.1556225 4.1546378 4.1536927 4.1528659] | 0.5 | 45 | 2810.286
320 | [4.1790133 4.1736579 4.1697197 4.166688 4.1643252 4.1623168 4.1604657 4.1589694 4.15767 4.1565676 4.155386 4.1544409 4.1534958 4.1526299] | 0.5 | 45 | 2808.928
321 | [4.1789346 4.1735787 4.169641 4.1668453 4.1642857 4.1623168 4.1606627 4.159009 4.15767 4.1564493 4.1553469 4.1544018 4.1534567 4.152669 ] | 0.5 | 45 | 2808.014
322 | [4.178895 4.1735396 4.169838 4.1668453 4.164443 4.1623168 4.160584 4.1590481 4.1576309 4.1564097 4.1554255 4.1544409 4.1534958 4.152669 ] | 0.5 | 45 | 2807.031
323 | [4.1789737 4.1736183 4.1697197 4.1669636 4.1643252 4.1623955 4.1607418 4.1590481 4.1577096 4.1564493 4.1554255 4.1544409 4.153378 4.152669 ] | 0.5 | 45 | 2806.258
324 | [4.1789737 4.1735001 4.1697197 4.1668453 4.164207 4.1621594 4.1604657 4.1589303 4.1574731 4.1563706 4.1552286 4.1543231 4.1532989 4.1526299] | 0.5 | 45 | 2805.054
325 | [4.1789737 4.1736183 4.1697593 4.1668057 4.164443 4.1622381 4.1604657 4.1591663 4.1577883 4.1565676 4.155386 4.1544805 4.1534958 4.1526299] | 0.5 | 45 | 2804.126
326 | [4.1788559 4.1735001 4.1696806 4.1666484 4.1642461 4.1620412 4.1604266 4.1587725 4.157434 4.1561737 4.1552682 4.1541653 4.1533384 4.152669 ] | 0.5 | 45 | 2802.872
327 | [4.1788163 4.1735001 4.1696019 4.1665697 4.16401 4.1620803 4.1603479 4.1587334 4.1574731 4.156292 4.1551499 4.1542439 4.1533384 4.1523538] | 0.5 | 45 | 2801.921
328 | [4.1786981 4.1735001 4.1695623 4.1665301 4.1641283 4.1620016 4.1603479 4.1587334 4.1573944 4.156292 4.1550713 4.1541262 4.1532202 4.152236 ] | 0.5 | 45 | 2800.977
329 | [4.178895 4.1733031 4.169641 4.1665697 4.1641674 4.1621199 4.1603479 4.158812 4.1575518 4.156292 4.1553073 4.1543231 4.1532598 4.1525116] | 0.5 | 45 | 2800.488
330 | [4.1789346 4.1733427 4.1695228 4.1666088 4.1642461 4.1620803 4.1604657 4.158812 4.1573944 4.156292 4.1551499 4.1541262 4.1533384 4.1523933] | 0.5 | 45 | 2799.661
331 | [4.1788163 4.1733031 4.1696019 4.166688 4.1641674 4.1621594 4.160387 4.158812 4.1575518 4.1561737 4.155189 4.1542835 4.1531811 4.1525116] | 0.5 | 45 | 2799.059
332 | [4.1787767 4.173264 4.169641 4.166491 4.1640491 4.1620412 4.1602297 4.1587334 4.157434 4.156095 4.1551104 4.1540866 4.1531811 4.1523933] | 0.5 | 45 | 2797.879
333 | [4.178659 4.1733031 4.1694837 4.1665697 4.1641283 4.1621594 4.1602693 4.1586938 4.1573944 4.156095 4.1550317 4.1539292 4.1531024 4.1523538] | 0.5 | 45 | 2797.052
334 | [4.1786981 4.1733427 4.1694441 4.1664119 4.1640491 4.1620412 4.1601901 4.1586547 4.1572762 4.1560163 4.1550317 4.1540079 4.1530628 4.152236 ] | 0.5 | 45 | 2796.104
335 | [4.1787767 4.173264 4.169405 4.1663332 4.1638527 4.1618443 4.1600723 4.1583791 4.1570792 4.1558194 4.1547165 4.153811 4.1528263 4.1521964] | 0.5 | 45 | 2794.901
336 | [4.1786981 4.1730671 4.1692867 4.1663332 4.1638527 4.161726 4.1599932 4.1586151 4.1570792 4.1558981 4.154953 4.1539292 4.1530232 4.1520782] | 0.5 | 45 | 2793.983
337 | [4.178659 4.1732244 4.1692867 4.1665301 4.1639314 4.1619229 4.1601114 4.1587334 4.1571975 4.156095 4.1548743 4.1539683 4.1530232 4.1521964] | 0.5 | 45 | 2793.191
338 | [4.1783834 4.1729488 4.1691294 4.1662545 4.1635766 4.1616869 4.1597176 4.1583395 4.1568432 4.1555829 4.1545196 4.1535749 4.1526299 4.1519995] | 0.5 | 45 | 2791.792
339 | [4.1786194 4.1731458 4.1693263 4.1663332 4.1638918 4.1619229 4.160151 4.1584969 4.1569614 4.1558981 4.1547956 4.153811 4.1529841 4.1522751] | 0.5 | 45 | 2791.408
340 | [4.1785011 4.1730671 4.1691294 4.1661758 4.1637735 4.1616869 4.1598754 4.1583791 4.1571188 4.1555829 4.1546774 4.1534958 4.1528263 4.1520391] | 0.5 | 45 | 2790.5
341 | [4.1786194 4.1731458 4.1693654 4.1662154 4.1638131 4.1617656 4.1599932 4.1586547 4.1571188 4.1559372 4.1549134 4.1538897 4.1529841 4.1521573] | 0.5 | 45 | 2789.863
342 | [4.178659 4.1731853 4.1693654 4.1663728 4.1638527 4.1617656 4.1599541 4.1583395 4.1571188 4.1559372 4.1547956 4.1538897 4.1530628 4.1520391] | 0.5 | 45 | 2789.166
343 | [4.1785798 4.173264 4.1693654 4.1662941 4.1637735 4.1619229 4.1601114 4.1585364 4.1571584 4.1559372 4.1548743 4.1538506 4.1529055 4.1521573] | 0.5 | 45 | 2788.393
344 | [4.1785407 4.1730671 4.1692472 4.1662154 4.1638527 4.1616869 4.1597967 4.1584969 4.1571584 4.1558585 4.1547561 4.1537323 4.1529446 4.1519208] | 0.5 | 45 | 2787.517
345 | [4.178659 4.1731853 4.1693654 4.1662941 4.1638131 4.1617656 4.1599932 4.1585364 4.1571975 4.1558194 4.1548743 4.1537323 4.1527872 4.1520391] | 0.5 | 45 | 2786.958
346 | [4.1785798 4.1729884 4.1691294 4.1662154 4.1637735 4.1616869 4.1599541 4.1583395 4.1570005 4.1556616 4.1547165 4.1536536 4.1528263 4.1519208] | 0.5 | 45 | 2786.01
347 | [4.1785011 4.1732244 4.1693263 4.1662545 4.1636949 4.161726 4.1599932 4.1583791 4.1571975 4.1557798 4.1548347 4.1537323 4.1529055 4.1520782] | 0.5 | 45 | 2785.717
348 | [4.178659 4.173264 4.1692867 4.1662941 4.16401 4.1617656 4.1600723 4.1584578 4.1570792 4.1561341 4.1547956 4.1538506 4.1529446 4.1518421] | 0.5 | 45 | 2785.092
349 | [4.1784225 4.1729488 4.1690111 4.1659393 4.1635766 4.16149 4.1597967 4.1581426 4.1567645 4.1555438 4.1543231 4.1535354 4.1525903 4.1517634] | 0.5 | 45 | 2783.736
350 | [4.1784225 4.1730275 4.1693263 4.1662941 4.1639314 4.1618047 4.1599541 4.1583791 4.1571188 4.1559768 4.1546774 4.153811 4.1528659 4.1520782] | 0.5 | 45 | 2783.672
351 | [4.1785798 4.1731853 4.1692472 4.1662154 4.1638918 4.1618443 4.1599541 4.1585364 4.1570792 4.1558194 4.1548347 4.1538506 4.1529055 4.1520391] | 0.5 | 45 | 2783.004
352 | [4.1785407 4.1730275 4.1693654 4.1663332 4.1638527 4.1618047 4.1600723 4.1586151 4.1571975 4.1559768 4.1547956 4.1538897 4.1529446 4.1520782] | 0.5 | 45 | 2782.441
353 | [4.1785407 4.1731853 4.1692472 4.1661758 4.1638527 4.1618834 4.1599541 4.1584182 4.1570401 4.1558981 4.1547956 4.1536927 4.1529446 4.1520391] | 0.5 | 45 | 2781.851
354 | [4.1785407 4.1729097 4.169208 4.1661363 4.1637735 4.161726 4.1598358 4.1583395 4.1570792 4.1557798 4.1548347 4.153811 4.1527872 4.1521177] | 0.5 | 45 | 2781.042
355 | [4.1785011 4.1729097 4.1690111 4.1662545 4.1635766 4.1616473 4.1597967 4.1583395 4.1569614 4.1557407 4.1546774 4.153614 4.1528659 4.1518812] | 0.5 | 45 | 2780.222
356 | [4.178462 4.1730275 4.1693263 4.1662154 4.1637344 4.161726 4.1600327 4.1582608 4.1571975 4.1559372 4.1546774 4.1536536 4.1528263 4.1519208] | 0.5 | 45 | 2779.856
357 | [4.178462 4.1729097 4.169208 4.1661363 4.1636558 4.1614504 4.1597967 4.1582999 4.1569614 4.1557407 4.1545591 4.1534958 4.1526299 4.1518025] | 0.5 | 45 | 2778.783
358 | [4.1783834 4.1729097 4.1690898 4.1661363 4.1636558 4.1616473 4.1598754 4.1584578 4.1570005 4.1557798 4.1545196 4.1537714 4.1527872 4.1518421] | 0.5 | 45 | 2778.356
359 | [4.178462 4.1730275 4.1691685 4.1660972 4.1637344 4.1616869 4.1599541 4.1582212 4.1568823 4.1557798 4.1546774 4.1535749 4.1527085 4.1519208] | 0.5 | 45 | 2777.534
360 | [4.1783834 4.1729097 4.1690111 4.1660185 4.1635375 4.1615291 4.1597571 4.1582999 4.1568823 4.1556225 4.1545987 4.153614 4.1527872 4.1518421] | 0.5 | 45 | 2776.952
361 | [4.1784225 4.1729097 4.1690898 4.1659789 4.1635375 4.1616869 4.1597967 4.1582608 4.1568036 4.1556225 4.1545196 4.1535749 4.1526299 4.1519208] | 0.5 | 45 | 2776.542
362 | [4.1783438 4.1729097 4.1688538 4.1660576 4.1634979 4.1615291 4.1596389 4.1582212 4.1567645 4.1555829 4.1544018 4.1533384 4.1524329 4.1516848] | 0.5 | 45 | 2775.753
363 | [4.1782651 4.1727519 4.1688538 4.1658216 4.1633801 4.1612535 4.1594815 4.1579852 4.1566463 4.1554255 4.1542439 4.1532989 4.1524329 4.1514878] | 0.5 | 45 | 2774.865
364 | [4.1782651 4.1727128 4.1688142 4.1658216 4.1633801 4.1614108 4.1595206 4.1580639 4.1566067 4.155386 4.1542439 4.1533384 4.1523933 4.1515665] | 0.5 | 45 | 2774.249
365 | [4.1781073 4.1726732 4.1686568 4.1657033 4.1632619 4.1612535 4.1595602 4.1579456 4.156528 4.155386 4.1542048 4.1532989 4.152236 4.1514482] | 0.5 | 45 | 2773.501
366 | [4.1781073 4.1726336 4.1686959 4.1658607 4.1632223 4.1613717 4.1593242 4.1579065 4.156528 4.1552682 4.1542835 4.1532202 4.1522751 4.1514482] | 0.5 | 45 | 2772.987
367 | [4.1780682 4.1725945 4.1688538 4.1658216 4.1632619 4.1612535 4.1594028 4.1579456 4.1566067 4.155189 4.1541262 4.1532598 4.1521573 4.1514878] | 0.5 | 45 | 2772.691
368 | [4.1781468 4.1725159 4.1687355 4.1656246 4.163065 4.1612144 4.1594815 4.1577883 4.1563706 4.1551499 4.1541262 4.1531024 4.1521177 4.15133 ] | 0.5 | 45 | 2771.773
369 | [4.1781468 4.1726732 4.1688142 4.1657429 4.1634588 4.1612144 4.1594419 4.1579456 4.1563706 4.1552682 4.1541262 4.1532989 4.1523538 4.1514482] | 0.5 | 45 | 2771.568
370 | [4.1780286 4.1727128 4.1688142 4.1657429 4.1632223 4.1612535 4.1595998 4.1578274 4.156528 4.155386 4.1543231 4.1532202 4.1522751 4.1514482] | 0.5 | 45 | 2771.089
371 | [4.1782651 4.1728306 4.1688538 4.1659393 4.1633406 4.1612535 4.1593633 4.1579852 4.1565676 4.1554255 4.1543231 4.1532989 4.152472 4.1515269] | 0.5 | 45 | 2770.581
372 | [4.1782255 4.1725945 4.1686172 4.1656246 4.1634192 4.1612144 4.1595602 4.1579065 4.1566463 4.1552682 4.1542835 4.1531415 4.1524329 4.1514087] | 0.5 | 45 | 2769.982
373 | [4.1781073 4.172555 4.1686568 4.1656637 4.1631041 4.1610961 4.1592846 4.157867 4.1562524 4.1551499 4.1540079 4.1529446 4.1521964 4.1513696] | 0.5 | 45 | 2768.999
374 | [4.1781468 4.1726336 4.1687355 4.165782 4.1631832 4.1612535 4.1593633 4.1579456 4.1564493 4.1553469 4.1543622 4.1531811 4.1523933 4.1516056] | 0.5 | 45 | 2768.595
375 | [4.1780682 4.172555 4.1686568 4.1658216 4.1631436 4.1612535 4.1593242 4.1578274 4.1564889 4.155189 4.1541262 4.1531415 4.1521964 4.1514482] | 0.5 | 45 | 2767.718
376 | [4.1781864 4.1726732 4.1688142 4.1659002 4.1633406 4.1613321 4.1594815 4.1579456 4.1564493 4.1553469 4.1542439 4.1532598 4.1523538 4.1514482] | 0.5 | 45 | 2767.295
377 | [4.1779108 4.1724763 4.168499 4.1655064 4.1630254 4.1609383 4.159245 4.1577883 4.1564097 4.1550317 4.1538506 4.1529841 4.1521573 4.1511726] | 0.5 | 45 | 2766.029
378 | [4.1780286 4.1723976 4.1685777 4.1654668 4.1630254 4.1608992 4.1592059 4.15767 4.156095 4.1549134 4.1538897 4.1528263 4.1520391 4.151094 ] | 0.5 | 45 | 2765.426
379 | [4.1780286 4.1725945 4.1685777 4.1657033 4.1631436 4.1610565 4.1594028 4.1577487 4.1564097 4.1551499 4.1540079 4.1529446 4.152236 4.1512909] | 0.5 | 45 | 2765.076
380 | [4.1778316 4.1724763 4.1686959 4.1655064 4.1633406 4.1610565 4.1593242 4.1577883 4.1562524 4.1551104 4.1539683 4.1530628 4.1520782 4.15133 ] | 0.5 | 45 | 2764.394
381 | [4.1778712 4.172555 4.1686172 4.165585 4.163065 4.1611352 4.1592059 4.1577487 4.1564493 4.1552682 4.1540866 4.1530628 4.1521573 4.1512122] | 0.5 | 45 | 2764.053
382 | [4.1779108 4.1724763 4.1686172 4.1655459 4.1632223 4.1610565 4.159245 4.15767 4.1563706 4.155189 4.1540475 4.1529841 4.1521964 4.151094 ] | 0.5 | 45 | 2763.338
383 | [4.1779895 4.172555 4.1686568 4.1655459 4.163065 4.1608992 4.1592059 4.1577096 4.1562524 4.1552286 4.1540475 4.1529841 4.1521573 4.1512513] | 0.5 | 45 | 2762.636
384 | [4.1779499 4.172358 4.1684599 4.1654277 4.1629863 4.1609778 4.159009 4.1575127 4.1563311 4.1549921 4.1538506 4.1529055 4.1520391 4.1511726] | 0.5 | 45 | 2761.71
385 | [4.1779108 4.1724372 4.1686172 4.165585 4.1631832 4.1612535 4.1592846 4.1577487 4.1563311 4.1552682 4.1540866 4.1531024 4.152236 4.15133 ] | 0.5 | 45 | 2761.576
386 | [4.1778712 4.1725159 4.1685777 4.1656246 4.1631041 4.1610174 4.1592059 4.1577487 4.1563706 4.1552286 4.1539292 4.1530628 4.1521177 4.1512122] | 0.5 | 45 | 2761.037
387 | [4.1780286 4.1723189 4.1683812 4.165349 4.1630254 4.1608205 4.1592059 4.1575518 4.1561341 4.1550317 4.1537714 4.1529446 4.1520391 4.1511726] | 0.5 | 45 | 2760.034
388 | [4.1780682 4.1723976 4.1686172 4.1654668 4.1631041 4.1608992 4.1592059 4.1575913 4.1562133 4.155189 4.1540866 4.1529841 4.1519995 4.1512122] | 0.5 | 45 | 2759.565
389 | [4.1780286 4.1725159 4.1685386 4.1655459 4.1631832 4.1610174 4.159245 4.15767 4.1564097 4.1551499 4.1540475 4.1530232 4.1521177 4.15133 ] | 0.5 | 45 | 2758.883
390 | [4.1776743 4.1722794 4.1683812 4.1652703 4.1628284 4.1607418 4.159009 4.1575518 4.1560555 4.1547561 4.153614 4.1527476 4.1517239 4.1510153] | 0.5 | 45 | 2757.888
391 | [4.1779895 4.1722403 4.1685386 4.1655064 4.1629467 4.1609778 4.1591272 4.1576309 4.156292 4.154953 4.1540079 4.1529055 4.1519208 4.1510544] | 0.5 | 45 | 2757.775
392 | [4.1776743 4.1723189 4.1683812 4.1651912 4.1629076 4.1607809 4.1589303 4.1573944 4.1560555 4.154953 4.1537714 4.1527085 4.1518421 4.1510544] | 0.5 | 45 | 2757.061
393 | [4.1778316 4.1724372 4.1683416 4.1653881 4.1629467 4.1607418 4.159009 4.1574731 4.1561341 4.1547956 4.1538897 4.1527872 4.1518812 4.1508574] | 0.5 | 45 | 2756.344
394 | [4.177753 4.172122 4.1683416 4.165349 4.1629076 4.1608205 4.159009 4.1575127 4.1559372 4.1549134 4.1537323 4.1528659 4.1518025 4.1509361] | 0.5 | 45 | 2755.707
395 | [4.1776347 4.1722403 4.1681447 4.1652703 4.1627498 4.1606236 4.1587725 4.1572762 4.1560163 4.1547165 4.153614 4.1527085 4.1517634 4.1508183] | 0.5 | 45 | 2754.695
396 | [4.177753 4.1722007 4.1683416 4.1651912 4.162868 4.1607418 4.1588907 4.1575127 4.1559372 4.1547956 4.153614 4.152669 4.1517634 4.1507397] | 0.5 | 45 | 2754.214
397 | [4.1777139 4.1722007 4.1684203 4.1653881 4.1627107 4.1607809 4.1590877 4.157434 4.1561341 4.1547561 4.1537323 4.1527085 4.1517634 4.1509361] | 0.5 | 45 | 2753.625
398 | [4.1774774 4.1720824 4.1681843 4.1651125 4.1626711 4.160584 4.1587334 4.1572371 4.1558585 4.1545591 4.1534958 4.1525116 4.1516452 4.1508574] | 0.5 | 45 | 2752.792
399 | [4.1777139 4.1722403 4.168263 4.1652703 4.1627498 4.1608205 4.158812 4.157434 4.1559372 4.1547956 4.153614 4.152669 4.1517239 4.1508574] | 0.5 | 45 | 2752.482
400 | [4.177556 4.1720433 4.1681843 4.1650734 4.1625924 4.1604657 4.1587334 4.1572762 4.1559768 4.1545987 4.1534958 4.1526299 4.1515665 4.1507397] | 0.5 | 45 | 2751.464
401 | [4.1777139 4.1721611 4.1682234 4.1652308 4.1627893 4.1607418 4.1588907 4.1573944 4.1559372 4.1548743 4.1536927 4.1526299 4.1516848 4.1507788] | 0.5 | 45 | 2751.226
402 | [4.1776347 4.172122 4.1682234 4.1651125 4.1627107 4.1607022 4.158812 4.1573944 4.1558585 4.1545196 4.1535354 4.1527085 4.1516452 4.1507397] | 0.5 | 45 | 2750.466
403 | [4.1774774 4.1720433 4.1681447 4.1651521 4.1626711 4.1605449 4.1587334 4.1573548 4.1558585 4.1546774 4.1535749 4.1525903 4.1515665 4.1507001] | 0.5 | 45 | 2749.687
404 | [4.1776743 4.172122 4.1681051 4.1651125 4.1625528 4.1606236 4.1586547 4.1571584 4.1558585 4.1546378 4.153614 4.1525116 4.1515269 4.1507788] | 0.5 | 45 | 2748.911
405 | [4.1777139 4.1720037 4.168066 4.1651125 4.162632 4.1605449 4.1587334 4.1570792 4.1557407 4.1545591 4.1534958 4.1525507 4.1515665 4.1507001] | 0.5 | 45 | 2748.309
406 | [4.1774774 4.1718464 4.1679873 4.1649942 4.1624351 4.1604266 4.1586547 4.1570792 4.1557012 4.1544409 4.1533384 4.1523147 4.1514087 4.1504636] | 0.5 | 45 | 2747.173
407 | [4.1774774 4.1722007 4.168066 4.1649551 4.1624351 4.1605053 4.1586938 4.1570401 4.1557012 4.1544409 4.1534171 4.152472 4.1514087 4.1505427] | 0.5 | 45 | 2746.709
408 | [4.1775956 4.1720433 4.1681843 4.1651125 4.1625137 4.160387 4.1586547 4.1571188 4.1555829 4.1545196 4.153378 4.1524329 4.1514878 4.1506214] | 0.5 | 45 | 2745.946
409 | [4.1776347 4.1720037 4.1681051 4.1650734 4.1623559 4.1604266 4.1587725 4.1570401 4.1557012 4.1543622 4.1534567 4.152236 4.1514482 4.1506214] | 0.5 | 45 | 2745.415
410 | [4.177556 4.1720433 4.1680264 4.1649551 4.1625924 4.1605053 4.1586938 4.1571975 4.1557012 4.1545196 4.1535354 4.1523933 4.15133 4.1505818] | 0.5 | 45 | 2744.768
411 | [4.1775169 4.1720433 4.1681447 4.1651521 4.1625137 4.1606236 4.158812 4.1571584 4.1557012 4.1545591 4.1534958 4.1525116 4.1516056 4.1508574] | 0.5 | 45 | 2744.256
412 | [4.1775169 4.1717281 4.168066 4.1649942 4.1625137 4.1605449 4.1587334 4.1571188 4.1556616 4.1545591 4.1532989 4.1523538 4.1514482 4.1506605] | 0.5 | 45 | 2742.057
413 | [4.1773591 4.1718855 4.1679478 4.1649551 4.1624742 4.160387 4.1586151 4.1569614 4.1557012 4.1544805 4.1532598 4.152236 4.1513696 4.1505427] | 0.5 | 45 | 2742.465
414 | [4.1772804 4.1718068 4.1681051 4.1647978 4.1621985 4.1602297 4.1583395 4.1570401 4.1555438 4.1542439 4.1532202 4.1522751 4.1514482 4.1505032] | 0.5 | 45 | 2741.558
415 | [4.1773591 4.1718068 4.1678295 4.1648369 4.1622381 4.160151 4.1584969 4.1569219 4.1555438 4.1542835 4.1530232 4.1521177 4.1512513 4.1505032] | 0.5 | 45 | 2741.007
416 | [4.1774383 4.1718855 4.1678691 4.1648765 4.1624742 4.1604266 4.158576 4.1568823 4.1555829 4.1542835 4.1532989 4.152236 4.1512513 4.1504636] | 0.5 | 45 | 2740.554
417 | [4.1772804 4.1716495 4.1678691 4.1647186 4.1623168 4.1603479 4.1585364 4.1568432 4.1555042 4.1544018 4.1529841 4.1523147 4.1512513 4.1503849] | 0.5 | 45 | 2739.924
418 | [4.1774383 4.1718855 4.1679087 4.1649156 4.1622772 4.160387 4.1586547 4.1568823 4.1555829 4.1543622 4.1531811 4.1520782 4.1511726 4.1504636] | 0.5 | 45 | 2739.317
419 | [4.17732 4.1717677 4.1678295 4.1646008 4.1621594 4.1600327 4.1582999 4.1566463 4.1553469 4.1541262 4.1528659 4.1518421 4.1511331 4.1501093] | 0.5 | 45 | 2738.021
420 | [4.1772804 4.1718464 4.1679087 4.1649551 4.1623168 4.1602693 4.1584182 4.1568432 4.155386 4.1542835 4.1531415 4.1521177 4.1512513 4.1503458] | 0.5 | 45 | 2737.451
421 | [4.17732 4.1718068 4.1679478 4.1646795 4.1622381 4.1602693 4.1585364 4.1568823 4.1554646 4.1542835 4.1531415 4.1520782 4.1512513 4.1503458] | 0.5 | 45 | 2736.678
422 | [4.1771622 4.1716099 4.1677508 4.1647582 4.1621199 4.1600723 4.1582999 4.1567645 4.1554255 4.1543622 4.1530628 4.1520782 4.1511331 4.1503458] | 0.5 | 45 | 2735.796
423 | [4.1772017 4.1717281 4.1678295 4.1648369 4.1621594 4.160151 4.1583395 4.1566858 4.1554646 4.1541653 4.1530628 4.1521177 4.1511331 4.1503062] | 0.5 | 45 | 2735.413
424 | [4.1772804 4.1718855 4.1678295 4.1647978 4.1622381 4.1600723 4.1583791 4.1569614 4.1553469 4.1541653 4.1530628 4.1521177 4.1510544 4.1502275] | 0.5 | 45 | 2734.619
425 | [4.1772804 4.1717281 4.1677904 4.1649551 4.1622381 4.1602297 4.1582999 4.1567645 4.1554646 4.1541262 4.1532202 4.1520782 4.150897 4.1501489] | 0.5 | 45 | 2733.727
426 | [4.1770048 4.1715312 4.1676722 4.1644826 4.1621199 4.1600327 4.1582608 4.1564889 4.1550713 4.1539683 4.1528659 4.1518025 4.1509361 4.1499519] | 0.5 | 45 | 2732.809
427 | [4.1771622 4.1716099 4.1677117 4.1646399 4.1620016 4.1599541 4.1581821 4.1566858 4.1550713 4.1540079 4.1528263 4.1518421 4.1508183 4.1501489] | 0.5 | 45 | 2732.028
428 | [4.1772017 4.1716099 4.1676326 4.1647582 4.1621594 4.1599541 4.1580243 4.1565676 4.1550713 4.1539292 4.1529446 4.1518421 4.150897 4.1500702] | 0.5 | 45 | 2731.252
429 | [4.1772413 4.1714525 4.1675539 4.1645613 4.1620412 4.1597967 4.1580639 4.1564493 4.1551104 4.1538897 4.1528659 4.1516452 4.1507788 4.1499519] | 0.5 | 45 | 2730.18
430 | [4.1772413 4.1715708 4.167357 4.1644826 4.1620016 4.1598754 4.1581821 4.1565676 4.1551499 4.153811 4.1526299 4.1516056 4.1507001 4.1498733] | 0.5 | 45 | 2729.663
431 | [4.1768475 4.1715312 4.1675148 4.1645217 4.1618443 4.1597176 4.1580243 4.156292 4.1550317 4.1537323 4.1525116 4.1516056 4.1506605 4.1498733] | 0.5 | 45 | 2728.854
432 | [4.1770048 4.1714129 4.1675148 4.1644826 4.1619229 4.1599541 4.1581821 4.156528 4.1551499 4.1538897 4.152669 4.1517634 4.1507001 4.1499124] | 0.5 | 45 | 2728.319
433 | [4.1768866 4.1714129 4.1676326 4.1643252 4.1620016 4.1597571 4.1579852 4.1564889 4.1549921 4.1538506 4.1526299 4.1516452 4.1507397 4.1498337] | 0.5 | 45 | 2727.703
434 | [4.1771231 4.1713343 4.1675935 4.1643252 4.1619229 4.1597571 4.1580639 4.1563706 4.1551499 4.153811 4.1527085 4.1516452 4.1507397 4.1498337] | 0.5 | 45 | 2727.137
435 | [4.1772413 4.1715708 4.1676326 4.1646008 4.1620803 4.1599932 4.1581821 4.1566067 4.1551104 4.1539292 4.1527476 4.1517239 4.1507001 4.1499124] | 0.5 | 45 | 2726.733
436 | [4.1770444 4.1714921 4.1674752 4.1644039 4.1620016 4.1598358 4.1579456 4.1564889 4.1551104 4.153811 4.1526299 4.1516452 4.1507001 4.1500306] | 0.5 | 45 | 2725.826
437 | [4.1771622 4.1714525 4.1673965 4.1645217 4.1618834 4.1599541 4.1581426 4.1564493 4.1550317 4.1537323 4.1527085 4.1516452 4.1507788 4.1498733] | 0.5 | 45 | 2724.989
438 | [4.1772804 4.1715312 4.1675539 4.1644039 4.1619625 4.1597571 4.1579456 4.1564889 4.1550713 4.1538897 4.152669 4.1517634 4.1507001 4.1498337] | 0.5 | 45 | 2724.032
439 | [4.1768866 4.1712165 4.167357 4.1643643 4.1618834 4.1596785 4.1577883 4.1563311 4.1549134 4.153614 4.1526299 4.1516452 4.1507001 4.1498337] | 0.5 | 45 | 2722.974
440 | [4.1769657 4.1712556 4.1674752 4.1643252 4.1618443 4.1595602 4.157867 4.1563311 4.1550713 4.153614 4.1525116 4.1514087 4.1505032 4.1495976] | 0.5 | 45 | 2722.226
441 | [4.1768475 4.1714129 4.167357 4.1642461 4.1617656 4.1597571 4.1579456 4.1563706 4.154953 4.1537323 4.1525116 4.1515665 4.1505818 4.1496367] | 0.5 | 45 | 2721.438
442 | [4.1768079 4.1714525 4.167357 4.1643643 4.161726 4.1595602 4.157867 4.1561737 4.1549134 4.1536536 4.152472 4.1516452 4.1504245 4.1496763] | 0.5 | 45 | 2720.621
443 | [4.1770444 4.1713738 4.1673965 4.1643643 4.1617656 4.1596785 4.1579065 4.1563706 4.154953 4.1535354 4.1525903 4.1514087 4.1506605 4.1496763] | 0.5 | 45 | 2720.106
444 | [4.1767688 4.1712165 4.167357 4.1641674 4.161726 4.1595206 4.1577883 4.1561737 4.1547956 4.1534567 4.1523933 4.1514087 4.1503849 4.149519 ] | 0.5 | 45 | 2719.112
445 | [4.1768475 4.1712556 4.167357 4.1641674 4.161726 4.1595602 4.1577096 4.1561341 4.1547956 4.1535749 4.1526299 4.15133 4.1504245 4.149519 ] | 0.5 | 45 | 2718.269
446 | [4.1767292 4.1712952 4.1671605 4.1640491 4.1616473 4.1594815 4.1577487 4.1561737 4.1547165 4.1534567 4.152236 4.1512513 4.1504245 4.1495976] | 0.5 | 45 | 2717.163
447 | [4.1768475 4.1711373 4.1671605 4.1640491 4.1615291 4.1593633 4.1575518 4.1559768 4.1546774 4.1534958 4.152236 4.1512909 4.1503849 4.1494398] | 0.5 | 45 | 2716.126
448 | [4.1767688 4.1712165 4.1671605 4.164207 4.1616077 4.1595602 4.1577096 4.1561737 4.1546378 4.1534567 4.1523538 4.1512513 4.1503849 4.1494794] | 0.5 | 45 | 2715.792
449 | [4.1768475 4.1711769 4.1671996 4.164207 4.1615291 4.1594815 4.15767 4.1559768 4.1546378 4.1533384 4.152236 4.1513696 4.1503849 4.1495581] | 0.5 | 45 | 2715.146
450 | [4.1769657 4.1712556 4.1672392 4.1641283 4.1616869 4.1594028 4.1577096 4.1562133 4.1545987 4.1535354 4.1523147 4.15133 4.1504245 4.1495976] | 0.5 | 45 | 2714.297
451 | [4.1766505 4.1710587 4.1670027 4.1638918 4.161293 4.1593242 4.1576309 4.1558194 4.1546378 4.1531415 4.1521177 4.150897 4.1500306 4.1492429] | 0.5 | 45 | 2712.867
452 | [4.1766109 4.1710196 4.1670423 4.1639314 4.1614504 4.1592846 4.1577096 4.1558981 4.1545591 4.1532598 4.1520782 4.1510544 4.1501093 4.1492038] | 0.5 | 45 | 2712.353
453 | [4.1766505 4.1710196 4.1670423 4.1640887 4.1614108 4.1595602 4.1576309 4.1560163 4.1545987 4.1534567 4.152236 4.1511331 4.1503062 4.1493611] | 0.5 | 45 | 2711.559
454 | [4.1767292 4.1711769 4.1672392 4.164207 4.1615291 4.1595206 4.1575518 4.1560555 4.1546774 4.1534958 4.1523933 4.1512513 4.1502275 4.1494007] | 0.5 | 45 | 2711.17
455 | [4.1766505 4.17098 4.1671605 4.1640887 4.1614504 4.1593633 4.1576309 4.1558981 4.1545591 4.1533384 4.1521964 4.1511726 4.1503458 4.1494007] | 0.5 | 45 | 2710.245
456 | [4.1766896 4.1709404 4.1670027 4.1639314 4.1614504 4.1592846 4.1575127 4.1559372 4.1544409 4.1531415 4.1520391 4.1511331 4.1499519 4.1491642] | 0.5 | 45 | 2709.324
457 | [4.1766109 4.1709404 4.1670027 4.1638918 4.161293 4.1593242 4.1573157 4.1557798 4.1544409 4.1531415 4.1519604 4.1508574 4.149991 4.1492038] | 0.5 | 45 | 2708.32
458 | [4.1766896 4.1710982 4.1669636 4.1638918 4.1613717 4.1591663 4.1574731 4.1558981 4.1543231 4.1531024 4.1519604 4.150897 4.149991 4.1491642] | 0.5 | 45 | 2707.489
459 | [4.176414 4.1709013 4.1668453 4.1637735 4.1612144 4.1591272 4.1571584 4.1555829 4.1541653 4.1529446 4.1518812 4.1507397 4.1498733 4.1490464] | 0.5 | 45 | 2706.555
460 | [4.1764932 4.1711373 4.166924 4.1639314 4.1614108 4.1593242 4.1574731 4.1558194 4.1543622 4.1531811 4.1520391 4.151094 4.1499124 4.1492038] | 0.5 | 45 | 2705.921
461 | [4.1766109 4.1708617 4.1668844 4.1638131 4.1611352 4.1590481 4.1572371 4.1556225 4.1542835 4.1529055 4.1518421 4.150897 4.1499124 4.1492038] | 0.5 | 45 | 2705.102
462 | [4.1764536 4.1709013 4.166924 4.1636949 4.1612144 4.1591272 4.1572371 4.1557407 4.1542439 4.1529446 4.1518812 4.1509361 4.1498733 4.1491251] | 0.5 | 45 | 2704.732
463 | [4.1764536 4.1708617 4.1666484 4.1635766 4.1611748 4.1589303 4.1571975 4.1555829 4.1541262 4.1529841 4.1517634 4.1508183 4.1497946 4.1489282] | 0.5 | 45 | 2703.878
464 | [4.1764932 4.17098 4.1670027 4.1637344 4.1613321 4.159245 4.1573944 4.1558585 4.1543622 4.1529841 4.1520391 4.1509757 4.149991 4.1491251] | 0.5 | 45 | 2703.528
465 | [4.1765323 4.1708617 4.1667666 4.1636162 4.1610565 4.1590877 4.1572762 4.1556616 4.1540866 4.1529841 4.1519208 4.1508574 4.1499124 4.1489673] | 0.5 | 45 | 2702.759
466 | [4.1765323 4.1708617 4.1668453 4.1638527 4.1611748 4.1590481 4.1573548 4.1558585 4.1542835 4.1529446 4.1520391 4.1510544 4.1499124 4.1490464] | 0.5 | 45 | 2701.882
467 | [4.1766505 4.1708226 4.1668057 4.1637735 4.1612144 4.1590481 4.1573548 4.1555829 4.1543231 4.1529841 4.1518421 4.1508574 4.1499124 4.1491642] | 0.5 | 45 | 2701.297
468 | [4.1764536 4.1707439 4.1667271 4.1637344 4.1611748 4.1588907 4.1571584 4.1555042 4.1542439 4.1529055 4.1518421 4.1506605 4.1497154 4.1488495] | 0.5 | 45 | 2700.156
469 | [4.1765323 4.17098 4.1668453 4.1638131 4.1612535 4.1591272 4.1573157 4.1557407 4.1544409 4.1531415 4.1519604 4.1508183 4.1498733 4.1490464] | 0.5 | 45 | 2699.78
470 | [4.1765323 4.1706648 4.1668057 4.1637344 4.1610961 4.1589303 4.1571188 4.1554646 4.1542439 4.1527872 4.1516848 4.1507788 4.1496367 4.1488886] | 0.5 | 45 | 2698.758
471 | [4.1764536 4.1707439 4.166924 4.1636162 4.1611352 4.1588516 4.1571975 4.1555438 4.1541653 4.1529055 4.1518025 4.150897 4.149755 4.1488495] | 0.5 | 45 | 2697.998
472 | [4.1763353 4.1708226 4.166688 4.1635766 4.1610565 4.1589694 4.1571584 4.1555829 4.1540079 4.1529055 4.1517239 4.1507001 4.149755 4.1489673] | 0.5 | 45 | 2697.043
473 | [4.1764536 4.1707439 4.1667666 4.1634979 4.1610565 4.1590481 4.1572762 4.1555042 4.1542048 4.1529446 4.1518421 4.1507397 4.149755 4.1488495] | 0.5 | 45 | 2696.639
474 | [4.1764536 4.1709013 4.1667666 4.1634588 4.1610961 4.1588516 4.1572371 4.1554646 4.1540475 4.1527872 4.1515665 4.1505818 4.1496367 4.1488495] | 0.5 | 45 | 2696.08
475 | [4.1763353 4.1707439 4.1666484 4.1634979 4.1608596 4.1588516 4.1569614 4.1555829 4.1541262 4.152669 4.1516452 4.1505818 4.149519 4.1487703] | 0.5 | 45 | 2695.275
476 | [4.1763353 4.1707439 4.1668057 4.1636162 4.1610565 4.1588907 4.1571975 4.1555042 4.1540866 4.1527476 4.1517239 4.1506605 4.149755 4.1489673] | 0.5 | 45 | 2694.63
477 | [4.1763353 4.1705861 4.1666484 4.1634979 4.1609383 4.1586938 4.1569219 4.1553469 4.1540079 4.1527085 4.1515269 4.1505032 4.1494398 4.1487312] | 0.5 | 45 | 2693.378
478 | [4.1762962 4.1706648 4.1665697 4.1633406 4.1610174 4.1587725 4.1569219 4.1554255 4.1540079 4.152669 4.1516056 4.1505818 4.1494794 4.1487312] | 0.5 | 45 | 2692.607
479 | [4.1762567 4.170547 4.1665301 4.1634979 4.1608992 4.1587725 4.1568432 4.1553073 4.1539683 4.152669 4.1514482 4.1506605 4.1495581 4.1487703] | 0.5 | 45 | 2691.747
480 | [4.1762962 4.1706648 4.1666484 4.1636162 4.1609778 4.1586938 4.1569219 4.1554255 4.1538897 4.152669 4.1515269 4.1507001 4.1497154 4.148613 ] | 0.5 | 45 | 2691.29
481 | [4.1761384 4.1706257 4.1666484 4.1634588 4.1608596 4.1586938 4.1569219 4.1554646 4.1540475 4.152669 4.1516056 4.1503458 4.1495976 4.1488099] | 0.5 | 45 | 2690.744
482 | [4.1760993 4.1705074 4.1664515 4.1633406 4.1607418 4.1587334 4.1568823 4.1551499 4.1537714 4.1524329 4.1513696 4.1504636 4.1494007 4.1485739] | 0.5 | 45 | 2689.849
483 | [4.1760206 4.170547 4.1664119 4.1633801 4.1608596 4.1587725 4.1569219 4.1552286 4.1536927 4.1525116 4.15133 4.1503849 4.1494398 4.1485739] | 0.5 | 45 | 2689.096
484 | [4.1762176 4.1705074 4.1667271 4.1634588 4.1609778 4.1589303 4.1570401 4.1553073 4.153811 4.1525116 4.1515665 4.1504636 4.1497154 4.1486917] | 0.5 | 45 | 2688.566
485 | [4.176178 4.1704288 4.1664119 4.1633801 4.1608992 4.1587334 4.1568823 4.1552682 4.1538897 4.1525903 4.1514087 4.1503062 4.1493611 4.1483769] | 0.5 | 45 | 2687.624
486 | [4.1762176 4.1703892 4.1665301 4.163301 4.1608596 4.1586547 4.1568036 4.1553073 4.1536536 4.1525903 4.15133 4.1503849 4.1494398 4.1487312] | 0.5 | 45 | 2686.9
487 | [4.1761384 4.1706257 4.1666484 4.1633406 4.1608596 4.1586547 4.1569219 4.1551499 4.1536536 4.1525116 4.1514482 4.1503458 4.149322 4.1485343] | 0.5 | 45 | 2686.123
488 | [4.1761384 4.1703501 4.166491 4.1633801 4.1607418 4.1586151 4.1566858 4.155189 4.1536927 4.1525116 4.1513696 4.1502275 4.1493611 4.148613 ] | 0.5 | 45 | 2685.375
489 | [4.1760597 4.1702318 4.1662941 4.1631436 4.1605053 4.1584182 4.1565676 4.1548743 4.1534958 4.1523147 4.1511726 4.1502671 4.1490464 4.14818 ] | 0.5 | 45 | 2684.454
490 | [4.175981 4.1701922 4.1662154 4.1629863 4.1604657 4.1583395 4.1565676 4.1547165 4.1535354 4.152236 4.151094 4.1499519 4.1488495 4.14818 ] | 0.5 | 45 | 2683.523
491 | [4.1759415 4.1703105 4.1662545 4.163065 4.1604657 4.1583791 4.1566463 4.154953 4.1534958 4.1524329 4.1512513 4.149991 4.1492825 4.1482191] | 0.5 | 45 | 2683.068
492 | [4.1760597 4.1701531 4.1661363 4.1631041 4.1604266 4.1583791 4.1564493 4.1547956 4.1534958 4.1521177 4.1510153 4.1499124 4.1490068 4.1481404] | 0.5 | 45 | 2682.257
493 | [4.1758628 4.1701922 4.1662941 4.1629467 4.1605053 4.1584182 4.1564889 4.1548347 4.1534171 4.1521177 4.151094 4.1499519 4.1491251 4.1481404] | 0.5 | 45 | 2681.604
494 | [4.175981 4.1702714 4.1662154 4.1630254 4.1605053 4.1584182 4.1564493 4.1547561 4.1535749 4.1522751 4.1510153 4.1500306 4.1490855 4.1481404] | 0.5 | 45 | 2681.409
495 | [4.1757841 4.1701922 4.1660576 4.1629863 4.1603479 4.1582608 4.1564493 4.1548347 4.1534171 4.1521573 4.1510153 4.149991 4.1490464 4.1482191] | 0.5 | 45 | 2680.608
496 | [4.175981 4.1701531 4.1660972 4.1630254 4.1604266 4.1582212 4.1564889 4.1547956 4.1532989 4.1521177 4.1509361 4.1499124 4.1490464 4.1481404] | 0.5 | 45 | 2679.777
497 | [4.1757841 4.1700745 4.1659393 4.1629467 4.1603479 4.1582212 4.1564097 4.1547561 4.1534567 4.1520391 4.1508183 4.1499124 4.1489673 4.1481404] | 0.5 | 45 | 2679.057
498 | [4.1758628 4.1700745 4.1660972 4.1629467 4.1603084 4.1581821 4.1564889 4.1546774 4.1532598 4.1520391 4.1507397 4.1497946 4.1488099 4.1479044] | 0.5 | 45 | 2678.049
499 | [4.1759024 4.1701922 4.1659789 4.1628284 4.160387 4.1581035 4.1564097 4.1547956 4.153378 4.1520391 4.1509757 4.1497946 4.1489673 4.1480618] | 0.5 | 45 | 2677.467
500 | [4.1758628 4.1701136 4.1660576 4.1629863 4.1603479 4.1582999 4.1564097 4.1547956 4.153378 4.1521573 4.1509361 4.1498337 4.1490068 4.1481013] | 0.5 | 45 | 2676.995
501 | [4.1757841 4.1699562 4.1658216 4.1627893 4.1603084 4.1581821 4.1561341 4.1546378 4.1532598 4.1519604 4.1507788 4.1497154 4.1487312 4.1477466] | 0.5 | 45 | 2676.183
502 | [4.1758237 4.1700349 4.1660185 4.162868 4.1602297 4.1581035 4.1562133 4.1546774 4.1532202 4.1518421 4.150897 4.1497154 4.1488099 4.1479435] | 0.5 | 45 | 2675.531
503 | [4.1757054 4.1699953 4.1661363 4.1628284 4.1603479 4.1582212 4.1562524 4.1546774 4.153378 4.1520391 4.1509361 4.149755 4.1488886 4.1480222] | 0.5 | 45 | 2674.894
504 | [4.175745 4.1701136 4.1660185 4.1628284 4.1602693 4.1582999 4.1563706 4.1546774 4.1532598 4.1519995 4.1507397 4.149755 4.1488099 4.1479831] | 0.5 | 45 | 2673.967
505 | [4.1755481 4.1699562 4.1659393 4.1627893 4.1601901 4.1581035 4.1561341 4.1545591 4.1532598 4.1519208 4.1507001 4.1497946 4.1487312 4.1479044] | 0.5 | 45 | 2673.177
506 | [4.1756268 4.169838 4.1658607 4.1625528 4.160151 4.1579065 4.1560163 4.1543622 4.1531415 4.1516848 4.1505427 4.1493611 4.1485739 4.1476288] | 0.5 | 45 | 2672.105
507 | [4.175745 4.1699562 4.1659393 4.1629076 4.160151 4.1580243 4.156292 4.1544805 4.1532989 4.1518421 4.1507788 4.1496763 4.1487312 4.1477861] | 0.5 | 45 | 2671.824
508 | [4.175745 4.1697989 4.1658216 4.1625924 4.1600327 4.1579065 4.1560555 4.1545591 4.1530628 4.1517239 4.1506605 4.1495976 4.1485739 4.1477466] | 0.5 | 45 | 2671.061
509 | [4.1755481 4.1698775 4.165782 4.1627107 4.1600327 4.1578274 4.1562133 4.1545591 4.1530628 4.1517634 4.1507001 4.1496367 4.148613 4.1477861] | 0.5 | 45 | 2670.276
510 | [4.1755085 4.1698775 4.1657429 4.1626711 4.1600723 4.1579852 4.1559768 4.1544018 4.1529446 4.1519208 4.1506214 4.149519 4.148613 4.1476288] | 0.5 | 45 | 2669.404
511 | [4.1755872 4.1698775 4.1658607 4.162632 4.1600723 4.1579065 4.1563311 4.1544409 4.1531024 4.1518025 4.1507397 4.149519 4.1485739 4.1477075] | 0.5 | 45 | 2668.537
512 | [4.1757054 4.1699166 4.1657429 4.1627498 4.1602297 4.1579852 4.1562524 4.1545987 4.1531024 4.1519208 4.1507001 4.1495976 4.1486917 4.1476679] | 0.5 | 45 | 2668.115
513 | [4.1756659 4.169838 4.1658216 4.162868 4.1601114 4.1579456 4.1562524 4.1546378 4.1531024 4.1518025 4.1507397 4.1495976 4.1487703 4.1477075] | 0.5 | 45 | 2667.432
514 | [4.1756268 4.1698775 4.1657429 4.162632 4.160151 4.1580243 4.1561341 4.1544409 4.1530628 4.1518025 4.1507788 4.1496763 4.1487312 4.1478252] | 0.5 | 45 | 2666.699
515 | [4.1755481 4.1698775 4.1659002 4.162632 4.1600327 4.1579456 4.1560555 4.1543622 4.1530628 4.1518025 4.1506605 4.1496763 4.1486526 4.1477466] | 0.5 | 45 | 2665.865
516 | [4.1755481 4.169838 4.1657033 4.1627107 4.1600723 4.1579065 4.1559372 4.1544409 4.1529446 4.1516452 4.1506214 4.1495976 4.1486526 4.1476679] | 0.5 | 45 | 2665.292
517 | [4.1755872 4.1699562 4.1659789 4.1627893 4.1601901 4.1580243 4.156095 4.1545987 4.1531024 4.1519208 4.1507788 4.1497154 4.1486526 4.1478252] | 0.5 | 45 | 2664.773
518 | [4.1755085 4.1697197 4.1656637 4.162632 4.1599932 4.1577487 4.1559372 4.1544409 4.1530628 4.1516848 4.1504636 4.149519 4.1484947 4.1476288] | 0.5 | 45 | 2663.808
519 | [4.1756659 4.1697593 4.1657033 4.162632 4.1598754 4.1580243 4.1559768 4.1545196 4.1529841 4.1517239 4.1504245 4.1494794 4.148613 4.1476679] | 0.5 | 45 | 2663.122
520 | [4.1755085 4.1699166 4.1657033 4.1625137 4.1601114 4.1579456 4.1559768 4.1542439 4.1529055 4.1517239 4.1505818 4.1494398 4.148613 4.1476679] | 0.5 | 45 | 2662.552
521 | [4.1753902 4.1696806 4.165585 4.1624742 4.1599541 4.1575913 4.1558981 4.1544018 4.1528659 4.1514878 4.1504245 4.149322 4.148416 4.1475496] | 0.5 | 45 | 2661.8
522 | [4.1755481 4.1697197 4.1655459 4.1625137 4.1599145 4.1577883 4.1558585 4.1541653 4.1528659 4.1516056 4.1503458 4.149322 4.1482587 4.1475892] | 0.5 | 45 | 2661.142
523 | [4.1753511 4.1697593 4.1656637 4.1623955 4.1599145 4.1577487 4.1558585 4.1543622 4.1527872 4.1516452 4.1503458 4.1493611 4.148416 4.1475496] | 0.5 | 45 | 2660.516
524 | [4.1753902 4.1695228 4.165585 4.1625137 4.1599145 4.1577096 4.1557798 4.1541262 4.1528659 4.1514482 4.1502275 4.1493611 4.14818 4.1473527] | 0.5 | 45 | 2659.801
525 | [4.1754298 4.1696806 4.1655064 4.1625137 4.1598358 4.1578274 4.1559372 4.1542835 4.1527476 4.1515269 4.1504245 4.1492825 4.1483374 4.147471 ] | 0.5 | 45 | 2659.176
526 | [4.1753902 4.1696019 4.165585 4.1624742 4.1597967 4.15767 4.1558981 4.1540866 4.1527085 4.1514482 4.1502671 4.1492825 4.1482587 4.1473923] | 0.5 | 45 | 2658.575
527 | [4.1752329 4.1695623 4.1655459 4.1623559 4.1596785 4.1575913 4.1557407 4.1540866 4.1525903 4.1514087 4.1503458 4.1492429 4.1482978 4.1474319] | 0.5 | 45 | 2657.811
528 | [4.1753116 4.1693263 4.1655064 4.1623955 4.1596389 4.1575518 4.1558194 4.1540475 4.1525507 4.1513696 4.1503062 4.1492038 4.1482978 4.1474319] | 0.5 | 45 | 2656.912
529 | [4.1751146 4.169641 4.1654668 4.1622772 4.1597571 4.1575518 4.1556225 4.1540475 4.1526299 4.1514087 4.1502671 4.1491251 4.1482191 4.1474319] | 0.5 | 45 | 2656.102
530 | [4.1753511 4.1696019 4.1656246 4.1623168 4.1595998 4.1575913 4.1557407 4.1541653 4.1527085 4.1512909 4.1503458 4.1492429 4.1483769 4.1473136] | 0.5 | 45 | 2655.559
531 | [4.1753902 4.1695228 4.1655064 4.1624351 4.1599145 4.1575127 4.1557798 4.1542048 4.1527872 4.1514087 4.1503062 4.1491642 4.1482191 4.1473527] | 0.5 | 45 | 2655.002
532 | [4.1749964 4.1694441 4.1651125 4.1621199 4.1595998 4.1573548 4.1555438 4.1539683 4.152472 4.1513696 4.1500702 4.1490068 4.1480618 4.1470771] | 0.5 | 45 | 2653.591
533 | [4.1752725 4.1695228 4.1653094 4.1621594 4.1597176 4.1575913 4.1557012 4.1542048 4.152669 4.1512122 4.1500306 4.1491251 4.14818 4.147274 ] | 0.5 | 45 | 2653.258
534 | [4.1753116 4.169641 4.1654668 4.1623168 4.1595998 4.1575913 4.1556225 4.1540866 4.1527085 4.1512513 4.1502275 4.1490855 4.1482191 4.147274 ] | 0.5 | 45 | 2652.701
535 | [4.1751146 4.1693263 4.1653094 4.1620412 4.1597176 4.1573944 4.1555042 4.1538506 4.1525507 4.1512513 4.1501489 4.1490068 4.1480618 4.1471953] | 0.5 | 45 | 2651.966
536 | [4.1752329 4.1693654 4.165349 4.1622381 4.1597176 4.1575127 4.1556616 4.1541262 4.1526299 4.1513696 4.1502275 4.1490464 4.1482191 4.1473136] | 0.5 | 45 | 2651.63
537 | [4.1749964 4.1693263 4.1651912 4.1621594 4.1595998 4.1572371 4.1555438 4.153811 4.1524329 4.151094 4.1499519 4.1487703 4.1479044 4.147038 ] | 0.5 | 45 | 2650.628
538 | [4.1751933 4.169405 4.1651912 4.1620412 4.1596785 4.157434 4.1554646 4.1538897 4.1525507 4.1512513 4.1501093 4.1490464 4.1480618 4.1471953] | 0.5 | 45 | 2650.4
539 | [4.1750755 4.1693654 4.1653881 4.1619625 4.1595998 4.1571975 4.1554255 4.1538506 4.1524329 4.1511331 4.149991 4.1489282 4.14818 4.147274 ] | 0.5 | 45 | 2649.666
540 | [4.1751933 4.1693654 4.1651912 4.1621594 4.1596389 4.1574731 4.1554646 4.1538897 4.1527476 4.1511726 4.150188 4.1490464 4.1480222 4.1473136] | 0.5 | 45 | 2649.124
541 | [4.1750755 4.1694441 4.1654277 4.1622381 4.1597176 4.1574731 4.1555438 4.1540475 4.1525116 4.1512513 4.149991 4.1491642 4.1481013 4.1472349] | 0.5 | 45 | 2648.118
542 | [4.1751146 4.1693654 4.1652703 4.1621985 4.1595602 4.1572762 4.1554646 4.1540475 4.1523538 4.1512909 4.1499519 4.1489673 4.1481013 4.1472349] | 0.5 | 45 | 2647.505
543 | [4.1751542 4.169405 4.1651912 4.1621594 4.1594815 4.1573944 4.155386 4.1538897 4.1523538 4.1510544 4.1499124 4.1488886 4.1480618 4.147038 ] | 0.5 | 45 | 2646.834
544 | [4.1749177 4.1690898 4.1650338 4.1620412 4.1594028 4.1571975 4.1553469 4.1537714 4.1523538 4.1510544 4.1498733 4.1488886 4.1477861 4.1469984] | 0.5 | 45 | 2646.038
545 | [4.1749964 4.169208 4.1652308 4.1621594 4.1593633 4.1572371 4.1553469 4.1536536 4.1523147 4.1509361 4.149991 4.1488099 4.1477861 4.1469593] | 0.5 | 45 | 2645.355
546 | [4.1751542 4.1693263 4.1650734 4.1619625 4.1593242 4.1571975 4.1554255 4.1537714 4.1522751 4.1510544 4.1498337 4.1486917 4.1478252 4.1468801] | 0.5 | 45 | 2644.784
547 | [4.175036 4.1691685 4.1650338 4.1618834 4.159245 4.1571584 4.155189 4.1534958 4.152236 4.1507788 4.1497946 4.1485343 4.1476679 4.1468015] | 0.5 | 45 | 2643.592
548 | [4.175036 4.1691294 4.1651521 4.1617656 4.1593242 4.1571584 4.1552682 4.1534958 4.1520782 4.1509361 4.1495976 4.1487703 4.1478648 4.1469197] | 0.5 | 45 | 2642.926
549 | [4.1748786 4.1691294 4.1649551 4.1616869 4.1591663 4.1570792 4.1551499 4.1537714 4.1521573 4.1507397 4.1496367 4.1486917 4.1475496 4.146841 ] | 0.5 | 45 | 2641.957
550 | [4.174839 4.1689715 4.1649942 4.1617656 4.1591272 4.1570401 4.1549921 4.153614 4.1520391 4.1508183 4.1497154 4.1485739 4.1477075 4.1467228] | 0.5 | 45 | 2641.566
551 | [4.1748786 4.1690111 4.1650338 4.1619625 4.1592846 4.1570401 4.155189 4.1536927 4.1522751 4.1508183 4.1497154 4.1487312 4.1478252 4.1469197] | 0.5 | 45 | 2641.281
552 | [4.174839 4.1690898 4.1649156 4.1617656 4.1591663 4.1571188 4.1553073 4.1534958 4.1519995 4.1508183 4.1497154 4.1486526 4.1476679 4.1468015] | 0.5 | 45 | 2640.45
553 | [4.1746421 4.1688538 4.1647978 4.1616473 4.1590481 4.1568432 4.154953 4.153378 4.1520391 4.1506605 4.149519 4.1484947 4.1477861 4.1465654] | 0.5 | 45 | 2639.756
554 | [4.1745634 4.1688929 4.1647186 4.1615686 4.1590481 4.1569614 4.1549134 4.1533384 4.1518812 4.1507001 4.1495581 4.1484947 4.147471 4.1465259] | 0.5 | 45 | 2638.916
555 | [4.1747603 4.1688142 4.1649156 4.1617656 4.1592059 4.1569219 4.1550713 4.1532989 4.1519208 4.1507397 4.1495581 4.1482978 4.1475105 4.1466441] | 0.5 | 45 | 2638.192
556 | [4.174603 4.1688929 4.1648369 4.1616869 4.1591663 4.1570401 4.155189 4.1535354 4.1520782 4.1508574 4.1496367 4.1484556 4.1475105 4.1466837] | 0.5 | 45 | 2637.681
557 | [4.1745634 4.1688929 4.1647582 4.161726 4.1590877 4.1569219 4.1550713 4.1533384 4.1519208 4.1507397 4.149519 4.1485343 4.1475105 4.1466045] | 0.5 | 45 | 2637.066
558 | [4.1747603 4.1687746 4.1648369 4.1616077 4.1590877 4.1568823 4.1549921 4.1534171 4.1520782 4.1507001 4.1495581 4.1484556 4.147471 4.1466045] | 0.5 | 45 | 2636.007
559 | [4.174603 4.1688538 4.1647186 4.1614504 4.1589694 4.1566067 4.1548743 4.1532202 4.1518812 4.1507001 4.1494398 4.1482191 4.1473923 4.1464868] | 0.5 | 45 | 2635.131
560 | [4.1745634 4.1688538 4.1646008 4.1616077 4.1588516 4.1568036 4.1550713 4.1534171 4.1519208 4.1507001 4.1494007 4.1483769 4.1475496 4.1464868] | 0.5 | 45 | 2634.349
561 | [4.1745634 4.1688142 4.1648765 4.161726 4.1589303 4.1568432 4.154953 4.1534171 4.1519995 4.1506214 4.149519 4.148416 4.1475496 4.1466045] | 0.5 | 45 | 2633.705
562 | [4.174603 4.1688929 4.1647186 4.1615291 4.1589694 4.1568432 4.1548347 4.1532598 4.1516848 4.1505427 4.1492825 4.1483769 4.1473136 4.1465654] | 0.5 | 45 | 2632.851
563 | [4.1744452 4.1687746 4.1645217 4.1612535 4.1586151 4.1566858 4.1547561 4.1529841 4.1517239 4.1503062 4.1491642 4.1481013 4.147038 4.1461716] | 0.5 | 45 | 2631.859
564 | [4.1747208 4.1686172 4.1645613 4.1613717 4.1589303 4.1565676 4.1547956 4.1531811 4.1518421 4.1504636 4.1492429 4.1482587 4.1473136 4.1462502] | 0.5 | 45 | 2631.503
565 | [4.1744847 4.1686172 4.1645613 4.161293 4.1587334 4.1565676 4.1545591 4.1530628 4.1516452 4.1505032 4.1491642 4.1481013 4.1471953 4.1463289] | 0.5 | 45 | 2630.727
566 | [4.1744452 4.1685777 4.1644826 4.1612535 4.1586938 4.1564493 4.1544805 4.1529446 4.1515665 4.1502671 4.1490464 4.1480618 4.1471167 4.1462111] | 0.5 | 45 | 2629.859
567 | [4.1744452 4.1686568 4.1646008 4.1613321 4.1587725 4.1565676 4.1548347 4.1531811 4.1518025 4.1504245 4.1494398 4.1482191 4.1473136 4.1464076] | 0.5 | 45 | 2629.145
568 | [4.1745238 4.1687355 4.1646008 4.1615291 4.1588516 4.1566858 4.1547561 4.1532202 4.1517634 4.1504245 4.1493611 4.1482191 4.147274 4.1462502] | 0.5 | 45 | 2628.413
569 | [4.1744452 4.1687355 4.1645217 4.1613717 4.1586938 4.1566463 4.1547956 4.1532202 4.1516452 4.1505427 4.1491251 4.1480618 4.1471953 4.1464076] | 0.5 | 45 | 2627.644
570 | [4.1744847 4.1687355 4.1646795 4.1613717 4.1587725 4.1566463 4.1547561 4.1531415 4.1518025 4.1505818 4.1492429 4.14818 4.1472349 4.1464076] | 0.5 | 45 | 2627.196
571 | [4.1744452 4.1686172 4.1644826 4.1613321 4.1588516 4.1565676 4.1547561 4.1529841 4.1517239 4.1505427 4.1492825 4.1481404 4.1472349 4.1464076] | 0.5 | 45 | 2626.162
572 | [4.1744847 4.1686959 4.1646795 4.1615291 4.158812 4.1566067 4.1547956 4.1531415 4.1516848 4.1503458 4.1494007 4.1481404 4.1473923 4.1463289] | 0.5 | 45 | 2625.53
573 | [4.1744847 4.1686172 4.1644826 4.1613717 4.1588516 4.1566067 4.1545987 4.1531811 4.1516452 4.1502275 4.1491642 4.1481013 4.1470771 4.1462898] | 0.5 | 45 | 2624.353
574 | [4.1744452 4.1687355 4.1645217 4.1614108 4.1586938 4.1565676 4.1547956 4.1533384 4.1519208 4.1503458 4.1490464 4.14818 4.1473527 4.1464076] | 0.5 | 45 | 2623.691
575 | [4.1744452 4.1685777 4.164443 4.1612535 4.1587725 4.1564493 4.1547561 4.1530628 4.1515269 4.1502671 4.1492038 4.1481013 4.1471167 4.1462111] | 0.5 | 45 | 2622.85
576 | [4.1743274 4.1684599 4.1644039 4.1612144 4.1585364 4.1564889 4.1545196 4.1528263 4.1514087 4.1503062 4.1490855 4.1480618 4.1469984 4.1460929] | 0.5 | 45 | 2622.266
577 | [4.1742878 4.1685386 4.1643643 4.1613321 4.158576 4.1566858 4.1546774 4.1529841 4.1516452 4.1502275 4.1490855 4.1480222 4.1471562 4.146132 ] | 0.5 | 45 | 2621.829
578 | [4.1740909 4.1683812 4.164207 4.1609383 4.1583791 4.1562133 4.1544409 4.1525903 4.15133 4.1501093 4.1488495 4.1478252 4.146841 4.145896 ] | 0.5 | 45 | 2620.795
579 | [4.1742878 4.1683416 4.1643643 4.1612535 4.1584969 4.156292 4.1546378 4.1528659 4.1513696 4.1500702 4.1492038 4.1477861 4.147038 4.1460142] | 0.5 | 45 | 2620.376
580 | [4.1742091 4.168263 4.164207 4.1609383 4.1584182 4.1562524 4.1545591 4.1527085 4.15133 4.1499519 4.1487703 4.1477075 4.1469197 4.1458564] | 0.5 | 45 | 2619.496
581 | [4.1740513 4.168263 4.164207 4.1609383 4.1584182 4.156095 4.1543622 4.1527476 4.1512122 4.1499124 4.1488495 4.1477861 4.146841 4.1458564] | 0.5 | 45 | 2618.536
582 | [4.1739335 4.1682234 4.1640887 4.1609383 4.1583791 4.1562133 4.1544409 4.1526299 4.1511331 4.1498337 4.1488099 4.1476288 4.1467228 4.1457777] | 0.5 | 45 | 2617.543
583 | [4.1740513 4.168066 4.1638527 4.1607418 4.1582608 4.1560555 4.1541653 4.1525903 4.1510544 4.1497946 4.1486917 4.1475105 4.1466441 4.1457777] | 0.5 | 45 | 2616.561
584 | [4.1738939 4.1680264 4.1639705 4.1608992 4.1582212 4.1559768 4.1542048 4.152472 4.1512122 4.1499124 4.1485739 4.1475105 4.1464868 4.145699 ] | 0.5 | 45 | 2615.457
585 | [4.173697 4.1678295 4.1637735 4.1604657 4.1579456 4.1558585 4.153811 4.1522751 4.1508574 4.1494007 4.1483374 4.1473136 4.1464076 4.1453838] | 0.5 | 45 | 2614.128
586 | [4.1738153 4.1678691 4.1637735 4.1606236 4.1579852 4.1558194 4.1540866 4.1521964 4.150897 4.1495581 4.1484947 4.147471 4.1464868 4.145699 ] | 0.5 | 45 | 2612.8
587 | [4.1736183 4.1678691 4.1637344 4.160584 4.1579456 4.1558585 4.1539683 4.1522751 4.1509757 4.1496367 4.1484947 4.1475105 4.1465259 4.1454625] | 0.5 | 45 | 2612.024
588 | [4.1736579 4.1676722 4.1635375 4.1605449 4.157867 4.1556616 4.153811 4.1520391 4.1508574 4.149322 4.1481013 4.1472349 4.1462898 4.1453838] | 0.5 | 45 | 2610.633
589 | [4.1735787 4.1678691 4.1636162 4.1604266 4.157867 4.1556616 4.1538506 4.1523147 4.1507397 4.1495581 4.1483374 4.147471 4.1464472 4.1454625] | 0.5 | 45 | 2610.057
590 | [4.1735396 4.1677904 4.1637344 4.1604657 4.1579852 4.1556616 4.1538506 4.1521964 4.1507397 4.1494794 4.1482978 4.1471953 4.1463685 4.1453052] | 0.5 | 45 | 2609.237
591 | [4.173461 4.1677508 4.1636162 4.1604266 4.1578274 4.1557407 4.1538897 4.1522751 4.1508183 4.1495581 4.1483374 4.1474319 4.1464472 4.1455808] | 0.5 | 45 | 2608.651
592 | [4.1735787 4.1675935 4.1636162 4.1603479 4.1577487 4.1554255 4.1537323 4.1521177 4.1507397 4.1494794 4.1482587 4.1471953 4.1463289 4.1453447] | 0.5 | 45 | 2607.517
593 | [4.1734214 4.1675935 4.1634979 4.1604266 4.1578274 4.1556616 4.153811 4.152236 4.1507001 4.1494794 4.1482978 4.1473136 4.1463289 4.1455021] | 0.5 | 45 | 2606.816
594 | [4.1733427 4.1676722 4.1634979 4.1603479 4.1577487 4.1555829 4.1536927 4.1520782 4.1507397 4.149519 4.1482587 4.1472349 4.1462111 4.1453447] | 0.5 | 45 | 2606.029
595 | [4.1735001 4.1675935 4.1634979 4.1603479 4.1579456 4.1557012 4.1537323 4.1520782 4.1506214 4.149519 4.1483769 4.1471953 4.1463289 4.1453838] | 0.5 | 45 | 2605.466
596 | [4.1735001 4.1675935 4.1634192 4.1605053 4.1577883 4.1555829 4.1537714 4.1520391 4.1507397 4.1493611 4.14818 4.1472349 4.1462898 4.1454234] | 0.5 | 45 | 2605.006
597 | [4.173461 4.1675935 4.1634979 4.1603479 4.1577096 4.1555042 4.1537323 4.1521177 4.1507001 4.1494398 4.1480618 4.1470771 4.1462111 4.1453052] | 0.5 | 45 | 2604.176
598 | [4.173461 4.1675935 4.1634588 4.1603479 4.1578274 4.1555829 4.1537714 4.1521177 4.1508183 4.1493611 4.1483769 4.1473527 4.146132 4.1454625] | 0.5 | 45 | 2603.723
599 | [4.1734214 4.1675148 4.1635375 4.1603479 4.1578274 4.1555829 4.1537714 4.1521573 4.1507001 4.1494398 4.1482587 4.147274 4.1462898 4.1453838] | 0.5 | 45 | 2603.021
600 | [4.1734214 4.1675148 4.1635766 4.1602693 4.1578274 4.1556616 4.153811 4.152236 4.1507397 4.149519 4.1481404 4.147274 4.1463289 4.1455417] | 0.5 | 45 | 2602.381
601 | [4.1734214 4.1674361 4.1633406 4.160387 4.15767 4.1555042 4.1536536 4.1519995 4.1506605 4.149322 4.1482587 4.147038 4.1461716 4.1452265] | 0.5 | 45 | 2601.471
602 | [4.1733823 4.1675539 4.1635766 4.1603084 4.1577096 4.1556225 4.1538897 4.1521177 4.1506214 4.1494007 4.1482191 4.1472349 4.1463685 4.1453838] | 0.5 | 45 | 2600.817
603 | [4.1731853 4.167357 4.1632223 4.1599932 4.1575518 4.1553073 4.1534958 4.1518421 4.1503849 4.1491251 4.1480222 4.1469197 4.1460533 4.1451478] | 0.5 | 45 | 2599.553
604 | [4.1732244 4.1675148 4.1635375 4.1602297 4.1575913 4.1555438 4.153614 4.1519604 4.1505818 4.1492825 4.1481013 4.1470771 4.1460929 4.1452265] | 0.5 | 45 | 2599.498
605 | [4.1731853 4.1674361 4.163301 4.1602297 4.1575518 4.1553073 4.1535749 4.1519604 4.1503849 4.1492429 4.1480618 4.1469984 4.1460929 4.1451478] | 0.5 | 45 | 2598.457
606 | [4.1731853 4.1671996 4.1632223 4.1601114 4.1575127 4.1552286 4.1533384 4.1517634 4.1503458 4.1490068 4.1479831 4.146841 4.145896 4.1448722] | 0.5 | 45 | 2597.376
607 | [4.1732244 4.1672783 4.1631832 4.1599541 4.1573548 4.1552286 4.1533384 4.1518025 4.1502671 4.1489673 4.1479044 4.1466837 4.1457777 4.1448326] | 0.5 | 45 | 2596.485
608 | [4.1731062 4.1671605 4.1632223 4.1599145 4.1573944 4.1552682 4.153378 4.1516056 4.150188 4.1490068 4.1478252 4.146841 4.1457386 4.1449509] | 0.5 | 45 | 2596.026
609 | [4.1731458 4.1673965 4.1632619 4.1599145 4.1574731 4.155189 4.1532598 4.1518812 4.1502671 4.1489282 4.1478252 4.1466045 4.1458564 4.1449904] | 0.5 | 45 | 2595.798
610 | [4.1731853 4.1672783 4.1631041 4.1599145 4.1573548 4.1551499 4.1532202 4.1516452 4.1501489 4.1489673 4.1477861 4.1468015 4.1457386 4.1448326] | 0.5 | 45 | 2594.682
611 | [4.1731062 4.1672392 4.1631041 4.1599145 4.1573548 4.155189 4.1532202 4.1516056 4.150188 4.1490464 4.1477861 4.1466837 4.1457777 4.1448722] | 0.5 | 45 | 2594.041
612 | [4.1731458 4.1672392 4.163065 4.1599541 4.1572762 4.155189 4.1531415 4.1517239 4.1502275 4.1488886 4.1477861 4.1466837 4.1458564 4.1449113] | 0.5 | 45 | 2592.91
613 | [4.1730275 4.1672392 4.1631041 4.1598754 4.1571584 4.1551104 4.1532598 4.1516452 4.149991 4.1488886 4.1476288 4.1466045 4.1456203 4.1447144] | 0.5 | 45 | 2591.593
614 | [4.1731062 4.1671209 4.163065 4.1599541 4.1572762 4.1551104 4.1532202 4.1516056 4.1501093 4.1488099 4.1478252 4.1465654 4.1456203 4.1447935] | 0.5 | 45 | 2590.994
615 | [4.1730671 4.1670814 4.163065 4.1597967 4.1571584 4.154953 4.1532202 4.1515269 4.1501489 4.1488495 4.1476679 4.1464472 4.1455808 4.1446753] | 0.5 | 45 | 2590.622
616 | [4.1728702 4.166924 4.1627893 4.1596389 4.1570401 4.1549134 4.1529055 4.1514087 4.1497946 4.1487312 4.1475105 4.1465259 4.1455808 4.144557 ] | 0.5 | 45 | 2589.022
617 | [4.1728306 4.1670027 4.1627498 4.1595998 4.1571975 4.1549134 4.1530628 4.1515665 4.1499519 4.1489282 4.1475496 4.1464868 4.1455808 4.144557 ] | 0.5 | 45 | 2588.682
618 | [4.1730275 4.1671209 4.1629076 4.1597571 4.1571584 4.154953 4.1531811 4.1516056 4.1499124 4.1488495 4.147471 4.1464868 4.1455417 4.1449113] | 0.5 | 45 | 2587.79
619 | [4.1726732 4.1666484 4.162632 4.1594028 4.1568036 4.1545987 4.1527476 4.1510544 4.1495976 4.1484556 4.1471953 4.146132 4.1451478 4.1443601] | 0.5 | 45 | 2586.709
620 | [4.1727519 4.166924 4.1627107 4.1594419 4.1568432 4.1547956 4.1529841 4.15133 4.1497154 4.1484947 4.1471953 4.1462111 4.1453447 4.1444387] | 0.5 | 45 | 2585.742
621 | [4.1729488 4.1669636 4.1629467 4.1597571 4.1569614 4.1549134 4.1530628 4.1514878 4.1499519 4.1487312 4.1475105 4.1464076 4.1454625 4.1446753] | 0.5 | 45 | 2585.43
622 | [4.1727128 4.1668453 4.1627107 4.1595206 4.1568823 4.1549134 4.1528659 4.15133 4.149755 4.1484556 4.1473136 4.1462502 4.1453447 4.1445179] | 0.5 | 45 | 2584.31
623 | [4.1727519 4.1667666 4.1627107 4.1595206 4.1569219 4.1547165 4.1528659 4.1512909 4.1498337 4.1484947 4.1472349 4.1463289 4.1453447 4.1445179] | 0.5 | 45 | 2583.861
624 | [4.1727519 4.1668453 4.1626711 4.1594815 4.1568823 4.1547165 4.1529055 4.1511726 4.1498733 4.1485739 4.1473136 4.146132 4.1453052 4.1443601] | 0.5 | 45 | 2582.97
625 | [4.1727519 4.1667666 4.1627498 4.1594815 4.1568036 4.1546378 4.1531024 4.151094 4.1497946 4.1483769 4.1471953 4.1462502 4.1452661 4.1442814] | 0.5 | 45 | 2582.136
626 | [4.1728306 4.1669636 4.1629076 4.1595206 4.1571188 4.1547561 4.1529446 4.1513696 4.1498733 4.1485739 4.1473527 4.1464472 4.1453052 4.1444783] | 0.5 | 45 | 2581.765
627 | [4.1727519 4.1667666 4.162632 4.1594419 4.1569219 4.1546774 4.1529055 4.151094 4.1497154 4.1484947 4.1472349 4.146132 4.1453052 4.1444387] | 0.5 | 45 | 2580.934
628 | [4.1728306 4.1668844 4.1628284 4.1595998 4.1569219 4.1547956 4.1529055 4.15133 4.1500702 4.1487703 4.1475105 4.1465259 4.1453447 4.144557 ] | 0.5 | 45 | 2580.707
629 | [4.1727519 4.1670027 4.1627893 4.1596785 4.1569614 4.1546774 4.1529055 4.1512909 4.1499124 4.148613 4.1473923 4.1464472 4.1453447 4.1443996] | 0.5 | 45 | 2580.073
630 | [4.1726336 4.1668057 4.1627107 4.1594815 4.1568432 4.1547165 4.1529446 4.1512122 4.1497154 4.1484947 4.1474319 4.1462111 4.1452265 4.1444387] | 0.5 | 45 | 2579.251
631 | [4.1726732 4.1669636 4.162632 4.1595206 4.1568432 4.1545987 4.1529446 4.1512909 4.149755 4.1485343 4.1472349 4.1461716 4.1453052 4.1443601] | 0.5 | 45 | 2578.546
632 | [4.1725159 4.1668453 4.1627107 4.1594028 4.1568432 4.1547165 4.1529055 4.1511331 4.1496763 4.1483769 4.1471953 4.1462502 4.1453447 4.1443601] | 0.5 | 45 | 2577.668
633 | [4.1724372 4.166688 4.162632 4.1595602 4.1566463 4.1544805 4.1528263 4.1509361 4.1496367 4.148416 4.147038 4.1460142 4.1450691 4.144321 ] | 0.5 | 45 | 2576.587
634 | [4.1725159 4.1667271 4.1625528 4.1592059 4.1566463 4.1544018 4.1525903 4.1510153 4.1494398 4.14818 4.147038 4.1460142 4.1449509 4.1441631] | 0.5 | 45 | 2575.442
635 | [4.1724372 4.1665301 4.1624742 4.1593242 4.1565676 4.1543622 4.1523147 4.1508574 4.149322 4.1481404 4.1469984 4.1460142 4.1447935 4.1440454] | 0.5 | 45 | 2574.617
636 | [4.1724372 4.1665697 4.1623955 4.159245 4.156528 4.1543622 4.1525507 4.150897 4.1494007 4.1482191 4.1469593 4.1460929 4.1449113 4.1441631] | 0.5 | 45 | 2574.061
637 | [4.172358 4.1662545 4.1621199 4.1589303 4.1566067 4.1542835 4.1523933 4.1507788 4.149322 4.1481013 4.1467228 4.1456594 4.1448722 4.1438484] | 0.5 | 45 | 2573.279
638 | [4.1725159 4.1665697 4.1623955 4.1591663 4.1566463 4.1545196 4.1528263 4.1508183 4.1494398 4.1482587 4.1469593 4.1460142 4.1449904 4.144124 ] | 0.5 | 45 | 2573.292
639 | [4.1724372 4.1665697 4.1624742 4.1592059 4.1565676 4.1542835 4.1524329 4.1509361 4.1494398 4.1480222 4.1468015 4.1457386 4.1448326 4.1440845] | 0.5 | 45 | 2571.92
640 | [4.1724372 4.1665301 4.1623168 4.1590877 4.1566067 4.1544018 4.152669 4.1509361 4.1494794 4.1481404 4.1468801 4.1458173 4.1449904 4.144124 ] | 0.5 | 45 | 2571.04
641 | [4.1723976 4.1665301 4.1623168 4.1592059 4.1567249 4.1542835 4.1524329 4.1507788 4.1493611 4.1481013 4.1469197 4.1458564 4.1448722 4.1439662] | 0.5 | 45 | 2570.283
642 | [4.1724372 4.1666484 4.1623955 4.1591272 4.1566067 4.1542835 4.1524329 4.150897 4.1494398 4.1481013 4.1469197 4.145896 4.1449509 4.1440058] | 0.5 | 45 | 2569.606
643 | [4.1724372 4.1663332 4.1621985 4.159009 4.156292 4.1541653 4.1523147 4.1506605 4.1491642 4.1479435 4.1467624 4.1457777 4.1446357 4.1438875] | 0.5 | 45 | 2568.194
644 | [4.1722007 4.1661363 4.1619625 4.1589303 4.1561737 4.1542048 4.1521177 4.1506605 4.1491251 4.1478252 4.1465654 4.1455808 4.1445179 4.1435728] | 0.5 | 45 | 2566.848
645 | [4.1723189 4.1665697 4.1623955 4.1591663 4.1564889 4.1542835 4.1523147 4.150897 4.1494007 4.1479831 4.146841 4.145896 4.1447144 4.1439662] | 0.5 | 45 | 2566.633
646 | [4.1723189 4.166491 4.1623955 4.1590481 4.1564889 4.1542439 4.152472 4.1508574 4.1493611 4.1480222 4.1468801 4.1459746 4.1447144 4.1438484] | 0.5 | 45 | 2565.551
647 | [4.1721611 4.1662941 4.1622772 4.1590877 4.156292 4.1542835 4.1523933 4.1506214 4.149322 4.1479044 4.1468015 4.145699 4.1447935 4.1439271] | 0.5 | 45 | 2564.577
648 | [4.1721611 4.1662545 4.1621199 4.158812 4.1563706 4.1541262 4.152236 4.1505427 4.1490464 4.1479435 4.1465654 4.145699 4.1446357 4.1437693] | 0.5 | 45 | 2563.708
649 | [4.1722403 4.1661758 4.1622381 4.1587725 4.1562133 4.1542048 4.1522751 4.150897 4.1491251 4.1478648 4.1466837 4.1457777 4.1448722 4.1438088] | 0.5 | 45 | 2562.777
650 | [4.1721611 4.1663728 4.1622772 4.159009 4.156292 4.1540475 4.1522751 4.1505818 4.1491642 4.1479044 4.1467624 4.1455417 4.1446357 4.1438875] | 0.5 | 45 | 2562.075
651 | [4.1723976 4.1665697 4.1623168 4.1590481 4.1564097 4.1542439 4.1524329 4.1508183 4.1492038 4.1479831 4.1468801 4.1457386 4.1447935 4.1439271] | 0.5 | 45 | 2561.574
652 | [4.1721611 4.1663332 4.1621199 4.159009 4.1562133 4.1540475 4.1521964 4.1505032 4.1490855 4.1478252 4.1466837 4.1455417 4.144557 4.1437302] | 0.5 | 45 | 2560.332
653 | [4.172122 4.1660972 4.1620412 4.1587725 4.1561737 4.1539683 4.1521177 4.1504636 4.1490464 4.1477861 4.1466441 4.1455021 4.1445179 4.1435728] | 0.5 | 45 | 2559.113
654 | [4.1722794 4.1662545 4.1620016 4.1587334 4.156095 4.1540475 4.1521177 4.1505032 4.1491251 4.1477466 4.1467624 4.1455808 4.1445179 4.1436515] | 0.5 | 45 | 2558.732
655 | [4.1722007 4.1659789 4.1617656 4.1587334 4.1560163 4.1538506 4.1519604 4.1503458 4.1488495 4.1475496 4.1463289 4.1453838 4.1443601 4.1434937] | 0.5 | 45 | 2557.787
656 | [4.1719646 4.1661363 4.1621199 4.1587725 4.1560555 4.1540866 4.1520782 4.1503062 4.1491251 4.1477466 4.1466045 4.1456594 4.144557 4.1437302] | 0.5 | 45 | 2557.418
657 | [4.1722007 4.1662154 4.1621594 4.1588907 4.1562524 4.1541262 4.152236 4.1507397 4.1491251 4.1477861 4.1466837 4.1455808 4.1445966 4.1436515] | 0.5 | 45 | 2556.864
658 | [4.1723189 4.1662545 4.1620803 4.1588516 4.1562133 4.1540079 4.1524329 4.1505427 4.1490464 4.1477861 4.1466045 4.1454625 4.1446357 4.1437693] | 0.5 | 45 | 2555.865
659 | [4.1718855 4.1659789 4.1618047 4.1586151 4.1560163 4.153811 4.1518812 4.1503062 4.1488886 4.1475892 4.1462898 4.1451869 4.1442814 4.143415 ] | 0.5 | 45 | 2554.37
660 | [4.1720824 4.1664515 4.1620412 4.1589303 4.1561341 4.1541262 4.1521964 4.1505032 4.1489673 4.1477075 4.1466837 4.1456203 4.1446753 4.1437302] | 0.5 | 45 | 2554.281
661 | [4.1720824 4.1660576 4.1619229 4.1586547 4.1562133 4.1540475 4.1519604 4.1503062 4.1489282 4.1476288 4.1464076 4.1453052 4.144321 4.143415 ] | 0.5 | 45 | 2553.208
662 | [4.1719646 4.1658216 4.1618443 4.1584578 4.156095 4.1537323 4.1518812 4.1502275 4.1487312 4.1473923 4.1463685 4.1453052 4.1442814 4.1433759] | 0.5 | 45 | 2552.093
663 | [4.1719646 4.1659002 4.1618047 4.1584578 4.1558194 4.1537323 4.1516452 4.1500702 4.1487312 4.1473923 4.1462502 4.1453447 4.1442027 4.1434546] | 0.5 | 45 | 2551.137
664 | [4.1719251 4.1660185 4.1617656 4.1586938 4.1558981 4.1536536 4.1518421 4.1503062 4.1488099 4.1475105 4.1462111 4.1452661 4.1442418 4.143415 ] | 0.5 | 45 | 2550.33
665 | [4.1717677 4.1657033 4.1615291 4.1583395 4.1557012 4.1534567 4.1516452 4.1499519 4.1485343 4.1471167 4.1460533 4.1449509 4.1440454 4.1430607] | 0.5 | 45 | 2549.212
666 | [4.1719251 4.1659002 4.1618047 4.1585364 4.1560555 4.1537714 4.1518421 4.1500702 4.1488099 4.1473923 4.1464076 4.1454234 4.144321 4.1433363] | 0.5 | 45 | 2549.199
667 | [4.1717281 4.165782 4.1617656 4.158576 4.1557798 4.1535749 4.1518025 4.1500306 4.1485343 4.1471562 4.146132 4.1449904 4.1440058 4.1431394] | 0.5 | 45 | 2548.069
668 | [4.1716099 4.1658216 4.1615686 4.1582999 4.1558981 4.1534958 4.1516452 4.1499519 4.1486526 4.1471953 4.146132 4.1448326 4.1440845 4.1432576] | 0.5 | 45 | 2546.92
669 | [4.1716495 4.1658216 4.1616077 4.1582212 4.1556225 4.1534958 4.1517634 4.1499124 4.1484556 4.1471562 4.1462502 4.1449113 4.1439662 4.1431003] | 0.5 | 45 | 2546.109
670 | [4.171689 4.1659002 4.1616077 4.1584182 4.1557012 4.1535749 4.1517239 4.1499519 4.1484947 4.1473136 4.1461716 4.1449509 4.1439271 4.1431003] | 0.5 | 45 | 2545.894
671 | [4.1675148 4.1612535 4.1567645 4.1532989 4.1505032 4.1481013 4.1460929 4.144124 4.1425095 4.140934 4.1396346 4.1384535 4.1373506 4.1363268] | 0.5 | 45 | 2521.175
672 | [4.1717677 4.1657033 4.1615291 4.1582999 4.1558194 4.1535749 4.1516452 4.1501489 4.1485739 4.147274 4.1460142 4.1450691 4.144124 4.1430607] | 0.5 | 45 | 2543.257
673 | [4.171689 4.1657033 4.1616473 4.1583791 4.1557012 4.1534171 4.1516848 4.1499519 4.1486526 4.1471953 4.1460533 4.1449904 4.1440454 4.143218 ] | 0.5 | 45 | 2542.547
674 | [4.1716099 4.1657429 4.1613717 4.1581821 4.1555042 4.1531811 4.1514087 4.1498733 4.1483374 4.146841 4.1458173 4.1447539 4.1438484 4.1428242] | 0.5 | 45 | 2541.34
675 | [4.1718464 4.165782 4.1616473 4.1583791 4.1557798 4.1535749 4.1516452 4.1501093 4.1486526 4.1472349 4.146132 4.1449904 4.1440058 4.1431003] | 0.5 | 45 | 2541.018
676 | [4.1716099 4.165585 4.1613717 4.1584182 4.1557407 4.1532989 4.1515269 4.1499124 4.1485343 4.1469984 4.1459351 4.1449904 4.1439271 4.1430607] | 0.5 | 45 | 2539.99
677 | [4.1716495 4.1656637 4.1615686 4.1582999 4.1557012 4.1534567 4.1515665 4.1498733 4.148416 4.1471953 4.1460142 4.1450691 4.1440454 4.1430607] | 0.5 | 45 | 2539.072
678 | [4.1715708 4.1657033 4.16149 4.1581426 4.1555829 4.1533384 4.1513696 4.1498337 4.1483769 4.147038 4.1459746 4.1447935 4.1439271 4.1429033] | 0.5 | 45 | 2537.758
679 | [4.1716495 4.165585 4.1614108 4.1581821 4.155386 4.1532989 4.1514878 4.1498733 4.1483769 4.1471167 4.1459351 4.1448722 4.1438875 4.1429033] | 0.5 | 45 | 2537.231
680 | [4.1714921 4.1655064 4.1614108 4.1582212 4.1555829 4.1532989 4.1515269 4.1498337 4.1484556 4.1470771 4.1459351 4.1449113 4.1439271 4.1429033] | 0.5 | 45 | 2536.471
681 | [4.171689 4.1658607 4.1616473 4.1585364 4.1557407 4.1536927 4.1518025 4.150188 4.1485739 4.1474319 4.1460533 4.1452661 4.1442418 4.143218 ] | 0.5 | 45 | 2536.647
682 | [4.1718068 4.1658216 4.1616077 4.1583395 4.1556616 4.1535354 4.1516452 4.1499519 4.1485343 4.1472349 4.146132 4.1450691 4.1439662 4.1431789] | 0.5 | 45 | 2535.581
683 | [4.1715312 4.1656246 4.1615291 4.1581426 4.1555438 4.1534958 4.1514878 4.1498337 4.1483374 4.1471953 4.1459746 4.1448326 4.1438875 4.1430211] | 0.5 | 45 | 2534.415
684 | [4.1716495 4.165782 4.1614108 4.1582999 4.1555042 4.1534171 4.1515665 4.1500306 4.1483769 4.1471562 4.1459351 4.1448722 4.1439271 4.1430607] | 0.5 | 45 | 2533.613
685 | [4.1716099 4.165585 4.1615291 4.1581426 4.1556616 4.1532989 4.1515269 4.1498733 4.1484556 4.1471167 4.1459351 4.1449113 4.1439662 4.1430607] | 0.5 | 45 | 2532.846
686 | [4.1716099 4.1657429 4.1614108 4.1583395 4.1556225 4.1534567 4.1515665 4.1499519 4.1485343 4.1471953 4.1462111 4.1449904 4.144124 4.1430211] | 0.5 | 45 | 2532.407
687 | [4.1714525 4.1654668 4.161293 4.1580243 4.1555829 4.1532989 4.15133 4.1497154 4.1482191 4.1469593 4.145699 4.1447935 4.1439662 4.1429033] | 0.5 | 45 | 2531.091
688 | [4.1716099 4.1655459 4.1616077 4.1581821 4.1554646 4.1533384 4.1514087 4.1498733 4.14818 4.1471167 4.1458564 4.1447935 4.1437693 4.1430211] | 0.5 | 45 | 2530.77
689 | [4.1715312 4.165349 4.1612535 4.1580639 4.1555042 4.1531811 4.1514482 4.149755 4.1482587 4.1469984 4.145699 4.1447935 4.1437693 4.142982 ] | 0.5 | 45 | 2529.619
690 | [4.1714525 4.1654277 4.1612144 4.1579852 4.1553469 4.1532202 4.15133 4.1494794 4.1480618 4.146841 4.1457386 4.1447144 4.1437302 4.1427851] | 0.5 | 45 | 2528.394
691 | [4.1716099 4.1654668 4.1614108 4.1580639 4.1556225 4.153378 4.1514482 4.1497154 4.1482587 4.1469197 4.1458173 4.1448326 4.1437302 4.1428242] | 0.5 | 45 | 2528.04
692 | [4.1712556 4.1652703 4.1612535 4.1579065 4.1553073 4.1531024 4.1510544 4.1494398 4.1479435 4.1467228 4.1455808 4.1442418 4.143415 4.1425881] | 0.5 | 45 | 2526.762
693 | [4.1714525 4.1654277 4.1611352 4.157867 4.1552682 4.1529446 4.1512909 4.149519 4.1479435 4.1468015 4.1455417 4.144557 4.143415 4.1425881] | 0.5 | 45 | 2525.93
694 | [4.1713738 4.1654277 4.1612535 4.157867 4.1554646 4.1529841 4.1512513 4.1495581 4.1480618 4.1466441 4.1455021 4.1445966 4.1434546 4.1425881] | 0.5 | 45 | 2525.553
695 | [4.1712952 4.1652308 4.1611352 4.1579852 4.1555438 4.1531415 4.1511331 4.1495581 4.1480618 4.1467228 4.1455417 4.1446357 4.1435332 4.1427851] | 0.5 | 45 | 2524.783
696 | [4.1712165 4.1651912 4.1610961 4.1577883 4.1551499 4.1530628 4.1511726 4.1494794 4.1480222 4.1466837 4.1454234 4.1443601 4.1432967 4.1425881] | 0.5 | 45 | 2523.539
697 | [4.1711769 4.1653094 4.1610961 4.1579456 4.1553073 4.1531415 4.1512513 4.1494007 4.1480618 4.1467624 4.1456594 4.1445179 4.1436119 4.1424699] | 0.5 | 45 | 2522.386
698 | [4.1712952 4.1653094 4.1610565 4.1578274 4.1552286 4.1531811 4.151094 4.1493611 4.1479831 4.1465654 4.1455417 4.1445179 4.1434937 4.1425881] | 0.5 | 45 | 2520.957
699 | [4.1711769 4.1651521 4.1610565 4.1579065 4.1551499 4.1529841 4.1510544 4.1493611 4.1479831 4.1466045 4.1454625 4.1443996 4.1433759 4.1425095] | 0.5 | 45 | 2520.417
700 | [4.1712952 4.1650734 4.1610174 4.1578274 4.1552286 4.1529055 4.151094 4.1492429 4.1478252 4.1465259 4.1453838 4.144321 4.143218 4.1423912] | 0.5 | 45 | 2519.522
701 | [4.1712952 4.1653094 4.1609778 4.1577883 4.1553469 4.1527872 4.1510544 4.1493611 4.1478648 4.1468015 4.1456203 4.1442027 4.1433759 4.1424699] | 0.5 | 45 | 2519.076
702 | [4.1712165 4.1650734 4.1609383 4.15767 4.1550713 4.1527476 4.1509757 4.1494794 4.1478648 4.1464472 4.1453838 4.1442418 4.143218 4.1424699] | 0.5 | 45 | 2517.445
703 | [4.1710196 4.1651125 4.1608596 4.15767 4.1550317 4.1528659 4.150897 4.1492429 4.1476288 4.1464868 4.1451869 4.1441631 4.1432967 4.1422729] | 0.5 | 45 | 2516.412
704 | [4.17098 4.1649551 4.1608205 4.1575518 4.1549921 4.1527872 4.1507001 4.1490068 4.1477466 4.1462898 4.1451478 4.144124 4.1431003 4.1423125] | 0.5 | 45 | 2515.84
705 | [4.1711373 4.1649156 4.160584 4.1575913 4.1549134 4.1526299 4.1507788 4.1491251 4.1476288 4.1463289 4.1451869 4.144124 4.1431003 4.1421156] | 0.5 | 45 | 2514.847
706 | [4.1711373 4.1650338 4.1608596 4.15767 4.1549921 4.1527085 4.1509361 4.1492429 4.1477861 4.1464472 4.1453838 4.1442027 4.1432967 4.1424308] | 0.5 | 45 | 2514.705
707 | [4.1711373 4.1650338 4.1609383 4.1576309 4.1550317 4.1527872 4.1509361 4.1492038 4.1477075 4.1466441 4.1453447 4.1441631 4.1432967 4.1424308] | 0.5 | 45 | 2513.841
708 | [4.1710587 4.1649942 4.1608596 4.1575518 4.1548347 4.1525903 4.1509361 4.1492038 4.1477466 4.1464076 4.1453447 4.1442027 4.1431394 4.1422338] | 0.5 | 45 | 2512.905
709 | [4.170783 4.1649551 4.1607022 4.157434 4.1547956 4.1525903 4.1507001 4.1490464 4.1475496 4.1462502 4.1451478 4.1439271 4.142982 4.142076 ] | 0.5 | 45 | 2511.466
710 | [4.1711373 4.1649942 4.1609778 4.1575518 4.154953 4.1527085 4.1508574 4.1492038 4.1476679 4.1464472 4.1454234 4.1441631 4.143218 4.1423912] | 0.5 | 45 | 2510.886
711 | [4.1710196 4.1649942 4.1608596 4.1573944 4.1547956 4.1527085 4.1507001 4.1491251 4.1476679 4.1463289 4.1449509 4.1440845 4.1431789 4.1422338] | 0.5 | 45 | 2509.848
712 | [4.1710196 4.1648765 4.1607809 4.1573944 4.1548347 4.1525903 4.1507001 4.1490855 4.1475496 4.1463289 4.1449509 4.1439662 4.1431003 4.1421943] | 0.5 | 45 | 2508.921
713 | [4.170783 4.1645613 4.160387 4.1573944 4.1547956 4.1522751 4.1505427 4.1487312 4.1473527 4.1460142 4.1449113 4.1436515 4.1428242 4.14184 ] | 0.5 | 45 | 2507.793
714 | [4.1708226 4.1651125 4.160584 4.1573944 4.1547165 4.1525116 4.1505032 4.1489673 4.1474319 4.1462898 4.1449509 4.1437693 4.1429424 4.1419187] | 0.5 | 45 | 2507.286
715 | [4.1708617 4.1647582 4.1606627 4.1572762 4.1546378 4.1525116 4.1504636 4.1489282 4.1474319 4.1461716 4.1448722 4.1437302 4.1428242 4.1419187] | 0.5 | 45 | 2506.705
716 | [4.1707044 4.1647582 4.1603479 4.1571584 4.1545987 4.1523933 4.1504245 4.1488495 4.1471562 4.1460533 4.1447935 4.1437302 4.1427851 4.14184 ] | 0.5 | 45 | 2505.468
717 | [4.170547 4.1643643 4.160151 4.1570792 4.1542835 4.1520391 4.149991 4.1485343 4.1469593 4.1456594 4.144557 4.143415 4.1425486 4.1415644] | 0.5 | 45 | 2503.627
718 | [4.1706257 4.1647186 4.1605053 4.1571584 4.1545196 4.1523538 4.1505032 4.1488495 4.1473527 4.146132 4.1447935 4.1438484 4.1427455 4.1419582] | 0.5 | 45 | 2504.166
719 | [4.1706257 4.1645217 4.1603479 4.1570401 4.1545196 4.1522751 4.1503458 4.148613 4.147274 4.1460142 4.1447144 4.1437302 4.1426668 4.1418004] | 0.5 | 45 | 2503.097
720 | [4.170547 4.1646399 4.160387 4.1571975 4.1545196 4.1523147 4.1505032 4.1487312 4.1472349 4.146132 4.1448722 4.1435332 4.1427064 4.1417613] | 0.5 | 45 | 2502.489
721 | [4.1707439 4.1645613 4.1603479 4.1572762 4.1544805 4.1522751 4.1502671 4.1486526 4.1473923 4.1460142 4.1448326 4.1437302 4.1427064 4.1417613] | 0.5 | 45 | 2501.442
722 | [4.1705861 4.1644826 4.1603084 4.1571188 4.1544805 4.1521964 4.1503062 4.148613 4.1472349 4.1459746 4.1447935 4.1435332 4.1427851 4.1418004] | 0.5 | 45 | 2500.32
1 | [4.1859241 4.1822619 4.1796236 4.1777334 4.1760793 4.1750555 4.1741104 4.1733227 4.1724167 4.1717868 4.1713142 4.170763 4.1703296 4.1699362] | 0.5 | 45 | 3340.734
2 | [4.185885 4.1822619 4.1794267 4.1776152 4.1763549 4.1749768 4.1740313 4.1732831 4.1724958 4.1719837 4.1713538 4.1708813 4.1704087 4.1700149] | 0.5 | 45 | 3339.72
3 | [4.185885 4.1822619 4.1796627 4.1777725 4.1764336 4.1752524 4.1741495 4.17348 4.1726136 4.1720233 4.1717081 4.1711569 4.1707234 4.1702905] | 0.5 | 45 | 3336.779
4 | [4.185885 4.1822619 4.1796627 4.1777334 4.1763549 4.1752915 4.1742678 4.1735196 4.1729288 4.1721411 4.1718264 4.171196 4.1708417 4.1705265] | 0.5 | 45 | 3333.598
5 | [4.185885 4.1819863 4.1796236 4.1777725 4.1762762 4.1752915 4.1741891 4.1734014 4.1727715 4.1722593 4.1717081 4.1712747 4.170763 4.1705265] | 0.5 | 45 | 3329.705
6 | [4.185885 4.1819468 4.1795449 4.1778121 4.1763945 4.1752129 4.1742678 4.17348 4.1728501 4.1720624 4.1716294 4.1711173 4.1706448 4.1703691] | 0.5 | 45 | 3326.583
7 | [4.1860423 4.1821833 4.1795449 4.1778121 4.1763549 4.1752915 4.174386 4.1734409 4.1727319 4.1722202 4.1717868 4.1713142 4.1708813 4.1705661] | 0.5 | 45 | 3322.99
8 | [4.1859241 4.1819863 4.1795449 4.1778121 4.1763945 4.1752129 4.1743464 4.1735587 4.1728501 4.1722202 4.1717477 4.1713142 4.1708813 4.1704478] | 0.5 | 45 | 3319.466
9 | [4.1860819 4.1820254 4.179584 4.1776543 4.1762366 4.1752129 4.174386 4.17348 4.1728501 4.1722202 4.1716685 4.1712747 4.1708417 4.1705661] | 0.5 | 45 | 3315.871
10 | [4.1860423 4.1823015 4.179781 4.1779299 4.1764731 4.1753311 4.1744251 4.1737952 4.1730862 4.1725745 4.1720233 4.1715508 4.1711569 4.1706057] | 0.5 | 45 | 3313.213
11 | [4.1858454 4.182065 4.1794658 4.1776938 4.1762762 4.1751342 4.1741495 4.1734409 4.1728501 4.1721807 4.1717081 4.1712356 4.170763 4.1704087] | 0.5 | 45 | 3309.577
12 | [4.1858454 4.1819468 4.1796627 4.1778121 4.1764336 4.1752915 4.1744251 4.1734409 4.1728501 4.1722202 4.1717477 4.1713142 4.1709599 4.1706843] | 0.5 | 45 | 3306.696
13 | [4.1856484 4.1817894 4.1792688 4.1774969 4.175961 4.1748977 4.1739922 4.1730471 4.1724563 4.1718655 4.1714716 4.1709204 4.1705265 4.1702118] | 0.5 | 45 | 3303.159
14 | [4.1858454 4.1821046 4.179584 4.1776543 4.1764731 4.1752129 4.1743073 4.17348 4.1728897 4.172102 4.1718655 4.1712356 4.1708813 4.1706843] | 0.5 | 45 | 3300.454
15 | [4.1857667 4.1818285 4.179348 4.1772609 4.1758823 4.1747799 4.1737952 4.1729684 4.1724958 4.1718655 4.1712747 4.1709204 4.1703296 4.1701722] | 0.5 | 45 | 3290.91
16 | [4.1858454 4.1819863 4.1794658 4.1776543 4.1761189 4.1751733 4.1741104 4.1733623 4.1728106 4.1721411 4.1715112 4.171196 4.170763 4.1704874] | 0.5 | 45 | 3293.84
17 | [4.185688 4.1819468 4.1792688 4.1774573 4.176158 4.1747799 4.1738348 4.173244 4.1725349 4.1719837 4.1715112 4.1709599 4.1705661 4.1702118] | 0.5 | 45 | 3290.566
18 | [4.185688 4.182065 4.1793084 4.1774969 4.176158 4.1748977 4.1739135 4.1731257 4.1725349 4.171905 4.1715112 4.1709204 4.1705265 4.170054 ] | 0.5 | 45 | 3286.997
19 | [4.1856093 4.1818285 4.1792297 4.1774182 4.1760397 4.174819 4.1741104 4.1730862 4.1724958 4.1718264 4.1714716 4.1710386 4.1704478 4.1702118] | 0.5 | 45 | 3284.115
20 | [4.1857667 4.1818681 4.1793871 4.1774969 4.1763153 4.1748977 4.1741104 4.1732831 4.1725745 4.171905 4.1714716 4.1709204 4.1705265 4.1700935] | 0.5 | 45 | 3281.087
21 | [4.1856484 4.1818681 4.1793084 4.1773787 4.1759219 4.1747799 4.1737952 4.1730471 4.1722202 4.1717477 4.1713142 4.1708021 4.1705265 4.1699753] | 0.5 | 45 | 3277.628
22 | [4.185688 4.181632 4.1792297 4.1773 4.1758823 4.1745434 4.1737165 4.1729684 4.1722989 4.1717477 4.1710386 4.1706448 4.1703296 4.1700149] | 0.5 | 45 | 3274.142
23 | [4.1856484 4.1817894 4.1790719 4.177103 4.1758823 4.1745434 4.1736379 4.1728106 4.172102 4.1715112 4.1711569 4.1705265 4.1701326 4.1696997] | 0.5 | 45 | 3270.727
24 | [4.1855698 4.1816711 4.1789932 4.1772213 4.175725 4.1744647 4.1736379 4.1725349 4.1719837 4.1714325 4.1708813 4.1704478 4.170054 4.1696601] | 0.5 | 45 | 3266.961
25 | [4.1855307 4.1816711 4.1789541 4.1770244 4.1756463 4.1743464 4.1735587 4.1727319 4.1719441 4.1713538 4.1708021 4.1702905 4.1700149 4.1696997] | 0.5 | 45 | 3263.827
26 | [4.1854515 4.1815529 4.1791902 4.1769848 4.1754885 4.1742678 4.1734014 4.1724563 4.1718264 4.171196 4.1708021 4.1702118 4.1698179 4.1694636] | 0.5 | 45 | 3260.147
27 | [4.1854124 4.1814351 4.1787963 4.1769061 4.1754098 4.1743073 4.1731653 4.1724563 4.1717477 4.1709991 4.1706448 4.1700935 4.1696601 4.1693845] | 0.5 | 45 | 3256.476
28 | [4.1855698 4.181632 4.1788754 4.1769457 4.1754098 4.1741891 4.1731257 4.1725349 4.1715508 4.1710386 4.1704874 4.1700149 4.1695027 4.1693058] | 0.5 | 45 | 3253.039
29 | [4.1854124 4.1814351 4.1786389 4.1766305 4.1752129 4.1740708 4.1728897 4.1722202 4.1713142 4.1708021 4.1702509 4.1696601 4.1693058 4.1687942] | 0.5 | 45 | 3249.071
30 | [4.1852546 4.1811595 4.1785207 4.1765914 4.1750946 4.1739135 4.1727715 4.171905 4.1713142 4.1706057 4.170054 4.1694636 4.1690698 4.1686759] | 0.5 | 45 | 3245.567
31 | [4.1854124 4.1811986 4.1784816 4.1765914 4.1751342 4.1737952 4.1727319 4.1719441 4.171196 4.1705265 4.1700935 4.1695423 4.1689119 4.1685576] | 0.5 | 45 | 3242.263
32 | [4.1852942 4.1813169 4.1786389 4.1767092 4.1751733 4.1737556 4.1728106 4.1719441 4.1712356 4.1706057 4.1699753 4.1694636 4.1690302 4.1685576] | 0.5 | 45 | 3238.964
33 | [4.1853728 4.1812773 4.1787176 4.1766305 4.1750946 4.1737952 4.1727715 4.1718655 4.1711173 4.1704874 4.169857 4.1693845 4.1691484 4.168479 ] | 0.5 | 45 | 3235.496
34 | [4.1850972 4.1811595 4.1784816 4.1765914 4.1749768 4.1736379 4.1726928 4.1716294 4.1709204 4.1702118 4.1696601 4.1691484 4.1685972 4.1682034] | 0.5 | 45 | 3231.925
35 | [4.1851368 4.1812773 4.1786389 4.1765518 4.1748977 4.173677 4.1726928 4.1717081 4.1709599 4.1704478 4.1696997 4.1690302 4.1687942 4.168282 ] | 0.5 | 45 | 3228.555
36 | [4.1852546 4.1811199 4.1785603 4.1764731 4.1749372 4.1735983 4.1724563 4.1715899 4.1708417 4.1701722 4.169621 4.1689515 4.168479 4.1680851] | 0.5 | 45 | 3225.09
37 | [4.1851759 4.1811595 4.1783633 4.1762366 4.1747799 4.1737165 4.1724958 4.1715508 4.1708021 4.1701326 4.169621 4.1689911 4.1684003 4.1680064] | 0.5 | 45 | 3221.88
38 | [4.1851368 4.1811986 4.1784029 4.1764336 4.1749372 4.173677 4.1724167 4.1716685 4.1706843 4.1702509 4.1694636 4.1689911 4.168479 4.1680851] | 0.5 | 45 | 3218.631
39 | [4.184979 4.180923 4.1782846 4.1760793 4.1744647 4.1733227 4.1722593 4.171196 4.1703691 4.1698179 4.1692667 4.1686363 4.1681247 4.1677308] | 0.5 | 45 | 3215.379
40 | [4.1850581 4.180923 4.1783237 4.1763549 4.1746616 4.1733623 4.1722593 4.1713929 4.1705265 4.169857 4.1692271 4.1684394 4.1681247 4.167573 ] | 0.5 | 45 | 3212.292
41 | [4.1851368 4.1810803 4.178206 4.1761975 4.1745434 4.1732831 4.1721807 4.1713538 4.1705661 4.1697392 4.1690302 4.1685972 4.1680455 4.1676126] | 0.5 | 45 | 3208.936
42 | [4.1850185 4.1810803 4.1782451 4.1761189 4.1744251 4.1732831 4.1720624 4.1711569 4.1702905 4.1695027 4.1689911 4.168282 4.1678491 4.167573 ] | 0.5 | 45 | 3205.91
43 | [4.1850185 4.1808443 4.1781268 4.1760793 4.1744647 4.1730862 4.1722202 4.171196 4.1704087 4.1696601 4.1689911 4.1683216 4.1679668 4.1674943] | 0.5 | 45 | 3203.106
44 | [4.1848612 4.1809626 4.1781268 4.176158 4.1746616 4.173244 4.1721807 4.1711569 4.1702509 4.1695814 4.1689515 4.168282 4.1678095 4.167376 ] | 0.5 | 45 | 3200.017
45 | [4.1848216 4.1807656 4.1781268 4.1762366 4.174386 4.1730471 4.1720624 4.1710782 4.1701722 4.1694241 4.1689515 4.168282 4.1677699 4.1672583] | 0.5 | 45 | 3197.138
46 | [4.1848612 4.180687 4.178009 4.175961 4.1744647 4.1729684 4.1722202 4.1710782 4.1701722 4.1694241 4.1687546 4.168282 4.1676912 4.1670613] | 0.5 | 45 | 3194.376
47 | [4.184782 4.1807656 4.1779299 4.1758823 4.1744251 4.1730471 4.1720233 4.1708417 4.1701722 4.1693845 4.1686759 4.1680455 4.1676912 4.1670218] | 0.5 | 45 | 3191.532
48 | [4.1848612 4.1807656 4.1779299 4.1760397 4.1744251 4.1729684 4.1718264 4.1708813 4.1700935 4.1693845 4.1688728 4.1680455 4.167573 4.1670218] | 0.5 | 45 | 3188.904
49 | [4.1847034 4.1805687 4.1779695 4.175725 4.1742678 4.1729288 4.1718264 4.1709204 4.169857 4.1693058 4.168479 4.1681247 4.1674552 4.1669431] | 0.5 | 45 | 3186.284
50 | [4.1847429 4.1808047 4.178009 4.1758823 4.1743464 4.1730075 4.1717868 4.1708021 4.1699753 4.1692667 4.1685576 4.1680455 4.1674156 4.1669035] | 0.5 | 45 | 3183.86
51 | [4.1847429 4.1808047 4.1778512 4.1758428 4.1741495 4.1727715 4.1716294 4.170763 4.1699362 4.1690698 4.1683607 4.1679277 4.1673369 4.1668248] | 0.5 | 45 | 3181.2
52 | [4.1846642 4.1807261 4.1778908 4.1758428 4.1743073 4.1728501 4.1717868 4.170763 4.1699753 4.1691089 4.1685181 4.1678882 4.167376 4.1668644] | 0.5 | 45 | 3178.959
53 | [4.1847429 4.1806078 4.1778908 4.1757641 4.1740708 4.1727715 4.1717081 4.1708417 4.170054 4.1689515 4.1682425 4.1677699 4.1672187 4.1667857] | 0.5 | 45 | 3176.404
54 | [4.1847429 4.180687 4.1778908 4.1758823 4.1742282 4.1727715 4.1716294 4.1707234 4.169857 4.1689911 4.168479 4.1678095 4.1672974 4.1667857] | 0.5 | 45 | 3174.164
55 | [4.1846642 4.1806078 4.1778121 4.1758037 4.1740313 4.1728106 4.1717081 4.1707234 4.1698179 4.1691484 4.1683607 4.1678882 4.1672583 4.1666675] | 0.5 | 45 | 3171.979
56 | [4.1847034 4.1805687 4.1776543 4.1756854 4.1739922 4.1726928 4.1715899 4.1705265 4.1696601 4.1689911 4.1683607 4.1676126 4.1670613 4.1665101] | 0.5 | 45 | 3169.656
57 | [4.1847429 4.1803718 4.1777334 4.1754494 4.1738739 4.1726928 4.1715112 4.1704874 4.1697392 4.1689119 4.1684394 4.1675339 4.1668644 4.1663918] | 0.5 | 45 | 3167.43
58 | [4.1843491 4.1801748 4.1774969 4.1753702 4.173677 4.1724563 4.1713538 4.1704087 4.1695027 4.1685972 4.1679668 4.1672974 4.1668248 4.1662736] | 0.5 | 45 | 3164.968
59 | [4.184546 4.1805291 4.1777334 4.175528 4.1738739 4.1725745 4.1714716 4.1705661 4.1696997 4.1688728 4.1681638 4.1674552 4.1669827 4.1665101] | 0.5 | 45 | 3163.21
60 | [4.1844277 4.1804109 4.1775365 4.175528 4.1738739 4.1726928 4.1713142 4.1703296 4.1695814 4.1688333 4.1680851 4.1673369 4.1669431 4.1663523] | 0.5 | 45 | 3161.101
61 | [4.1844277 4.1803322 4.1776543 4.1754098 4.1737952 4.1724167 4.1712356 4.1702905 4.1694241 4.1687942 4.1681247 4.1672974 4.1668644 4.1663132] | 0.5 | 45 | 3158.678
62 | [4.1843095 4.1800961 4.1773787 4.1753311 4.1736379 4.1722593 4.1710386 4.1702905 4.1691875 4.1684394 4.1679277 4.1672583 4.1664705 4.1660767] | 0.5 | 45 | 3156.553
63 | [4.1843491 4.1801748 4.1774182 4.1754098 4.173677 4.172338 4.1712747 4.1703296 4.1693454 4.168479 4.1679668 4.1671796 4.166707 4.1660767] | 0.5 | 45 | 3154.727
64 | [4.1843095 4.1801353 4.1773787 4.1753311 4.1735983 4.1722989 4.1709991 4.1701326 4.1693845 4.1685576 4.1679277 4.1672583 4.1665492 4.1661162] | 0.5 | 45 | 3152.567
65 | [4.1841917 4.1798596 4.1770244 4.1749768 4.1733227 4.171905 4.1707234 4.1697783 4.1688728 4.1679668 4.1672583 4.1667857 4.166234 4.1656437] | 0.5 | 45 | 3150.318
66 | [4.1841917 4.1800175 4.1773787 4.1749768 4.17348 4.1721411 4.170763 4.170054 4.1691484 4.1683216 4.1675339 4.1668644 4.166431 4.165801 ] | 0.5 | 45 | 3148.755
67 | [4.1841521 4.1800175 4.1772609 4.1749372 4.1734409 4.171905 4.170763 4.1696601 4.1688333 4.1680851 4.1674156 4.1668248 4.1663132 4.1656828] | 0.5 | 45 | 3146.689
68 | [4.1841917 4.1800566 4.177103 4.1751342 4.1732831 4.1718655 4.1708813 4.1697392 4.1689515 4.1681247 4.1674943 4.1669035 4.1661949 4.1656828] | 0.5 | 45 | 3144.945
69 | [4.1843095 4.1800175 4.1772213 4.1750555 4.1734409 4.172102 4.1710386 4.169857 4.1689911 4.1683216 4.1674552 4.1667857 4.1663132 4.1656828] | 0.5 | 45 | 3143.206
70 | [4.1840339 4.1798596 4.1771426 4.1748586 4.1732831 4.1719837 4.1708813 4.1697392 4.1687942 4.1679668 4.1674552 4.166707 4.1661949 4.1655254] | 0.5 | 45 | 3141.095
71 | [4.1842308 4.1799383 4.177103 4.1750555 4.1732831 4.171905 4.170763 4.1697783 4.1690302 4.1679668 4.1672974 4.1667857 4.1662736 4.1656828] | 0.5 | 45 | 3139.39
72 | [4.1842308 4.1798992 4.1770244 4.1750159 4.1733227 4.171905 4.1707234 4.1696601 4.1687546 4.1681247 4.167376 4.1667857 4.1660376 4.1656041] | 0.5 | 45 | 3137.81
73 | [4.1842704 4.1800175 4.1770639 4.1749372 4.1732831 4.1718264 4.1706448 4.1697392 4.1687942 4.1679277 4.167376 4.1665888 4.165998 4.1654859] | 0.5 | 45 | 3136.27
74 | [4.1840734 4.179781 4.1769457 4.1747799 4.1731257 4.1718264 4.1705661 4.1695027 4.168715 4.1678095 4.1669827 4.1663523 4.1658797 4.1653681] | 0.5 | 45 | 3134.138
75 | [4.1840339 4.1798205 4.1769848 4.1748977 4.1730862 4.1717081 4.1706057 4.169621 4.1686363 4.1678095 4.1672974 4.1665888 4.1659584 4.1654859] | 0.5 | 45 | 3132.718
76 | [4.1840734 4.1798205 4.1769848 4.1749372 4.1731653 4.1717868 4.1706057 4.1695423 4.168715 4.1677699 4.16714 4.1665101 4.1659584 4.165565 ] | 0.5 | 45 | 3130.879
77 | [4.1839552 4.1798205 4.1769061 4.1747799 4.1730862 4.1715899 4.1704478 4.1694636 4.1685181 4.1676521 4.1669827 4.1663918 4.1658406 4.1653681] | 0.5 | 45 | 3129.109
78 | [4.1837583 4.1797023 4.1766701 4.174583 4.1728501 4.1714716 4.1702118 4.1692271 4.1684394 4.1675339 4.1669827 4.166234 4.165565 4.1650925] | 0.5 | 45 | 3127.284
79 | [4.1839552 4.1797414 4.1767488 4.174583 4.1729684 4.1714325 4.1702905 4.1693454 4.1683607 4.1676521 4.1670218 4.1661553 4.1656437 4.1650133] | 0.5 | 45 | 3125.891
80 | [4.1837978 4.1796627 4.1767488 4.1746221 4.1729684 4.1715112 4.1702118 4.1692271 4.1683216 4.1674943 4.1668644 4.1661949 4.1656041 4.1650133] | 0.5 | 45 | 3124.457
81 | [4.1838765 4.1797023 4.1767883 4.1747799 4.1730075 4.1715508 4.1703296 4.1695423 4.1684394 4.1677308 4.1670613 4.1664705 4.1656828 4.1652102] | 0.5 | 45 | 3123.369
82 | [4.1838369 4.179584 4.1766701 4.1744647 4.1729684 4.1713929 4.1701326 4.1692271 4.168282 4.1674943 4.1668248 4.1661553 4.1655254 4.1649742] | 0.5 | 45 | 3121.449
83 | [4.1839552 4.1794658 4.1766701 4.1745434 4.1728897 4.1714325 4.1703296 4.1692271 4.1683607 4.1675339 4.1669431 4.1662736 4.1655254 4.1649742] | 0.5 | 45 | 3119.897
84 | [4.1837583 4.1793871 4.1766701 4.1743464 4.1725745 4.1711569 4.1700935 4.1690302 4.1680064 4.16714 4.1666279 4.1658797 4.1652102 4.1647773] | 0.5 | 45 | 3118.228
85 | [4.1838765 4.1795449 4.1767092 4.1746221 4.1727715 4.1712356 4.1700935 4.1691089 4.1681638 4.167376 4.1666279 4.1660767 4.1653285 4.1648164] | 0.5 | 45 | 3117.19
86 | [4.1838369 4.179348 4.1765122 4.1743073 4.1724958 4.1711569 4.1701326 4.1690302 4.1680064 4.1672187 4.1665888 4.1659193 4.1653285 4.1648164] | 0.5 | 45 | 3115.947
87 | [4.1838765 4.179348 4.1765122 4.1743073 4.1727715 4.1713142 4.1701326 4.1690302 4.1680455 4.1672974 4.1666279 4.1658406 4.1653285 4.1648955] | 0.5 | 45 | 3114.791
88 | [4.18364 4.1794658 4.1765122 4.1741495 4.1726532 4.1712356 4.1700149 4.1689119 4.1679668 4.1672187 4.1665492 4.1659193 4.1653681 4.1647773] | 0.5 | 45 | 3113.572
89 | [4.18364 4.1794267 4.1763945 4.1743073 4.1724958 4.1710386 4.1697783 4.1689119 4.1678882 4.1671004 4.1664705 4.1659193 4.1652498 4.164659 ] | 0.5 | 45 | 3112.496
90 | [4.1835222 4.1791511 4.1763549 4.1741891 4.1724167 4.1710782 4.1698179 4.1686759 4.1678095 4.1670218 4.1663132 4.1657224 4.1651711 4.1645017] | 0.5 | 45 | 3111.677
91 | [4.1836796 4.1794267 4.1763549 4.1743073 4.1725349 4.1709599 4.1698179 4.1687546 4.1680064 4.16714 4.1663918 4.1659193 4.1652889 4.1645803] | 0.5 | 45 | 3110.915
92 | [4.1838369 4.1792688 4.1764336 4.1741891 4.172338 4.1710386 4.1697783 4.1687942 4.1678491 4.1671796 4.1663523 4.1657224 4.1650925 4.1646194] | 0.5 | 45 | 3110.1
93 | [4.18364 4.1792688 4.176158 4.1741495 4.1722989 4.1708417 4.1697783 4.1685576 4.1678095 4.1668248 4.1662736 4.1656828 4.1650925 4.1643438] | 0.5 | 45 | 3109.195
94 | [4.1835613 4.1791115 4.1763153 4.1739526 4.1722202 4.1708021 4.1696997 4.1685972 4.1676521 4.1669827 4.1661162 4.1654468 4.1648955 4.1645408] | 0.5 | 45 | 3108.471
95 | [4.1837583 4.179348 4.1762762 4.1741104 4.1723776 4.1709204 4.1697392 4.1686363 4.1677699 4.1669827 4.1663918 4.1656437 4.1650133 4.1645408] | 0.5 | 45 | 3107.996
96 | [4.1836009 4.1791115 4.1763153 4.1741891 4.1721807 4.1709599 4.1696601 4.1687546 4.1678095 4.1669827 4.1661949 4.1656437 4.1652102 4.1645408] | 0.5 | 45 | 3107.233
97 | [4.1834435 4.1790719 4.1761975 4.1738739 4.1721807 4.1708021 4.1694636 4.1684003 4.1676521 4.1667461 4.1660767 4.1654859 4.1648164 4.1643834] | 0.5 | 45 | 3106.545
98 | [4.1836009 4.1791511 4.1761189 4.1739922 4.1721411 4.1708813 4.1694636 4.1683607 4.1676521 4.1668248 4.1660376 4.1656041 4.1649742 4.164423 ] | 0.5 | 45 | 3105.96
99 | [4.183404 4.1791115 4.176158 4.1738348 4.1720624 4.1708021 4.1693454 4.1683607 4.1675339 4.1667461 4.1660376 4.1654072 4.164856 4.1643438] | 0.5 | 45 | 3105.797
100 | [4.1835613 4.1789932 4.1763153 4.1738739 4.1722202 4.1707234 4.1694636 4.1685576 4.167573 4.1667857 4.1660767 4.1656041 4.164856 4.1643438] | 0.5 | 45 | 3105.174
101 | [4.1833253 4.1790328 4.1759219 4.1737952 4.172102 4.1705661 4.1693058 4.1683216 4.1672583 4.1667461 4.1659584 4.1654072 4.1649742 4.1643047] | 0.5 | 45 | 3104.668
102 | [4.183404 4.1790719 4.1760793 4.1738739 4.1720233 4.1706057 4.1694636 4.1683607 4.167376 4.1666279 4.165998 4.1653285 4.1649346 4.1645803] | 0.5 | 45 | 3104.399
103 | [4.1833644 4.1789145 4.1758823 4.1737165 4.172102 4.1705661 4.1692667 4.168282 4.1674156 4.1665888 4.1659193 4.1653681 4.1649346 4.1644621] | 0.5 | 45 | 3103.898
104 | [4.1833644 4.1790719 4.1760397 4.1737952 4.1719837 4.1705265 4.1694636 4.1683607 4.1674552 4.1666675 4.1660376 4.165565 4.1650133 4.1644621] | 0.5 | 45 | 3103.652
105 | [4.1833644 4.1789932 4.175961 4.1739135 4.1720624 4.1706057 4.1693454 4.1683607 4.1676126 4.1666675 4.1660767 4.1654859 4.1650133 4.1644621] | 0.5 | 45 | 3102.998
106 | [4.183207 4.1790328 4.1760397 4.1737556 4.172102 4.1706448 4.1693454 4.1684003 4.167573 4.1667461 4.1661949 4.1655254 4.1649742 4.1643834] | 0.5 | 45 | 3102.627
107 | [4.1830888 4.1787963 4.1758823 4.1735983 4.1718264 4.1703691 4.1692667 4.1682034 4.167376 4.1665888 4.165998 4.1652498 4.164856 4.1642652] | 0.5 | 45 | 3101.771
108 | [4.1833253 4.1787572 4.1758823 4.1735196 4.1719441 4.1703691 4.1693454 4.1683216 4.1674552 4.1666279 4.1660767 4.1654468 4.1649346 4.1645017] | 0.5 | 45 | 3101.223
109 | [4.1831284 4.1784816 4.1756067 4.1732831 4.1716294 4.1704874 4.1690698 4.1680455 4.1672974 4.1665101 4.1657615 4.1652102 4.1647377 4.1640291] | 0.5 | 45 | 3100.422
110 | [4.1828527 4.1785207 4.175528 4.1733623 4.1717081 4.1702905 4.1690302 4.1681247 4.1671004 4.1663132 4.1657224 4.1651316 4.1645803 4.1641865] | 0.5 | 45 | 3099.564
111 | [4.1828132 4.1785207 4.1756463 4.17348 4.1716294 4.1702509 4.1690698 4.1681638 4.1672974 4.1664705 4.165801 4.1652102 4.1648164 4.1643047] | 0.5 | 45 | 3098.928
112 | [4.1828132 4.1786785 4.1756463 4.1734409 4.1717081 4.1704087 4.1691089 4.1682034 4.1672187 4.1665492 4.1658406 4.1653285 4.1646986 4.1641865] | 0.5 | 45 | 3097.437
113 | [4.1829705 4.1784816 4.1756067 4.1735196 4.1717081 4.1703296 4.1691875 4.1682034 4.1673369 4.1666675 4.1659193 4.1652889 4.164659 4.1641469] | 0.5 | 45 | 3096.764
114 | [4.1828527 4.1785207 4.1756463 4.1733623 4.1717081 4.1702509 4.1690302 4.1680851 4.16714 4.1665492 4.1658406 4.1652498 4.1646194 4.1641469] | 0.5 | 45 | 3096.316
115 | [4.1828918 4.1785207 4.1756463 4.1733227 4.1714325 4.1700935 4.1689515 4.1679668 4.1672583 4.166431 4.1657224 4.1649742 4.1646194 4.1640682] | 0.5 | 45 | 3095.265
116 | [4.1828132 4.178442 4.175528 4.173244 4.1718264 4.1703691 4.1689911 4.1681247 4.1671796 4.1663132 4.1656828 4.1651316 4.1645408 4.1640682] | 0.5 | 45 | 3094.55
117 | [4.1829314 4.178442 4.175528 4.1732831 4.1715508 4.1700935 4.1689515 4.1679668 4.1670218 4.1663523 4.1656437 4.1652498 4.1646986 4.1641078] | 0.5 | 45 | 3093.921
118 | [4.1826162 4.1784029 4.1754885 4.173244 4.1715508 4.1700149 4.1687546 4.1679277 4.1669827 4.1661162 4.1657224 4.1649346 4.164423 4.1639895] | 0.5 | 45 | 3092.951
119 | [4.1827345 4.1782846 4.1754494 4.1731653 4.1714325 4.170054 4.1687942 4.1678095 4.1670613 4.1663523 4.1655254 4.1649346 4.1643438 4.1638322] | 0.5 | 45 | 3092.08
120 | [4.1827345 4.1783237 4.175528 4.1732044 4.1713929 4.1699753 4.1688333 4.1677308 4.1669035 4.1661162 4.1655254 4.1649346 4.164423 4.1638713] | 0.5 | 45 | 3091.264
121 | [4.1828527 4.1785603 4.175528 4.1733227 4.1715899 4.1701722 4.1689515 4.1679277 4.16714 4.1664705 4.1657615 4.1651711 4.1645803 4.1641865] | 0.5 | 45 | 3090.844
122 | [4.1827741 4.1783633 4.1753702 4.1732044 4.1715899 4.170054 4.1689119 4.1680064 4.1670218 4.166234 4.1657224 4.1650529 4.1643834 4.1640291] | 0.5 | 45 | 3089.969
123 | [4.1826949 4.1784029 4.1752915 4.1733227 4.1714716 4.1700149 4.1687546 4.1679277 4.1669431 4.1661949 4.1655254 4.1649742 4.1645017 4.1638713] | 0.5 | 45 | 3089.253
124 | [4.1827345 4.1782451 4.1754098 4.1730471 4.1712356 4.1699753 4.1688333 4.1677308 4.1667857 4.1660376 4.1653681 4.164659 4.1641865 4.1637926] | 0.5 | 45 | 3088.367
125 | [4.1828132 4.1782846 4.1753311 4.1731257 4.1713538 4.1699753 4.1687546 4.1677308 4.1668644 4.1661949 4.1654468 4.164856 4.1643047 4.1637139] | 0.5 | 45 | 3087.231
126 | [4.1826162 4.1781664 4.1751733 4.1729684 4.1713142 4.1697392 4.1685576 4.1675339 4.166707 4.165998 4.1654072 4.1646194 4.1642261 4.1636353] | 0.5 | 45 | 3086.315
127 | [4.1826162 4.1783633 4.1752524 4.1731257 4.1713538 4.1698966 4.168715 4.1677699 4.1667461 4.1661162 4.1654072 4.1646194 4.1641469 4.1637926] | 0.5 | 45 | 3085.705
128 | [4.1826162 4.1781664 4.1753702 4.1730862 4.171196 4.1698966 4.168715 4.1675339 4.1667857 4.1659193 4.1652889 4.1647377 4.1642261 4.1638713] | 0.5 | 45 | 3084.807
129 | [4.1825771 4.1781664 4.1752524 4.1728501 4.1711569 4.1697392 4.1686759 4.167573 4.1665888 4.1659193 4.1651711 4.1646194 4.1641469 4.1637139] | 0.5 | 45 | 3083.824
130 | [4.1826558 4.1781268 4.1753311 4.1730862 4.1712747 4.1698179 4.1687546 4.1674943 4.166707 4.1659584 4.1653681 4.1646986 4.1641865 4.1637926] | 0.5 | 45 | 3083.267
131 | [4.1824589 4.1780877 4.1751733 4.1730471 4.1711569 4.1697783 4.1685972 4.1676126 4.166707 4.1658797 4.1652498 4.1646194 4.1641078 4.1635957] | 0.5 | 45 | 3081.961
132 | [4.1825771 4.1781664 4.1751733 4.1730075 4.1711173 4.169621 4.1684394 4.1674552 4.1664705 4.1658406 4.1650133 4.1645017 4.1640682 4.1634383] | 0.5 | 45 | 3081.119
133 | [4.1826949 4.178206 4.1753702 4.1730075 4.1711173 4.1698179 4.1685972 4.167573 4.1666279 4.1660376 4.1652498 4.1645408 4.1640682 4.1635957] | 0.5 | 45 | 3080.492
134 | [4.1824589 4.1781664 4.1750555 4.1728501 4.1712356 4.1696997 4.1684394 4.1675339 4.1666279 4.1658406 4.1652889 4.1646194 4.1639109 4.1633987] | 0.5 | 45 | 3079.308
135 | [4.1824589 4.1781664 4.1753311 4.1728897 4.1712747 4.1698179 4.1685181 4.167573 4.1665101 4.1659193 4.1651711 4.164659 4.1639504 4.1634774] | 0.5 | 45 | 3078.489
136 | [4.182498 4.178206 4.1750555 4.1727715 4.1711569 4.1697783 4.1686363 4.1675339 4.1665492 4.165801 4.1650925 4.164659 4.1639109 4.1635566] | 0.5 | 45 | 3077.733
137 | [4.1825376 4.1778908 4.1750555 4.1728106 4.1710386 4.169621 4.1683607 4.167376 4.1664705 4.1656437 4.1649346 4.1643047 4.1637139 4.1633201] | 0.5 | 45 | 3076.53
138 | [4.1825376 4.1781268 4.1750159 4.1727319 4.1709599 4.1693454 4.168282 4.1673369 4.1665101 4.165801 4.1648955 4.1643834 4.1637535 4.1633596] | 0.5 | 45 | 3075.686
139 | [4.1823015 4.1776938 4.1747403 4.1725745 4.170763 4.1693454 4.1682425 4.1671796 4.1661553 4.1654072 4.1646194 4.1641078 4.1635566 4.1630049] | 0.5 | 45 | 3074.557
140 | [4.1824589 4.1780877 4.1751342 4.1729288 4.1710386 4.169621 4.1684003 4.167376 4.1663523 4.1655254 4.1649742 4.1643834 4.1639504 4.1631627] | 0.5 | 45 | 3073.641
141 | [4.1824193 4.178009 4.1750159 4.1728501 4.1708021 4.1693845 4.168282 4.1672974 4.1662736 4.1656041 4.164856 4.1643438 4.1636353 4.1632414] | 0.5 | 45 | 3072.595
142 | [4.1821833 4.1779299 4.174819 4.1726532 4.1708813 4.1693454 4.1683216 4.1671004 4.1662736 4.1654468 4.164856 4.1641469 4.1636744 4.163084 ] | 0.5 | 45 | 3071.365
143 | [4.1822619 4.1778512 4.1747403 4.1724958 4.1709204 4.1693058 4.1681247 4.1671796 4.1662736 4.1655254 4.1647773 4.1640682 4.1635566 4.1630445] | 0.5 | 45 | 3070.138
144 | [4.1822619 4.1779299 4.1748977 4.1726136 4.1708813 4.1691875 4.1682425 4.16714 4.1661553 4.1655254 4.1647773 4.1640682 4.1634383 4.1631627] | 0.5 | 45 | 3069.419
145 | [4.1824589 4.1779299 4.1752129 4.1726532 4.1708813 4.1694241 4.1683607 4.1671796 4.1661553 4.165565 4.1648164 4.1641078 4.1637535 4.1632414] | 0.5 | 45 | 3068.577
146 | [4.1815138 4.177103 4.1740708 4.1716685 4.170763 4.1708813 4.1704087 4.1704478 4.168715 4.1675339 4.1663523 4.1653681 4.1646194 4.1639109] | 0.5 | 45 | 3061.43
147 | [4.1823015 4.178009 4.1750946 4.1725745 4.1708417 4.1692667 4.1680455 4.1669827 4.1660376 4.1653681 4.164659 4.1640682 4.1634774 4.1629262] | 0.5 | 45 | 3066.92
148 | [4.1824193 4.1778121 4.1748586 4.172338 4.1706843 4.1691875 4.1680064 4.1671004 4.1661949 4.1652889 4.1645408 4.1639504 4.1633596 4.1628871] | 0.5 | 45 | 3066.011
149 | [4.1824589 4.1779299 4.1746616 4.1724958 4.1706843 4.1692667 4.1680455 4.1670218 4.1661162 4.1652889 4.1645803 4.1641078 4.1634383 4.1631627] | 0.5 | 45 | 3065.076
150 | [4.1822619 4.1778121 4.1747799 4.1725745 4.1707234 4.1693454 4.1680455 4.1668644 4.1660767 4.1653285 4.1645803 4.1638713 4.1633987 4.1628871] | 0.5 | 45 | 3064.02
151 | [4.1823406 4.1776938 4.174819 4.1725349 4.1706843 4.1691875 4.1680064 4.1670613 4.1659584 4.1651711 4.1645803 4.1638713 4.1633201 4.1628475] | 0.5 | 45 | 3062.875
152 | [4.1822619 4.1778121 4.1747799 4.1723776 4.170763 4.1693058 4.1680064 4.1669827 4.1658797 4.1652102 4.1645408 4.1640291 4.1633987 4.1627688] | 0.5 | 45 | 3062.001
153 | [4.1821833 4.1775756 4.1746616 4.1722989 4.1704478 4.1689911 4.1678882 4.1666279 4.1658797 4.1650133 4.1643047 4.1638713 4.1632018 4.1626506] | 0.5 | 45 | 3060.588
154 | [4.1822619 4.1778121 4.1747007 4.1724167 4.1705661 4.1690698 4.1681247 4.1670218 4.1659584 4.1652102 4.1643438 4.1637139 4.1632018 4.1626902] | 0.5 | 45 | 3059.762
155 | [4.1823802 4.1775365 4.1745043 4.1722593 4.1704874 4.1690302 4.1678882 4.1666675 4.1657224 4.1650133 4.1643047 4.1635566 4.1630049 4.1625719] | 0.5 | 45 | 3058.392
156 | [4.1823802 4.1777334 4.1747403 4.172338 4.1706057 4.1691089 4.1677308 4.166707 4.1658406 4.1651316 4.1642261 4.1637139 4.1631627 4.1625323] | 0.5 | 45 | 3057.549
157 | [4.1821437 4.1775756 4.1747007 4.1722989 4.1704874 4.1688728 4.1676912 4.1665888 4.1657224 4.1650529 4.1642652 4.1635957 4.1630445 4.1624932] | 0.5 | 45 | 3056.703
158 | [4.1821046 4.1776543 4.1746616 4.1724167 4.1706843 4.1691484 4.1678491 4.1669827 4.1659193 4.1652498 4.1644621 4.1638322 4.1632018 4.1626506] | 0.5 | 45 | 3055.79
159 | [4.182065 4.1776152 4.1744647 4.172338 4.1703296 4.1689515 4.1677308 4.1664705 4.1655254 4.1649346 4.1641078 4.1633987 4.1628475 4.1622567] | 0.5 | 45 | 3054.303
160 | [4.182065 4.1774182 4.1744647 4.1721411 4.1703296 4.1688728 4.1676521 4.1665101 4.1655254 4.164659 4.1640291 4.1634383 4.1628475 4.1622567] | 0.5 | 45 | 3053.019
161 | [4.1821437 4.1777725 4.1745043 4.1722989 4.1703296 4.1688333 4.1677308 4.1666675 4.1656437 4.1648955 4.1641865 4.1635957 4.1629262 4.1624537] | 0.5 | 45 | 3052.254
162 | [4.1821437 4.1774573 4.1743464 4.1721807 4.1703296 4.1688333 4.1677308 4.1665492 4.1656437 4.1649346 4.1641469 4.1634383 4.1629658 4.1624146] | 0.5 | 45 | 3051.249
163 | [4.1820254 4.1775756 4.1744251 4.1720233 4.1702118 4.1686759 4.1675339 4.166431 4.1654859 4.1647377 4.1639895 4.1633987 4.1627293 4.1622176] | 0.5 | 45 | 3050.008
164 | [4.1819863 4.1773787 4.1743073 4.1719441 4.1702509 4.1687546 4.1675339 4.166431 4.1654468 4.164659 4.1638713 4.1633201 4.1627293 4.1622567] | 0.5 | 45 | 3048.837
165 | [4.182065 4.1773787 4.174386 4.1719837 4.1702509 4.168715 4.1672583 4.1663918 4.1653681 4.1646986 4.1640682 4.1633596 4.1625719 4.1621389] | 0.5 | 45 | 3047.684
166 | [4.1821046 4.1773396 4.174386 4.1722202 4.1703296 4.1686363 4.1674156 4.1664705 4.1653681 4.1646986 4.1639109 4.1633596 4.1626902 4.1622176] | 0.5 | 45 | 3046.63
167 | [4.1820254 4.1775365 4.1744251 4.1720624 4.1702509 4.1687942 4.167573 4.166431 4.1655254 4.1646986 4.1639504 4.1633596 4.1627293 4.1622176] | 0.5 | 45 | 3045.722
168 | [4.1818681 4.1773 4.1743464 4.1720624 4.1700935 4.1686363 4.1673369 4.1663523 4.1654072 4.1645803 4.1637926 4.1631231 4.1625323 4.1620994] | 0.5 | 45 | 3044.406
169 | [4.1819077 4.1773787 4.1744251 4.1721411 4.1701326 4.1685972 4.167376 4.1663132 4.1653285 4.1645803 4.1639504 4.1632018 4.1626115 4.162178 ] | 0.5 | 45 | 3043.256
170 | [4.1819468 4.1773 4.1741495 4.1717868 4.1701722 4.1686759 4.1672974 4.1662736 4.1652498 4.1643047 4.1636744 4.1631231 4.1624932 4.1618629] | 0.5 | 45 | 3041.994
171 | [4.1819077 4.1772609 4.1742678 4.1718264 4.1700149 4.1685181 4.1672974 4.1660767 4.1650529 4.1643438 4.1635957 4.1630445 4.162375 4.1618629] | 0.5 | 45 | 3040.615
172 | [4.1819468 4.1773396 4.174386 4.1719837 4.170054 4.1685181 4.167376 4.1662736 4.1652102 4.164423 4.1637139 4.1630445 4.1624146 4.1620207] | 0.5 | 45 | 3039.786
173 | [4.1819863 4.1773787 4.1741891 4.1719441 4.1699753 4.1685972 4.1672583 4.166234 4.1652889 4.1644621 4.1637535 4.1631231 4.1626115 4.1619024] | 0.5 | 45 | 3038.703
174 | [4.1816711 4.1771426 4.1741891 4.1718264 4.1700149 4.1683216 4.1671796 4.1660376 4.1649346 4.1642652 4.1633987 4.1629262 4.1622567 4.1618237] | 0.5 | 45 | 3037.461
175 | [4.1817498 4.1772609 4.1742282 4.1719441 4.1700935 4.1684394 4.1671796 4.1660767 4.1650529 4.1643834 4.1635957 4.1629262 4.162375 4.1617842] | 0.5 | 45 | 3036.609
176 | [4.1817498 4.1771817 4.1739922 4.1716294 4.1699362 4.1682425 4.16714 4.1658406 4.1649742 4.1641078 4.1634774 4.1627293 4.162178 4.1616268] | 0.5 | 45 | 3035.441
177 | [4.1818285 4.1772609 4.1740708 4.1717081 4.169857 4.168282 4.1671004 4.1658406 4.1649346 4.1642652 4.1634774 4.1626506 4.1623354 4.1615086] | 0.5 | 45 | 3034.273
178 | [4.1817894 4.1773 4.1741104 4.1717477 4.1699753 4.1683607 4.1672583 4.1659584 4.1650529 4.1641865 4.1635566 4.1628084 4.1622567 4.1617055] | 0.5 | 45 | 3033.124
179 | [4.1818681 4.1772609 4.1742678 4.1718264 4.169857 4.1683607 4.1671004 4.1659193 4.1652498 4.1641469 4.1633596 4.1629262 4.162178 4.1617451] | 0.5 | 45 | 3032.13
180 | [4.1817894 4.1771817 4.1739922 4.1716685 4.1697783 4.1682034 4.1670218 4.1658797 4.164856 4.1641078 4.1633596 4.1626902 4.1620994 4.1615086] | 0.5 | 45 | 3030.991
181 | [4.1817107 4.177103 4.1741495 4.1715508 4.1699362 4.1683216 4.1671004 4.1658406 4.164856 4.1640682 4.1633987 4.1626902 4.1622176 4.1615872] | 0.5 | 45 | 3029.844
182 | [4.1819077 4.1771426 4.1741495 4.171905 4.169857 4.1684003 4.1670218 4.1658797 4.1649346 4.1642652 4.1634383 4.1627293 4.1620207 4.1614695] | 0.5 | 45 | 3028.972
183 | [4.1818285 4.1773396 4.1740313 4.1717477 4.1698179 4.1683607 4.1669035 4.1658797 4.1650133 4.1642261 4.1634383 4.1626506 4.1621389 4.1615872] | 0.5 | 45 | 3028.092
184 | [4.1817894 4.1771426 4.1738739 4.1716294 4.1697392 4.1682034 4.1669035 4.1657615 4.1648955 4.1639109 4.1633596 4.1626115 4.1620207 4.1613903] | 0.5 | 45 | 3026.609
185 | [4.1815925 4.1770639 4.1739526 4.1716294 4.1698179 4.1680851 4.1669035 4.1657615 4.164856 4.1639895 4.1632018 4.1624537 4.1619024 4.1614299] | 0.5 | 45 | 3025.282
186 | [4.1815925 4.177103 4.1739922 4.1715899 4.1697392 4.1680455 4.1670613 4.1657615 4.1648955 4.1639504 4.163281 4.1625323 4.1619024 4.1614299] | 0.5 | 45 | 3024.311
187 | [4.1817107 4.1769457 4.1738739 4.1715899 4.1697392 4.1681638 4.1669431 4.1656828 4.164856 4.1637926 4.163084 4.1625323 4.1620598 4.1614695] | 0.5 | 45 | 3023.286
188 | [4.181632 4.1770639 4.1738739 4.1713929 4.1696601 4.1679668 4.1665888 4.1656041 4.1645803 4.1637535 4.163084 4.1623354 4.1617842 4.1612725] | 0.5 | 45 | 3022.178
189 | [4.181632 4.1770639 4.1739526 4.1713142 4.1695027 4.1680455 4.1667857 4.165565 4.1645803 4.1637926 4.1629658 4.1622176 4.1617055 4.1611543] | 0.5 | 45 | 3021.171
190 | [4.1815138 4.1770639 4.1739135 4.1714325 4.1694636 4.1679277 4.166707 4.165565 4.1646986 4.1638322 4.1629658 4.1623354 4.1618237 4.1612725] | 0.5 | 45 | 3020.097
191 | [4.181632 4.1769848 4.1738348 4.1713929 4.1695814 4.1679277 4.1666279 4.1654859 4.1645408 4.1637139 4.163084 4.1623354 4.1617055 4.1611938] | 0.5 | 45 | 3019.028
192 | [4.1815529 4.1769848 4.1739135 4.1714716 4.1696601 4.1680455 4.166707 4.1655254 4.1646986 4.1638322 4.1631627 4.1623354 4.1617451 4.1610756] | 0.5 | 45 | 3017.915
193 | [4.181632 4.1769848 4.1738348 4.1715508 4.169621 4.1681247 4.1665888 4.1655254 4.164659 4.1637926 4.1629262 4.1622963 4.1616664 4.1611938] | 0.5 | 45 | 3016.949
194 | [4.1815925 4.1770639 4.1737165 4.1713929 4.1695027 4.1680064 4.1666279 4.1654468 4.1646986 4.1637535 4.1628871 4.1623354 4.1615086 4.161036 ] | 0.5 | 45 | 3015.9
195 | [4.1814742 4.1769457 4.1738739 4.1712747 4.1693454 4.1678882 4.1664705 4.1654859 4.1643047 4.1636353 4.1627688 4.1620994 4.1614299 4.161036 ] | 0.5 | 45 | 3014.799
196 | [4.1814742 4.176867 4.1736379 4.1712356 4.1693058 4.1678491 4.1664705 4.1652889 4.1643834 4.163517 4.1627293 4.1619024 4.1614299 4.1608 ] | 0.5 | 45 | 3013.759
197 | [4.1813955 4.176867 4.1735196 4.1712356 4.1693058 4.1677308 4.1662736 4.1652102 4.1642652 4.1633987 4.1626115 4.1619024 4.1613512 4.1608391] | 0.5 | 45 | 3012.574
198 | [4.1814351 4.1767488 4.1735196 4.1711569 4.1693058 4.1677699 4.1664705 4.1650925 4.1642261 4.1633596 4.1625719 4.1618629 4.1615086 4.1606817] | 0.5 | 45 | 3011.529
199 | [4.1813955 4.176867 4.1735587 4.171196 4.1691875 4.167573 4.1662736 4.1652498 4.1641078 4.1634383 4.1625719 4.1618629 4.1612725 4.1606817] | 0.5 | 45 | 3010.263
200 | [4.181356 4.1765914 4.1736379 4.1711569 4.1692667 4.1676126 4.166234 4.1651316 4.1643438 4.1633201 4.1626506 4.1617451 4.1612329 4.1606817] | 0.5 | 45 | 3009.108
202 | [4.1814742 4.1766701 4.1734409 4.1713142 4.1691875 4.167573 4.1662736 4.1652102 4.1641469 4.1632018 4.1625719 4.1618237 4.1611543 4.1605244] | 0.5 | 45 | 3007.281
203 | [4.1812382 4.1767092 4.1734409 4.1710386 4.1690302 4.1674156 4.1661553 4.1651316 4.1639895 4.1631627 4.162375 4.1618629 4.1612329 4.1605635] | 0.5 | 45 | 3006.172
204 | [4.1813955 4.1766305 4.17348 4.171196 4.1690698 4.1676126 4.1661949 4.1651316 4.1641078 4.1633201 4.1624537 4.1617451 4.1613116 4.1606421] | 0.5 | 45 | 3005.01
205 | [4.181356 4.1767488 4.1733623 4.1710386 4.1691875 4.1675339 4.1662736 4.1650529 4.1640682 4.1631627 4.1624146 4.1617055 4.1610756 4.1605244] | 0.5 | 45 | 3004.014
206 | [4.1813169 4.1765914 4.1733623 4.1709599 4.1690302 4.1676126 4.165998 4.1648955 4.1639109 4.1630445 4.1622963 4.1615086 4.1609178 4.1602879] | 0.5 | 45 | 3002.885
207 | [4.181356 4.1766701 4.1734014 4.1709599 4.1689911 4.1676126 4.1661162 4.1650925 4.1640291 4.1631627 4.1624146 4.1616268 4.1611147 4.1604848] | 0.5 | 45 | 3002.032
208 | [4.1811595 4.1765122 4.1732831 4.1710386 4.1690302 4.1673369 4.1659584 4.1649742 4.1640291 4.1629262 4.1622567 4.1614695 4.1609573 4.1603274] | 0.5 | 45 | 3001.061
209 | [4.1811986 4.1765122 4.1733623 4.1710782 4.1689911 4.167376 4.1659193 4.1649346 4.1640291 4.1630445 4.162178 4.1615481 4.1609178 4.1603665] | 0.5 | 45 | 2999.788
210 | [4.1812382 4.1765914 4.1735587 4.1711173 4.1691484 4.1675339 4.1660767 4.1650529 4.1639895 4.163084 4.162375 4.1615086 4.1609969 4.1604452] | 0.5 | 45 | 2998.989
211 | [4.1810017 4.1765122 4.1732044 4.1709204 4.1687942 4.1672974 4.1660376 4.1647773 4.1637926 4.1629262 4.1620994 4.1613903 4.1609178 4.1602483] | 0.5 | 45 | 2997.755
212 | [4.1812382 4.1765122 4.1732831 4.1707234 4.1687942 4.1672974 4.1658797 4.164659 4.1637139 4.1629262 4.1620994 4.1613903 4.1606817 4.1602092] | 0.5 | 45 | 2996.865
213 | [4.1811595 4.1765518 4.1733227 4.1708021 4.1688333 4.1672583 4.165998 4.1647377 4.1637535 4.1628475 4.162178 4.1615086 4.1607208 4.1602092] | 0.5 | 45 | 2995.711
214 | [4.1812382 4.1764336 4.1731653 4.1708417 4.1687942 4.1673369 4.1659193 4.1648164 4.1637139 4.1629658 4.162178 4.1613903 4.1606421 4.1601696] | 0.5 | 45 | 2994.546
215 | [4.1812382 4.1764336 4.1733227 4.170763 4.1688333 4.1672187 4.165801 4.164659 4.1639109 4.1627688 4.161942 4.1613512 4.1606817 4.1600909] | 0.5 | 45 | 2993.399
216 | [4.1811199 4.1764731 4.1732831 4.1708417 4.1689515 4.1672583 4.1658406 4.1647377 4.1637926 4.1629262 4.1622176 4.1614695 4.1607604 4.1602092] | 0.5 | 45 | 2992.355
217 | [4.1811199 4.1763549 4.1732831 4.1705661 4.1688728 4.1672583 4.1658406 4.1648955 4.1637139 4.1626115 4.1620598 4.1613512 4.1605635 4.1600122] | 0.5 | 45 | 3022.794
218 | [4.1810412 4.1763549 4.1730862 4.1706057 4.1686363 4.1671796 4.1657224 4.1646194 4.1635957 4.1628084 4.1618237 4.1611543 4.1605244 4.1600122] | 0.5 | 45 | 2987.014
219 | [4.1810803 4.1764731 4.1730471 4.1706057 4.1685576 4.1669431 4.1656828 4.164423 4.1635957 4.1626902 4.1618237 4.1611938 4.1604061 4.1597757] | 0.5 | 45 | 2985.928
220 | [4.1810803 4.176158 4.1730075 4.1704874 4.1685576 4.1668644 4.1654859 4.1644621 4.1633987 4.1624537 4.1617055 4.1609573 4.1602879 4.1598153] | 0.5 | 45 | 2985.003
221 | [4.1810412 4.1762366 4.1731653 4.1706057 4.1685576 4.1670218 4.1656828 4.1645408 4.1633201 4.1625719 4.1617055 4.1609969 4.1603274 4.1598549] | 0.5 | 45 | 2984.307
222 | [4.1810412 4.1763153 4.1730471 4.1706448 4.1686363 4.1671796 4.1656437 4.164423 4.1634774 4.1625323 4.1617451 4.1611147 4.1604452 4.159894 ] | 0.5 | 45 | 2983.151
223 | [4.1810412 4.1761975 4.1729288 4.1705265 4.168479 4.1669035 4.1654072 4.1642652 4.1633596 4.1624932 4.1616664 4.1608787 4.1602879 4.1596184] | 0.5 | 45 | 2981.762
224 | [4.1809626 4.1761189 4.1729684 4.1704087 4.168479 4.1668644 4.1654859 4.164423 4.1631627 4.1623354 4.1616268 4.1608787 4.1600909 4.159658 ] | 0.5 | 45 | 2980.901
225 | [4.1810412 4.1763153 4.1728501 4.1705661 4.168479 4.166707 4.1655254 4.1642652 4.1633201 4.1623354 4.1615872 4.1608787 4.1601696 4.1595788] | 0.5 | 45 | 2979.685
226 | [4.1809626 4.1761189 4.1728897 4.1704478 4.1685181 4.1666675 4.1653285 4.1642652 4.1632414 4.1622963 4.1615481 4.1608 4.1601305 4.159461 ] | 0.5 | 45 | 2978.856
227 | [4.1809626 4.1760793 4.1728106 4.1702905 4.168282 4.166707 4.1653681 4.1641865 4.1631627 4.162178 4.1614695 4.1608787 4.1599727 4.1593823] | 0.5 | 45 | 2977.841
228 | [4.1808834 4.1760793 4.1728897 4.1704087 4.1682425 4.1667857 4.1653285 4.1640682 4.1631627 4.1622567 4.1615086 4.1606421 4.1600518 4.1593428] | 0.5 | 45 | 2976.902
229 | [4.1808834 4.175961 4.1728106 4.1701722 4.1683216 4.1666279 4.1652889 4.1641469 4.1631231 4.1621389 4.1613116 4.1605635 4.1600909 4.1593823] | 0.5 | 45 | 2976.247
230 | [4.1808047 4.1760793 4.1727319 4.1703691 4.1681638 4.1665492 4.1651316 4.1641469 4.1630049 4.1620994 4.1613512 4.1604848 4.1600518 4.1593428] | 0.5 | 45 | 2975.044
231 | [4.1807656 4.175961 4.1726136 4.1701326 4.1681638 4.1665101 4.1652102 4.1640291 4.1628475 4.1618629 4.1611147 4.1602879 4.1596184 4.1591854] | 0.5 | 45 | 2973.687
232 | [4.1807656 4.1760006 4.1726928 4.1702905 4.1683607 4.1664705 4.1652102 4.1639895 4.163084 4.1620598 4.1613903 4.160603 4.159894 4.1592641] | 0.5 | 45 | 2972.833
233 | [4.1808834 4.1759219 4.1727319 4.1702509 4.1681638 4.1666279 4.1650925 4.1639895 4.1629658 4.1620207 4.1612329 4.1604848 4.1598549 4.1592641] | 0.5 | 45 | 2971.997
234 | [4.1808443 4.1760397 4.1727319 4.1701722 4.1681638 4.1665492 4.1651316 4.1640291 4.1629658 4.1620994 4.1611938 4.1604848 4.1598153 4.1592641] | 0.5 | 45 | 2970.849
235 | [4.1810017 4.1760397 4.1727319 4.1701326 4.1682425 4.1665492 4.1650925 4.1640682 4.1628871 4.1619811 4.1612329 4.1605635 4.1598549 4.1591854] | 0.5 | 45 | 2969.686
236 | [4.1807261 4.1758428 4.1726928 4.1701722 4.1681638 4.1666279 4.1651711 4.1639895 4.1628871 4.1620207 4.1612329 4.1605635 4.1599336 4.1593032] | 0.5 | 45 | 2968.892
237 | [4.1806078 4.175961 4.1725745 4.170054 4.1680851 4.1663132 4.1649742 4.1637926 4.1629262 4.1618629 4.161036 4.1604452 4.159658 4.1590276] | 0.5 | 45 | 2967.743
238 | [4.1807656 4.1759219 4.1727715 4.1701326 4.1682425 4.1664705 4.1650925 4.1638713 4.1630445 4.161942 4.1611543 4.1604452 4.1597366 4.1591854] | 0.5 | 45 | 2966.586
239 | [4.1808047 4.1758823 4.1725349 4.1700935 4.1682034 4.1665101 4.1650925 4.1639109 4.1628871 4.1619024 4.1609969 4.1604061 4.159658 4.1591458] | 0.5 | 45 | 2965.739
240 | [4.1806474 4.1757641 4.1724958 4.1700149 4.1679277 4.1662736 4.1648955 4.1637535 4.1626115 4.1617842 4.1609969 4.1601696 4.1595397 4.1589885] | 0.5 | 45 | 2964.637
241 | [4.1807261 4.1760397 4.1724563 4.170054 4.1681638 4.1662736 4.1651711 4.1637926 4.1627293 4.1618237 4.1609969 4.1602879 4.1596971 4.1591063] | 0.5 | 45 | 2963.823
242 | [4.180687 4.1758823 4.1725349 4.1701722 4.1680455 4.1663523 4.1650133 4.1637926 4.1626902 4.1619024 4.161036 4.1603665 4.1596971 4.1589489] | 0.5 | 45 | 2962.797
243 | [4.1807656 4.1758823 4.1724958 4.1698966 4.1680064 4.1663523 4.1648955 4.1637535 4.1626506 4.1617451 4.1609178 4.1602092 4.1596184 4.1589489] | 0.5 | 45 | 2961.91
244 | [4.1805687 4.1758823 4.1725349 4.1699362 4.1679668 4.1663523 4.1650133 4.1638713 4.1626506 4.1616664 4.1609178 4.1601696 4.159461 4.1589098] | 0.5 | 45 | 2961.111
245 | [4.1806078 4.1757641 4.1724167 4.1699362 4.1678095 4.1661553 4.1648164 4.163517 4.1625323 4.1614299 4.1608 4.1600518 4.1594214 4.1589098] | 0.5 | 45 | 2959.864
246 | [4.1806078 4.1758037 4.1722989 4.1697392 4.1677699 4.166234 4.1647773 4.1635566 4.1624932 4.1615481 4.1606817 4.1600909 4.1592641 4.1586733] | 0.5 | 45 | 2958.68
247 | [4.1805687 4.175725 4.1724563 4.1698966 4.1679668 4.1661949 4.164856 4.1635566 4.1625323 4.1615872 4.1608 4.159894 4.1593823 4.1587915] | 0.5 | 45 | 2957.646
248 | [4.1805687 4.1756854 4.1724958 4.1699362 4.1678882 4.1661162 4.1648164 4.1635566 4.1624146 4.1615481 4.1608 4.1599727 4.1592641 4.1588306] | 0.5 | 45 | 2956.805
249 | [4.1805687 4.1758037 4.1724167 4.169857 4.1678095 4.1662736 4.164856 4.1634774 4.1624932 4.1615481 4.1607604 4.1600518 4.1592245 4.1587129] | 0.5 | 45 | 2955.659
250 | [4.1805291 4.1754885 4.172338 4.1697783 4.1677308 4.1661162 4.1645803 4.1634383 4.1622567 4.1614695 4.1605244 4.1597366 4.1590672 4.1585946] | 0.5 | 45 | 2954.66
251 | [4.18049 4.1756854 4.1722593 4.169857 4.1677699 4.1660767 4.1647377 4.1634774 4.162375 4.1614695 4.1606817 4.159894 4.1591458 4.1584764] | 0.5 | 45 | 2954.018
252 | [4.1804109 4.1755672 4.1722202 4.1696997 4.1677308 4.1659584 4.164659 4.1633596 4.1623354 4.1613903 4.1605244 4.1599727 4.1591063 4.1585159] | 0.5 | 45 | 2952.764
253 | [4.1804109 4.1755672 4.1722202 4.1696601 4.1676126 4.1658797 4.1645017 4.1633987 4.1622176 4.1612725 4.1604452 4.1597757 4.1589885 4.1584368] | 0.5 | 45 | 2951.933
254 | [4.1803322 4.1756854 4.1724167 4.1696601 4.1677699 4.1659584 4.1646986 4.1633987 4.1623354 4.1615086 4.1605244 4.1599336 4.1591854 4.1583977] | 0.5 | 45 | 2951.052
255 | [4.1805291 4.175528 4.1722593 4.1695423 4.1676126 4.1659584 4.1643834 4.163281 4.1622567 4.1614299 4.1605244 4.1595788 4.1590276 4.158555 ] | 0.5 | 45 | 2950.02
256 | [4.1804504 4.175528 4.1721807 4.1696997 4.1676521 4.165801 4.1644621 4.163281 4.162178 4.1611938 4.1604061 4.1596184 4.1589098 4.1582007] | 0.5 | 45 | 2948.956
257 | [4.1804109 4.1754885 4.1721807 4.1696601 4.1675339 4.1659193 4.164423 4.1633201 4.1622567 4.1614299 4.1605244 4.1597757 4.1590672 4.158555 ] | 0.5 | 45 | 2948.271
258 | [4.1803322 4.1753311 4.172102 4.1697783 4.1674943 4.1658797 4.164423 4.1631231 4.1621389 4.1611543 4.1602483 4.159658 4.1589098 4.1582794] | 0.5 | 45 | 2947.039
259 | [4.1801353 4.1752129 4.1721807 4.1694241 4.1672974 4.1657224 4.1644621 4.1631231 4.1620598 4.1609573 4.1602092 4.1594214 4.1588306 4.1582007] | 0.5 | 45 | 2946.119
260 | [4.1802931 4.175528 4.1721807 4.1695814 4.1676126 4.165801 4.1643834 4.163281 4.1621389 4.1612725 4.1604061 4.159658 4.1589489 4.1583977] | 0.5 | 45 | 2945.328
261 | [4.1804109 4.175528 4.1720624 4.1694636 4.167573 4.165801 4.1645408 4.1632414 4.1621389 4.1612329 4.1602483 4.1595001 4.1589098 4.1582794] | 0.5 | 45 | 2944.31
262 | [4.1802139 4.1755672 4.1721411 4.1695814 4.1674552 4.1656828 4.1643438 4.1631627 4.1620994 4.1611147 4.1602879 4.1595397 4.1587915 4.1582794] | 0.5 | 45 | 2943.459
263 | [4.1803718 4.1754885 4.1722202 4.169621 4.1675339 4.1657615 4.164423 4.1631231 4.1622176 4.1610756 4.1603274 4.1596184 4.1588702 4.1582794] | 0.5 | 45 | 2942.646
264 | [4.1802931 4.1753311 4.1720233 4.1693845 4.1675339 4.1657224 4.1642652 4.1632414 4.1619811 4.1610756 4.1601305 4.1595001 4.1587129 4.1582007] | 0.5 | 45 | 2941.702
265 | [4.1802139 4.1754885 4.1721807 4.1694241 4.167376 4.1657224 4.1643047 4.1630445 4.1620207 4.161036 4.1602092 4.1593823 4.1588306 4.1581612] | 0.5 | 45 | 2941.065
266 | [4.1801748 4.1753311 4.1719837 4.1693454 4.1671796 4.1656437 4.1641865 4.1629262 4.1617055 4.1608787 4.1601696 4.1592245 4.1585946 4.1581612] | 0.5 | 45 | 2939.976
267 | [4.1802139 4.1752129 4.171905 4.1693058 4.16714 4.1656041 4.1640682 4.163084 4.1619024 4.1608391 4.1600518 4.1593823 4.1584764 4.1580038] | 0.5 | 45 | 2939.047
268 | [4.1801353 4.1753702 4.1720624 4.1692667 4.1672974 4.1655254 4.1641865 4.1628871 4.1619811 4.161036 4.1600518 4.1592641 4.1586733 4.1580434] | 0.5 | 45 | 2937.941
269 | [4.1801353 4.1752915 4.171905 4.1693058 4.1672974 4.1656437 4.1640682 4.1627688 4.1618629 4.1608391 4.1599336 4.1593032 4.1585159 4.1579642] | 0.5 | 45 | 2937.171
270 | [4.1802535 4.1753702 4.1719441 4.1693845 4.167376 4.1655254 4.1642261 4.1628475 4.1617842 4.1609969 4.1600518 4.1593428 4.1586337 4.1579642] | 0.5 | 45 | 2936.36
271 | [4.1801748 4.1752524 4.1717868 4.1692271 4.1671796 4.165565 4.1640291 4.1627293 4.1616664 4.1608 4.1599727 4.1592245 4.1585946 4.1579251] | 0.5 | 45 | 2935.702
272 | [4.1801748 4.1752915 4.1717868 4.1693058 4.1671796 4.1654468 4.1639504 4.1626115 4.1617055 4.1608391 4.1597757 4.1591063 4.1583581 4.1578069] | 0.5 | 45 | 2934.317
273 | [4.1802139 4.1751733 4.171905 4.1693845 4.1672974 4.1654859 4.1641469 4.1630049 4.1619024 4.1608787 4.1599336 4.1592245 4.158555 4.1580434] | 0.5 | 45 | 2933.756
274 | [4.1800566 4.1752915 4.1717868 4.1692667 4.1671796 4.1654468 4.1640291 4.1627688 4.1617451 4.1606817 4.1597757 4.1591458 4.1583581 4.1578069] | 0.5 | 45 | 2932.672
275 | [4.1800566 4.1751733 4.1717477 4.1692271 4.1671004 4.1653681 4.1638713 4.1627688 4.1616268 4.1605635 4.1598153 4.1591458 4.158319 4.1576495] | 0.5 | 45 | 2931.569
276 | [4.1799383 4.1752129 4.1717477 4.1692271 4.1671004 4.1654468 4.1639504 4.1628084 4.1615872 4.1606817 4.1598153 4.1590672 4.1583581 4.1577282] | 0.5 | 45 | 2930.936
277 | [4.1800175 4.1750946 4.1717081 4.1691875 4.1669827 4.1654859 4.1639109 4.1627293 4.1617842 4.1607208 4.1597757 4.1591063 4.158319 4.1577282] | 0.5 | 45 | 2930.052
278 | [4.1799779 4.1750946 4.1717868 4.1690302 4.1670613 4.1653681 4.1639895 4.1626115 4.1615086 4.1604848 4.1595788 4.1589098 4.1582007 4.1576099] | 0.5 | 45 | 2928.876
279 | [4.1800566 4.1751733 4.1717477 4.1692271 4.1670613 4.1654468 4.1639109 4.1628084 4.1616664 4.1606817 4.1597366 4.1589489 4.1582794 4.1576495] | 0.5 | 45 | 2928.146
280 | [4.1800961 4.1750555 4.1717868 4.1691484 4.1670218 4.1652889 4.1638713 4.1627293 4.1615481 4.1607208 4.1597757 4.1589489 4.158319 4.1576495] | 0.5 | 45 | 2927.224
281 | [4.1799779 4.1750159 4.1715508 4.1690698 4.1669827 4.1651316 4.1636353 4.1625323 4.1614299 4.1604061 4.1595397 4.1588306 4.1582403 4.1575313] | 0.5 | 45 | 2926.212
282 | [4.1800175 4.1750946 4.1717477 4.1690698 4.1669431 4.1652498 4.1638322 4.1625719 4.1614695 4.1605244 4.1595788 4.1589098 4.1581612 4.1575313] | 0.5 | 45 | 2925.816
283 | [4.1799383 4.1749768 4.1717477 4.1690698 4.1671004 4.1651316 4.1637926 4.1626902 4.1615086 4.1604848 4.1596184 4.1588702 4.1581612 4.1576495] | 0.5 | 45 | 2925.13
284 | [4.1799383 4.1751733 4.1716294 4.1689515 4.1668644 4.1651316 4.1637926 4.1624932 4.1613512 4.1605244 4.1595397 4.1587915 4.1582007 4.1574526] | 0.5 | 45 | 2924.042
285 | [4.1800566 4.1748586 4.1716685 4.1690302 4.1668248 4.1652102 4.1637926 4.1626506 4.1613512 4.1602483 4.1595397 4.1586337 4.1580434 4.1575313] | 0.5 | 45 | 2923.174
286 | [4.1799383 4.1751342 4.1715508 4.1690302 4.1669827 4.1652102 4.1637535 4.1624146 4.1614299 4.1603665 4.1594214 4.1585946 4.1580038 4.1574526] | 0.5 | 45 | 2922.097
287 | [4.179781 4.1748586 4.1715112 4.1689119 4.1667461 4.1651711 4.1635566 4.1624146 4.1611938 4.1603665 4.1595397 4.1586733 4.1580038 4.1574526] | 0.5 | 45 | 2921.073
288 | [4.1798596 4.1750159 4.1715508 4.1688728 4.1669827 4.1651316 4.1637926 4.162375 4.1613116 4.1602092 4.1594214 4.1586733 4.1579642 4.1573739] | 0.5 | 45 | 2920.59
289 | [4.1799383 4.1747799 4.1715112 4.1689119 4.1668644 4.1650529 4.1636353 4.1623354 4.1613116 4.1604452 4.1595397 4.158752 4.1579251 4.1572556] | 0.5 | 45 | 2919.677
290 | [4.1798205 4.1748586 4.1713538 4.1689119 4.1667461 4.1650529 4.163517 4.1624146 4.1611938 4.1601696 4.1594214 4.1586337 4.1578465 4.157413 ] | 0.5 | 45 | 2918.752
291 | [4.1797023 4.1748586 4.1714325 4.1688728 4.1668248 4.1649742 4.1635566 4.1623354 4.1611938 4.1602092 4.1593428 4.1585946 4.1578069 4.1572556] | 0.5 | 45 | 2918.294
292 | [4.1798992 4.1747799 4.1713142 4.1687942 4.1665888 4.1649742 4.1634774 4.1622567 4.1610756 4.1601696 4.1592245 4.1584368 4.1578465 4.1571374] | 0.5 | 45 | 2917.112
293 | [4.179781 4.174819 4.1713538 4.1688333 4.1665888 4.1648164 4.163517 4.162178 4.1610756 4.1601305 4.1591458 4.1585159 4.1577678 4.1572556] | 0.5 | 45 | 2916.073
294 | [4.1796627 4.1747799 4.1714325 4.1685972 4.1665888 4.1649742 4.1634383 4.1622567 4.1611543 4.1601696 4.1593032 4.158555 4.1578069 4.1571374] | 0.5 | 45 | 2915.283
295 | [4.179781 4.174819 4.1714325 4.1688333 4.1666675 4.1649346 4.1634774 4.1623354 4.1610756 4.1600909 4.1592245 4.1584764 4.1576886 4.157177 ] | 0.5 | 45 | 2914.671
296 | [4.1797023 4.1747007 4.1714325 4.1688333 4.1667461 4.1649346 4.1633987 4.1621389 4.161036 4.1601305 4.1591854 4.1584368 4.1575708 4.1571374] | 0.5 | 45 | 2914.036
297 | [4.1796627 4.1746221 4.1712747 4.1686759 4.1666279 4.1647773 4.1633201 4.1620207 4.1609573 4.1600909 4.1591063 4.1583581 4.1576886 4.1569405] | 0.5 | 45 | 2912.756
298 | [4.1797414 4.1747799 4.1712747 4.1685972 4.166707 4.1649346 4.1633596 4.1620598 4.161036 4.1601305 4.1591458 4.1583581 4.1578069 4.1570587] | 0.5 | 45 | 2911.976
299 | [4.1796627 4.1746616 4.1712356 4.168715 4.1665492 4.1647377 4.1633201 4.1621389 4.1611147 4.159894 4.1590672 4.1582794 4.1576099 4.15698 ] | 0.5 | 45 | 2910.835
300 | [4.1796627 4.1747007 4.1713538 4.1685576 4.1665101 4.1648164 4.1632018 4.1620994 4.1608787 4.1598549 4.1591063 4.1583581 4.1574526 4.1569405] | 0.5 | 45 | 2910.211
301 | [4.179584 4.1746221 4.1712747 4.1686363 4.166431 4.1648955 4.1632018 4.1620207 4.1609178 4.1598549 4.1590276 4.1582007 4.1575708 4.1568222] | 0.5 | 45 | 2909.351
302 | [4.179584 4.174583 4.1711173 4.1685181 4.1663523 4.164659 4.163281 4.1618237 4.1608391 4.1596971 4.1589489 4.1582007 4.1574526 4.1568618] | 0.5 | 45 | 2908.529
303 | [4.1797023 4.1747403 4.1712356 4.1685972 4.1665888 4.164856 4.1633596 4.1620598 4.1608787 4.1600518 4.1589098 4.158319 4.1574917 4.1568618] | 0.5 | 45 | 2907.861
304 | [4.1796236 4.1745434 4.171196 4.1686759 4.1663523 4.164856 4.1632018 4.1619024 4.1608 4.1598549 4.1587915 4.1582007 4.1573739 4.1567831] | 0.5 | 45 | 2906.954
305 | [4.1795449 4.1747007 4.1711569 4.168479 4.1663132 4.1647377 4.1630445 4.161942 4.1605635 4.1596971 4.1587915 4.1580434 4.157413 4.1567435] | 0.5 | 45 | 2905.886
306 | [4.1797023 4.1746221 4.171196 4.1685181 4.1663918 4.1647773 4.1631627 4.161942 4.1606817 4.1596971 4.1590672 4.1580434 4.1573343 4.1568222] | 0.5 | 45 | 2905.265
307 | [4.1795449 4.1745043 4.1710782 4.1685181 4.1663523 4.1647377 4.1631231 4.1616664 4.1608 4.1598549 4.1588306 4.1580825 4.1573343 4.1567435] | 0.5 | 45 | 2904.561
308 | [4.1795449 4.1746221 4.1711569 4.1683216 4.1661949 4.1644621 4.1629262 4.1616664 4.1606817 4.159658 4.1587915 4.1579642 4.1570587 4.1566648] | 0.5 | 45 | 2904.202
309 | [4.1795449 4.1746616 4.1711173 4.1685576 4.166234 4.1646194 4.1630049 4.1617842 4.1607604 4.1596971 4.1588306 4.1580434 4.1572556 4.1566257] | 0.5 | 45 | 2903.537
310 | [4.1794658 4.1745434 4.1710386 4.1683216 4.1661949 4.164659 4.163084 4.1618237 4.160603 4.159658 4.1588702 4.1579642 4.1572556 4.1567044] | 0.5 | 45 | 2902.394
311 | [4.1794267 4.1744251 4.1711173 4.1682425 4.166234 4.1643834 4.1628475 4.1616268 4.1605635 4.1595788 4.1586733 4.1578465 4.157177 4.1563892] | 0.5 | 45 | 2901.144
312 | [4.1795053 4.174386 4.1709991 4.1683607 4.166234 4.164659 4.1630445 4.1618629 4.1605635 4.159658 4.1587915 4.1579642 4.1572556 4.1564679] | 0.5 | 45 | 2900.386
313 | [4.1793871 4.1743073 4.1708813 4.1681638 4.1660767 4.1643438 4.1627688 4.1616268 4.1605635 4.1594214 4.1584764 4.1577678 4.15698 4.1563892] | 0.5 | 45 | 2899.572
314 | [4.1794658 4.1742678 4.1709204 4.1683607 4.166234 4.1643047 4.1627688 4.1616268 4.1603665 4.1595397 4.1585946 4.1577678 4.1571374 4.1564679] | 0.5 | 45 | 2898.987
315 | [4.1794658 4.1744647 4.1708813 4.1681638 4.1660376 4.1643047 4.1628871 4.1616268 4.1602879 4.1595397 4.1585946 4.1576886 4.1570587 4.1564679] | 0.5 | 45 | 2898.324
316 | [4.1792297 4.174386 4.1708813 4.1682034 4.1659584 4.164423 4.1628084 4.1615872 4.1604061 4.1594214 4.1585159 4.1576495 4.1570191 4.1563497] | 0.5 | 45 | 2897.182
317 | [4.1795053 4.1742678 4.1710782 4.1682034 4.1660376 4.1643047 4.1628084 4.1615481 4.1603274 4.1593428 4.1585159 4.1577678 4.1570587 4.1563106] | 0.5 | 45 | 2896.71
318 | [4.1793871 4.1743464 4.1708021 4.1681247 4.1661949 4.1643047 4.1629262 4.1615086 4.1603665 4.1593823 4.158555 4.1578069 4.15698 4.1562319] | 0.5 | 45 | 2895.704
319 | [4.1792688 4.1742282 4.1708417 4.1681247 4.165998 4.1641865 4.1626506 4.1614299 4.1604848 4.1592245 4.1584368 4.1576495 4.15698 4.1562319] | 0.5 | 45 | 2895.331
320 | [4.1792688 4.1742678 4.1708021 4.1680851 4.1659584 4.1643438 4.1627293 4.1615481 4.1602483 4.1593428 4.1584368 4.1575708 4.1569014 4.156271 ] | 0.5 | 45 | 2894.295
321 | [4.1793871 4.1743464 4.1708417 4.1682034 4.1659193 4.1642261 4.1628871 4.1616268 4.1604848 4.1593823 4.1584368 4.1576495 4.1569405 4.1562319] | 0.5 | 45 | 2893.558
322 | [4.1792297 4.1742678 4.170763 4.1680064 4.1661162 4.1642652 4.1627293 4.1613903 4.1603274 4.1593428 4.1584368 4.1576495 4.1570191 4.1563106] | 0.5 | 45 | 2892.957
323 | [4.1794267 4.1744251 4.1708021 4.1682034 4.1661553 4.164423 4.1627293 4.1614299 4.1603665 4.1593823 4.1585159 4.1575708 4.1568618 4.1563497] | 0.5 | 45 | 2892.45
324 | [4.1793084 4.1741891 4.170763 4.1680851 4.165998 4.1642652 4.1626902 4.1614695 4.1602879 4.1593428 4.1584764 4.1576886 4.15698 4.156271 ] | 0.5 | 45 | 2891.776
325 | [4.1791511 4.1741495 4.1708417 4.1679668 4.1658797 4.1641865 4.1626506 4.1614695 4.1602092 4.1593032 4.1583581 4.1576886 4.1568222 4.156074 ] | 0.5 | 45 | 2890.322
326 | [4.1792688 4.1741891 4.170763 4.1680455 4.165998 4.1641865 4.1627293 4.1614299 4.1602092 4.1592641 4.158319 4.1576099 4.1567435 4.156074 ] | 0.5 | 45 | 2889.688
327 | [4.1792688 4.1741104 4.1706843 4.1680851 4.1659193 4.1641078 4.1626115 4.1613116 4.1602092 4.1592245 4.1583581 4.1574526 4.1568618 4.1559563] | 0.5 | 45 | 2889.364
328 | [4.1792297 4.1741495 4.1706057 4.1680455 4.165801 4.1638713 4.1624537 4.1611147 4.1600122 4.1590276 4.1581612 4.157413 4.1565466 4.1559954] | 0.5 | 45 | 2888.074
329 | [4.1791511 4.1743073 4.1707234 4.1679277 4.1658406 4.1640291 4.1625323 4.1613512 4.1601305 4.1591458 4.1581612 4.1574526 4.1568222 4.1560349] | 0.5 | 45 | 2887.264
330 | [4.1792688 4.1741891 4.1706448 4.1679668 4.165801 4.1640291 4.1625323 4.1611543 4.1600122 4.1591063 4.1581612 4.157413 4.1565862 4.1559954] | 0.5 | 45 | 2886.488
331 | [4.1793084 4.1740708 4.1707234 4.1680455 4.1658406 4.1640682 4.1624537 4.1612329 4.1600909 4.1591458 4.1581221 4.1573343 4.1566257 4.156074 ] | 0.5 | 45 | 2885.931
332 | [4.1791511 4.1741104 4.1706843 4.1678882 4.1658797 4.1640291 4.1626115 4.1611938 4.1600518 4.1589885 4.1582007 4.157413 4.1567831 4.1558771] | 0.5 | 45 | 2885.018
333 | [4.1791902 4.1741891 4.1707234 4.1680064 4.165801 4.1640291 4.1624537 4.1611147 4.1600909 4.1591063 4.1582403 4.1574526 4.1565862 4.1559167] | 0.5 | 45 | 2884.449
334 | [4.1789541 4.1740313 4.1705265 4.1677699 4.1657224 4.1639504 4.1624537 4.161036 4.159894 4.1589098 4.1580038 4.1572161 4.1565075 4.155838 ] | 0.5 | 45 | 2883.217
335 | [4.1790719 4.1740708 4.1706057 4.1678882 4.1656041 4.1640682 4.1623354 4.1611543 4.1600122 4.1589489 4.1581221 4.1572556 4.1563892 4.1558771] | 0.5 | 45 | 2882.445
336 | [4.1791511 4.1740313 4.1705661 4.1678491 4.1656041 4.1639109 4.162375 4.1609969 4.1599727 4.1589098 4.1579642 4.157177 4.1564679 4.1557593] | 0.5 | 45 | 2881.824
337 | [4.1790719 4.1738348 4.1705661 4.1677699 4.1656437 4.1638322 4.1624537 4.161036 4.1597366 4.1587915 4.1579642 4.1570587 4.1563892 4.1556802] | 0.5 | 45 | 2880.685
338 | [4.1790719 4.1739922 4.1704478 4.1679668 4.1656828 4.1639895 4.1623354 4.1611147 4.159894 4.1589885 4.1580434 4.157177 4.1564679 4.1558771] | 0.5 | 45 | 2880.252
339 | [4.1790719 4.1739135 4.1704874 4.1678491 4.1656437 4.1637926 4.162375 4.161036 4.1598153 4.158752 4.1578069 4.157177 4.1563106 4.1557198] | 0.5 | 45 | 2879.377
340 | [4.1790328 4.1741495 4.1704478 4.1678491 4.1656041 4.1637535 4.1622176 4.1608787 4.1598153 4.1587129 4.1580434 4.157177 4.1563892 4.1556411] | 0.5 | 45 | 2878.081
341 | [4.1789541 4.1739922 4.1704874 4.1676521 4.1655254 4.1637926 4.1622963 4.1608391 4.159658 4.158752 4.1579251 4.1569405 4.1564288 4.1557593] | 0.5 | 45 | 2877.504
342 | [4.1788359 4.173677 4.1702509 4.167573 4.1653681 4.163517 4.1619024 4.1608 4.1595788 4.158555 4.1576099 4.1568222 4.1562319 4.1554046] | 0.5 | 45 | 2876.357
343 | [4.1789541 4.1737952 4.1703691 4.1676912 4.1655254 4.1637139 4.1622567 4.1609573 4.1596184 4.1586733 4.1577282 4.1570191 4.156271 4.1556015] | 0.5 | 45 | 2875.808
344 | [4.1789145 4.1737952 4.1702905 4.1676521 4.1654072 4.1636353 4.162178 4.1608787 4.1596971 4.1585159 4.1577678 4.1570587 4.1560349 4.1555624] | 0.5 | 45 | 2875.148
345 | [4.1789541 4.1738348 4.1705265 4.1676521 4.1654072 4.1636353 4.1621389 4.1609178 4.1595397 4.1586733 4.1577282 4.1569014 4.1562319 4.1555228] | 0.5 | 45 | 2874.882
346 | [4.1789145 4.1738348 4.1703296 4.1676912 4.1654468 4.1635957 4.1620994 4.1609178 4.1597757 4.1586733 4.1577282 4.1569405 4.156271 4.1555624] | 0.5 | 45 | 2874.08
347 | [4.1788754 4.1737556 4.1702509 4.167573 4.1653681 4.1635957 4.1620598 4.1607208 4.1595397 4.1585159 4.1575313 4.1568222 4.1561136 4.1554441] | 0.5 | 45 | 2873.169
348 | [4.1787572 4.1737165 4.1702509 4.1674552 4.1652889 4.1633987 4.1620207 4.160603 4.1593428 4.1584368 4.1576099 4.1568222 4.156074 4.1551685] | 0.5 | 45 | 2871.963
349 | [4.1788359 4.1736379 4.1701722 4.167376 4.1654468 4.163517 4.161942 4.160603 4.1593428 4.1583581 4.1574526 4.1567044 4.1560349 4.1552076] | 0.5 | 45 | 2871.295
350 | [4.1789145 4.1737556 4.1702118 4.1674943 4.1653681 4.1634774 4.1619811 4.1606817 4.1595788 4.1584764 4.1576495 4.1567435 4.1560349 4.1553655] | 0.5 | 45 | 2870.477
351 | [4.1787963 4.173677 4.1702118 4.167573 4.1652498 4.163517 4.1618629 4.160603 4.1594214 4.1584368 4.1574917 4.1566648 4.1559167 4.1551685] | 0.5 | 45 | 2869.934
352 | [4.1787572 4.1735983 4.1703296 4.167376 4.1651711 4.1634383 4.1619024 4.1606421 4.1595397 4.1583581 4.1576495 4.1567831 4.1560349 4.1553259] | 0.5 | 45 | 2869.196
353 | [4.1785994 4.1735196 4.1699753 4.1672187 4.1650529 4.1632018 4.1617055 4.1604061 4.1592641 4.1581221 4.1574526 4.1564288 4.1555624 4.1551685] | 0.5 | 45 | 2867.851
354 | [4.1788359 4.1735983 4.1701326 4.1673369 4.1651711 4.1633201 4.1618629 4.1604848 4.1592641 4.1582403 4.1574917 4.1565862 4.155838 4.1551685] | 0.5 | 45 | 2867.651
355 | [4.1787572 4.1735983 4.1700149 4.16714 4.1652498 4.1632414 4.1617451 4.1603665 4.1591854 4.1582403 4.1572556 4.1564679 4.1556015 4.1550899] | 0.5 | 45 | 2866.588
356 | [4.1786785 4.17348 4.170054 4.1672583 4.1650529 4.1631627 4.1617842 4.1604848 4.1593428 4.1582794 4.1573343 4.1564679 4.1556411 4.1550503] | 0.5 | 45 | 2866.058
357 | [4.1785603 4.1735587 4.169857 4.1671796 4.1651316 4.1631627 4.1616268 4.1602879 4.1592641 4.1582007 4.157177 4.1564288 4.1556802 4.154932 ] | 0.5 | 45 | 2865.024
358 | [4.1786389 4.1735196 4.1700935 4.1673369 4.1650133 4.163281 4.1616664 4.1604452 4.1593032 4.1581612 4.1573739 4.1564288 4.155838 4.154932 ] | 0.5 | 45 | 2864.446
359 | [4.1785994 4.1734014 4.1700149 4.1671796 4.1649742 4.1631627 4.1615872 4.1603274 4.1591063 4.1581221 4.157177 4.1563892 4.1556015 4.1549716] | 0.5 | 45 | 2863.727
360 | [4.1785207 4.1733623 4.1699362 4.1671796 4.1649346 4.1631627 4.1614695 4.1602879 4.1591458 4.1581612 4.1572161 4.1564288 4.1555624 4.154932 ] | 0.5 | 45 | 2862.713
361 | [4.1785994 4.1733227 4.1698966 4.16714 4.1650133 4.1632018 4.1615872 4.1602483 4.1591063 4.1581221 4.157177 4.1563106 4.1555624 4.154932 ] | 0.5 | 45 | 2862.054
362 | [4.1785994 4.1735196 4.169857 4.16714 4.1650925 4.1632414 4.1616268 4.1604452 4.1590672 4.1581221 4.157177 4.1564288 4.1556411 4.1549716] | 0.5 | 45 | 2861.361
363 | [4.1785994 4.1735196 4.1699753 4.1672974 4.1650925 4.1631627 4.1616664 4.1602879 4.1591854 4.1581221 4.1570983 4.1565466 4.1556015 4.1548929] | 0.5 | 45 | 2861.035
364 | [4.1785207 4.1734409 4.1697783 4.1672187 4.1648164 4.163084 4.1614299 4.1602879 4.1590276 4.1579642 4.1571374 4.156271 4.1554837 4.1548142] | 0.5 | 45 | 2860.098
365 | [4.1785994 4.1734409 4.1699362 4.1672583 4.1649742 4.1631231 4.1617055 4.1603665 4.1591458 4.1580825 4.1572556 4.1563106 4.1556411 4.1548142] | 0.5 | 45 | 2859.228
366 | [4.178442 4.1734014 4.169857 4.1670613 4.1650529 4.1630049 4.1615481 4.1602092 4.1591063 4.1580434 4.157177 4.1561923 4.1555228 4.1548533] | 0.5 | 45 | 2858.304
367 | [4.1787176 4.1735587 4.170054 4.1671796 4.1650133 4.1630445 4.1615086 4.1602483 4.1591854 4.1580825 4.1572556 4.156271 4.1555624 4.1548142] | 0.5 | 45 | 2857.514
368 | [4.1784816 4.1732831 4.1697783 4.1669431 4.1647377 4.1630049 4.1613903 4.1600518 4.1589489 4.1579642 4.1568618 4.1560349 4.1554837 4.1547747] | 0.5 | 45 | 2856.662
369 | [4.178442 4.1734409 4.1696997 4.1671004 4.1648164 4.1629262 4.1614299 4.1600518 4.1588306 4.1579642 4.1569405 4.156074 4.1553655 4.1548142] | 0.5 | 45 | 2856.017
370 | [4.178442 4.173244 4.1696997 4.1670218 4.164856 4.1631627 4.1614299 4.1601305 4.158752 4.1580434 4.1568618 4.1561136 4.1553259 4.1546564] | 0.5 | 45 | 2855.308
371 | [4.1786785 4.1733227 4.1697392 4.1668248 4.164856 4.1631627 4.1613512 4.1601696 4.1588306 4.1579251 4.15698 4.156074 4.1553259 4.1546564] | 0.5 | 45 | 2854.677
372 | [4.1784816 4.173244 4.1696601 4.1670218 4.1648164 4.1629262 4.1611938 4.1600518 4.1587915 4.1577282 4.1568618 4.1559954 4.1552868 4.1545777] | 0.5 | 45 | 2853.531
373 | [4.178442 4.1731257 4.1695814 4.1667857 4.164659 4.1628475 4.1613116 4.1599336 4.158752 4.1577282 4.1569014 4.1560349 4.1551685 4.1544204] | 0.5 | 45 | 2852.871
374 | [4.1782846 4.173244 4.1696997 4.1668644 4.1646194 4.1628871 4.1613903 4.1599336 4.1587915 4.1577678 4.1568618 4.1559563 4.1552472 4.1545777] | 0.5 | 45 | 2852.112
375 | [4.1785603 4.1733227 4.1697392 4.1670218 4.1646986 4.1631231 4.1615086 4.1600909 4.1588702 4.1578465 4.1568618 4.1563497 4.1554046 4.1546564] | 0.5 | 45 | 2851.534
376 | [4.1783237 4.1732831 4.1695423 4.1667461 4.1647773 4.1628084 4.1613116 4.1598549 4.1587915 4.1576886 4.1568222 4.1559954 4.1550899 4.1543808] | 0.5 | 45 | 2850.411
377 | [4.1784029 4.1732831 4.1696997 4.1668248 4.1647377 4.1629658 4.1613903 4.1599727 4.158752 4.1578465 4.1568222 4.1559954 4.1553259 4.1546173] | 0.5 | 45 | 2849.847
378 | [4.1783237 4.1733227 4.1695814 4.1669035 4.1646986 4.1628475 4.1611543 4.1599336 4.1586337 4.1576886 4.1567831 4.1559167 4.1551685 4.1544991] | 0.5 | 45 | 2849.498
379 | [4.1782846 4.1731257 4.1695027 4.1667857 4.1645017 4.1627688 4.1610756 4.1597757 4.1586733 4.1575708 4.1566257 4.1557198 4.1549716 4.1543808] | 0.5 | 45 | 2848.203
380 | [4.1782451 4.1730471 4.1695814 4.1665101 4.164659 4.1628084 4.161036 4.1598153 4.1584764 4.1575313 4.1565862 4.1556411 4.154932 4.1543417] | 0.5 | 45 | 2846.88
381 | [4.1782846 4.1731257 4.1694241 4.1666675 4.1645803 4.1627293 4.1611147 4.1597366 4.1587129 4.1575708 4.1566648 4.1557593 4.1550112 4.1543417] | 0.5 | 45 | 2846.407
382 | [4.1781268 4.1730862 4.1694241 4.1668248 4.1645017 4.1626506 4.1610756 4.1597366 4.1585946 4.157413 4.1566257 4.1557984 4.1550899 4.1543417] | 0.5 | 45 | 2845.516
383 | [4.1781664 4.1730862 4.1694636 4.1666279 4.1645017 4.1626902 4.1609573 4.1597366 4.1585159 4.1576495 4.1567435 4.1556802 4.1548533 4.1542234] | 0.5 | 45 | 2844.744
384 | [4.1782846 4.1729684 4.1693454 4.1666675 4.1643438 4.1626115 4.1610756 4.159658 4.1586337 4.157413 4.1564288 4.1556411 4.1548533 4.1541052] | 0.5 | 45 | 2843.688
385 | [4.1782451 4.1730862 4.1694636 4.166707 4.1645408 4.1624932 4.1612725 4.1598153 4.158555 4.1575313 4.1566257 4.1556802 4.1549716 4.1543417] | 0.5 | 45 | 2843.135
386 | [4.1780877 4.1730075 4.1694636 4.166707 4.1643834 4.1626115 4.161036 4.1597366 4.158555 4.1573739 4.1563892 4.1555228 4.1549716 4.1541448] | 0.5 | 45 | 2842.266
387 | [4.1780877 4.1729684 4.1693058 4.1666279 4.1643047 4.1624146 4.1609178 4.1595001 4.1582794 4.1572556 4.1563892 4.1555228 4.1547747 4.1541448] | 0.5 | 45 | 2841.631
388 | [4.178009 4.1727715 4.1691875 4.1663918 4.1641469 4.1622567 4.1608 4.1593823 4.1582794 4.157177 4.1561923 4.1554441 4.1546173 4.1538296] | 0.5 | 45 | 2840.728
389 | [4.1780877 4.1728897 4.1693058 4.1666279 4.1643834 4.1624932 4.1609573 4.1595788 4.1583977 4.157413 4.1564679 4.1555228 4.1548533 4.1541052] | 0.5 | 45 | 2840.324
390 | [4.178009 4.1728501 4.1691089 4.1664705 4.1642261 4.1624537 4.1608391 4.1593032 4.1582403 4.157177 4.1561923 4.1554046 4.1546173 4.1539478] | 0.5 | 45 | 2838.952
391 | [4.1781268 4.1728501 4.1691875 4.1664705 4.1643047 4.1623354 4.1608787 4.1593823 4.1582794 4.1572161 4.1563892 4.1553655 4.154696 4.1539869] | 0.5 | 45 | 2838.405
392 | [4.178206 4.1729684 4.1692667 4.1664705 4.1642652 4.162375 4.1609573 4.1595788 4.1583581 4.1572556 4.1563106 4.1554837 4.1548142 4.1539869] | 0.5 | 45 | 2837.823
393 | [4.1781664 4.1730075 4.1692271 4.1665101 4.1643438 4.1624537 4.1608 4.1593823 4.1583977 4.1573343 4.1563106 4.1553655 4.154696 4.1539869] | 0.5 | 45 | 2836.852
394 | [4.1779695 4.1727715 4.1691484 4.1663132 4.1641078 4.1622176 4.1606421 4.1593823 4.1581221 4.1570587 4.1561136 4.1551685 4.1545382 4.1538692] | 0.5 | 45 | 2835.705
395 | [4.1779695 4.1728501 4.1692271 4.1663918 4.1640682 4.1623354 4.1608 4.1593428 4.1581612 4.1570587 4.156271 4.1553655 4.1546564 4.15379 ] | 0.5 | 45 | 2835.335
396 | [4.1780877 4.1726532 4.1691089 4.1663918 4.1641865 4.1621389 4.1606421 4.1593428 4.1580434 4.1570191 4.1561923 4.1552076 4.1545777 4.15379 ] | 0.5 | 45 | 2834.401
397 | [4.1779299 4.1726532 4.1690698 4.1663523 4.1639504 4.1621389 4.1606421 4.1592245 4.1582007 4.15698 4.1560349 4.1554046 4.1545777 4.15379 ] | 0.5 | 45 | 2833.523
398 | [4.178009 4.1728897 4.1691875 4.1665888 4.1642652 4.1624537 4.1608787 4.159461 4.1581612 4.1572161 4.156271 4.1554441 4.1548142 4.1541052] | 0.5 | 45 | 2832.941
399 | [4.1778512 4.1725745 4.1689911 4.1661949 4.1638713 4.1620207 4.1604848 4.1591458 4.1580825 4.1569405 4.1559563 4.1550112 4.1543021 4.1535144] | 0.5 | 45 | 2831.56
400 | [4.1779695 4.1727319 4.1691875 4.1663132 4.1641078 4.1622176 4.1608391 4.1591854 4.1580434 4.15698 4.1561532 4.1551685 4.1544991 4.15379 ] | 0.5 | 45 | 2831.203
401 | [4.1778121 4.1726136 4.1689911 4.166234 4.1640291 4.162178 4.1604848 4.1592245 4.1581612 4.1570983 4.1561136 4.1553259 4.1545382 4.1538296] | 0.5 | 45 | 2830.545
402 | [4.1778121 4.1726136 4.1689911 4.1661162 4.1638713 4.1620994 4.1605244 4.1591063 4.1578856 4.1567831 4.155838 4.1550899 4.1543808 4.153554 ] | 0.5 | 45 | 2829.662
403 | [4.1778512 4.1726136 4.1689515 4.1663132 4.1641078 4.1620598 4.1605635 4.1592245 4.1580038 4.1570191 4.1560349 4.1550899 4.1543808 4.1537509] | 0.5 | 45 | 2828.961
404 | [4.1777725 4.1727715 4.1689515 4.1662736 4.1642652 4.1622176 4.1604848 4.1591458 4.1580825 4.15698 4.1560349 4.1552076 4.1543808 4.153554 ] | 0.5 | 45 | 2828.042
405 | [4.1777334 4.1726928 4.1690302 4.1661949 4.1639504 4.1621389 4.1605244 4.1592641 4.1579642 4.1568618 4.1559563 4.155129 4.1543021 4.1535931] | 0.5 | 45 | 2827.437
406 | [4.1778908 4.1727319 4.1690302 4.1663523 4.1639895 4.1620994 4.1604848 4.1591458 4.1579642 4.1569405 4.1560349 4.1551685 4.1543808 4.1535931] | 0.5 | 45 | 2826.965
407 | [4.1778512 4.1726136 4.1690302 4.1662736 4.1639895 4.1622963 4.1604452 4.1592245 4.1579642 4.1569405 4.1560349 4.1550503 4.1543417 4.1535931] | 0.5 | 45 | 2826.215
408 | [4.1777725 4.1726136 4.1689911 4.166234 4.1639504 4.162178 4.1605244 4.1590672 4.1580434 4.1569014 4.1558771 4.1550503 4.1542234 4.1535931] | 0.5 | 45 | 2825.473
409 | [4.1776543 4.1725745 4.1688333 4.1660767 4.1637535 4.1620207 4.1602483 4.1589489 4.1578069 4.1568222 4.1559167 4.154932 4.1541052 4.1534753] | 0.5 | 45 | 2824.589
410 | [4.1778908 4.1725745 4.1688333 4.166234 4.1639109 4.1620207 4.1603665 4.1590672 4.1578069 4.1567044 4.1558771 4.1550112 4.1541448 4.1535144] | 0.5 | 45 | 2823.694
411 | [4.1778512 4.1725745 4.1689515 4.1662736 4.1639109 4.1619811 4.1605244 4.1591063 4.1578856 4.1567831 4.1559167 4.1550503 4.1542625 4.1533175] | 0.5 | 45 | 2822.931
412 | [4.1777334 4.1725745 4.1687942 4.1659584 4.1637139 4.1620994 4.1603665 4.1589489 4.1577678 4.1566648 4.1556802 4.1548533 4.1540656 4.1533175] | 0.5 | 45 | 2822.077
413 | [4.1777725 4.1724563 4.1687942 4.1660376 4.1638322 4.1619024 4.1604452 4.1588306 4.1577678 4.1566257 4.1557593 4.1548533 4.1540656 4.1533175] | 0.5 | 45 | 2821.39
414 | [4.1776543 4.1723776 4.1686363 4.1659193 4.1637139 4.1617842 4.1602483 4.1589098 4.1576886 4.1565466 4.1555228 4.154696 4.1539083 4.1532388] | 0.5 | 45 | 2820.585
415 | [4.1776152 4.1725745 4.1688333 4.1659584 4.1636744 4.1618629 4.1602092 4.1589098 4.1576886 4.1567044 4.1556802 4.1547351 4.1539869 4.1532784] | 0.5 | 45 | 2819.791
416 | [4.1775756 4.1724563 4.168715 4.165998 4.1636744 4.1617842 4.1602092 4.1587915 4.1577282 4.1567044 4.1555624 4.1547747 4.1539478 4.1531205] | 0.5 | 45 | 2818.876
417 | [4.1774969 4.1723776 4.168715 4.1659584 4.1637535 4.1617842 4.1601696 4.1587915 4.1575708 4.1565075 4.1554441 4.1547747 4.1539083 4.1531205] | 0.5 | 45 | 2817.916
418 | [4.1775365 4.1723776 4.168715 4.165801 4.1636353 4.1617451 4.1600909 4.1587915 4.1576099 4.1563892 4.1555228 4.154696 4.1539478 4.1531205] | 0.5 | 45 | 2817.24
419 | [4.1776543 4.1723776 4.1686363 4.1658797 4.1635566 4.1618237 4.1601305 4.158752 4.1575708 4.1564288 4.1554837 4.1545777 4.1537113 4.1530418] | 0.5 | 45 | 2816.576
420 | [4.1776938 4.1723776 4.1687546 4.165998 4.1637535 4.1619024 4.1601305 4.1588306 4.1577282 4.1565075 4.1555228 4.1547747 4.1539869 4.1531205] | 0.5 | 45 | 2816.204
421 | [4.1775756 4.1722989 4.1686759 4.1658406 4.1634383 4.1615872 4.1600518 4.1586337 4.1575313 4.1563892 4.1556015 4.1545777 4.1537509 4.1530027] | 0.5 | 45 | 2815.32
422 | [4.1775756 4.1722202 4.1685181 4.1657615 4.163517 4.1616268 4.1600909 4.1586337 4.1573739 4.1563106 4.1553655 4.1544991 4.15379 4.1530027] | 0.5 | 45 | 2814.149
423 | [4.1774573 4.1722989 4.1684394 4.1656437 4.1635566 4.1616664 4.1600122 4.158555 4.1573343 4.1563497 4.1553655 4.1545382 4.1537113 4.1529236] | 0.5 | 45 | 2813.431
424 | [4.1774969 4.1722202 4.1685576 4.1658406 4.163517 4.1615872 4.1599727 4.1586337 4.1574526 4.1563497 4.1554046 4.1544204 4.1537113 4.1530814] | 0.5 | 45 | 2812.785
425 | [4.1773787 4.172338 4.1685181 4.1657615 4.1634383 4.1616268 4.1599727 4.1586733 4.157413 4.1563106 4.1552472 4.1544991 4.1537113 4.1531205] | 0.5 | 45 | 2811.972
426 | [4.1774969 4.1722202 4.1685972 4.1657224 4.1634774 4.1617055 4.1599727 4.158752 4.1572952 4.1563892 4.1553655 4.1545777 4.15379 4.1530814] | 0.5 | 45 | 2811.367
427 | [4.1774573 4.1722593 4.168479 4.1657615 4.1634383 4.1615481 4.1598549 4.1587129 4.1573343 4.1563497 4.1552868 4.1544991 4.1536722 4.1530814] | 0.5 | 45 | 2810.501
428 | [4.1774573 4.1722202 4.1685576 4.1658797 4.1634383 4.1616664 4.1599336 4.1587129 4.1574917 4.1563892 4.1555228 4.1543808 4.1536722 4.1529632] | 0.5 | 45 | 2809.685
429 | [4.1773787 4.1721807 4.1685576 4.1656437 4.1633987 4.1614695 4.1598153 4.1584368 4.1572556 4.1562319 4.1551685 4.1543021 4.153554 4.1529632] | 0.5 | 45 | 2808.885
430 | [4.1774182 4.1720624 4.1684394 4.1656041 4.1633596 4.1614695 4.1599336 4.158555 4.1572556 4.1561532 4.1551685 4.1543021 4.1534753 4.1527271] | 0.5 | 45 | 2808.233
431 | [4.1773 4.172102 4.1683216 4.1656828 4.1632018 4.1613512 4.1597757 4.1582794 4.1571374 4.1561136 4.1550503 4.1541052 4.1533966 4.152648 ] | 0.5 | 45 | 2807.306
432 | [4.1773396 4.1719441 4.1683607 4.1654072 4.1630445 4.1611543 4.1596184 4.158319 4.1570191 4.1558771 4.1548533 4.1539869 4.1534357 4.1526089] | 0.5 | 45 | 2806.276
433 | [4.1772609 4.1721411 4.1685181 4.1656041 4.1633596 4.1614695 4.1600518 4.1583581 4.1572556 4.1561532 4.155129 4.1543021 4.1535931 4.1529632] | 0.5 | 45 | 2806.026
434 | [4.1772609 4.1720233 4.1682034 4.1655254 4.1631627 4.1613512 4.1596184 4.1582007 4.157177 4.1559563 4.1550112 4.1541448 4.1533966 4.152451 ] | 0.5 | 45 | 2804.796
435 | [4.1772609 4.1719837 4.1682425 4.165565 4.1631627 4.1613116 4.1596971 4.1581221 4.1570983 4.1560349 4.1549716 4.1542625 4.1532784 4.152648 ] | 0.5 | 45 | 2804.117
436 | [4.1771817 4.1719441 4.1682034 4.1653285 4.1630445 4.1611938 4.1595001 4.1582794 4.1570983 4.1558771 4.1549716 4.1540656 4.1533175 4.1525693] | 0.5 | 45 | 2803.024
437 | [4.1773396 4.171905 4.1684003 4.1654859 4.163084 4.1611938 4.1596184 4.158319 4.1568222 4.1559563 4.1549716 4.1541448 4.1532388 4.1525302] | 0.5 | 45 | 2802.289
438 | [4.1771426 4.1720233 4.168282 4.1653285 4.1630049 4.1611543 4.1595001 4.1580434 4.1570587 4.1557984 4.1548142 4.1539478 4.1531601 4.1524906] | 0.5 | 45 | 2801.199
439 | [4.177103 4.1719837 4.1681638 4.1651711 4.1629658 4.1611938 4.1595788 4.1580825 4.1570191 4.1559167 4.154932 4.1539478 4.1530814 4.1523724] | 0.5 | 45 | 2800.46
440 | [4.1770639 4.1718264 4.1680851 4.1651711 4.1628871 4.1609178 4.1593428 4.1581221 4.1567044 4.1556411 4.1547351 4.1538692 4.1529236 4.1522546] | 0.5 | 45 | 2799.448
441 | [4.177103 4.1716685 4.1681247 4.1652498 4.1628084 4.1609573 4.1595397 4.1579251 4.1566648 4.1555624 4.1547351 4.1538692 4.1528845 4.1522546] | 0.5 | 45 | 2798.513
442 | [4.177103 4.1718655 4.1681247 4.1653285 4.1630049 4.1609969 4.1595001 4.1580434 4.1567044 4.155838 4.1547747 4.1539083 4.1529632 4.1522546] | 0.5 | 45 | 2798.263
443 | [4.1770244 4.1718655 4.1682034 4.1653681 4.1630445 4.1611543 4.1595001 4.1582007 4.1568618 4.1558771 4.1547747 4.1538692 4.1532388 4.152451 ] | 0.5 | 45 | 2797.553
444 | [4.177103 4.1719837 4.1681247 4.1654468 4.1631231 4.1610756 4.1595397 4.1581221 4.1569014 4.1558771 4.1548929 4.1540265 4.1531601 4.152451 ] | 0.5 | 45 | 2796.699
445 | [4.1771817 4.1720233 4.1683216 4.1654072 4.1630049 4.1611543 4.1596184 4.1581221 4.1570983 4.155838 4.1547747 4.1539083 4.1531997 4.1522546] | 0.5 | 45 | 2796.225
446 | [4.1771817 4.1719441 4.1680455 4.1652498 4.1630445 4.1611543 4.159461 4.1579642 4.1568222 4.1556802 4.1548142 4.1538692 4.1530418 4.152451 ] | 0.5 | 45 | 2795.1
447 | [4.1769848 4.1717477 4.1681247 4.1652889 4.1629658 4.1611938 4.1594214 4.1580038 4.1568222 4.155838 4.1547747 4.1539083 4.1529632 4.1522546] | 0.5 | 45 | 2794.018
448 | [4.1770244 4.1717081 4.1679668 4.1651711 4.1628871 4.1609573 4.1593032 4.1579251 4.1566257 4.1555624 4.1546564 4.1538692 4.1529632 4.1521363] | 0.5 | 45 | 2793.128
449 | [4.1769061 4.1716685 4.1679277 4.1651316 4.1628084 4.1608 4.1593032 4.1578465 4.1565075 4.1553655 4.1545382 4.1537509 4.1528845 4.1520576] | 0.5 | 45 | 2791.994
450 | [4.1770244 4.1716685 4.1680064 4.1650925 4.1628084 4.1608787 4.1592641 4.1579642 4.1566257 4.1555624 4.1545777 4.1537113 4.1528845 4.1520576] | 0.5 | 45 | 2791.356
451 | [4.177103 4.1718264 4.1681638 4.1652498 4.1628871 4.1608787 4.1593032 4.1581221 4.1568618 4.1556411 4.1546564 4.1538692 4.1529236 4.1521754] | 0.5 | 45 | 2790.858
452 | [4.1769848 4.1715508 4.1680455 4.1650925 4.1628475 4.1609573 4.1593428 4.1579642 4.1566648 4.1555624 4.1544595 4.1537113 4.1528058 4.152215 ] | 0.5 | 45 | 2789.862
453 | [4.1768274 4.1715508 4.1678882 4.1650529 4.1627688 4.1608 4.1591458 4.1578069 4.1565466 4.1554441 4.1545382 4.1535931 4.1527662 4.1520181] | 0.5 | 45 | 2788.803
454 | [4.176867 4.1715899 4.1677699 4.1650529 4.1627293 4.1608 4.1591063 4.1578856 4.1565466 4.1555228 4.1544204 4.1535931 4.1529236 4.1520576] | 0.5 | 45 | 2788.098
455 | [4.176867 4.1715899 4.1680455 4.1650925 4.1627293 4.1609178 4.1591854 4.1577678 4.1565466 4.1554837 4.1543808 4.153554 4.1527662 4.1520967] | 0.5 | 45 | 2787.48
456 | [4.1768274 4.1714716 4.1677699 4.1649742 4.1626506 4.160603 4.1590672 4.1576495 4.1563497 4.1552868 4.1543417 4.1534753 4.1527271 4.1519785] | 0.5 | 45 | 2786.34
457 | [4.1770244 4.1715508 4.1679277 4.1650529 4.1627293 4.1607604 4.1591458 4.1577678 4.1566257 4.1554046 4.1545382 4.1536722 4.1527271 4.1522937] | 0.5 | 45 | 2785.858
458 | [4.1767488 4.1715508 4.1677308 4.1647773 4.1625323 4.160603 4.1589489 4.1576886 4.1564288 4.1552472 4.1543021 4.153554 4.1526089 4.1519785] | 0.5 | 45 | 2784.683
459 | [4.1769457 4.1714716 4.1677308 4.1650925 4.1624537 4.1607208 4.1589489 4.1575708 4.1563497 4.1552868 4.1542625 4.1533966 4.1524906 4.1519785] | 0.5 | 45 | 2783.824
460 | [4.1769848 4.1713929 4.1677699 4.1648955 4.1626115 4.1607208 4.1590276 4.1574917 4.1563892 4.1552472 4.1543021 4.1533966 4.1524906 4.1517816] | 0.5 | 45 | 2783.073
461 | [4.1766701 4.1713142 4.1674943 4.164856 4.1626506 4.1604848 4.1588702 4.1574526 4.156271 4.1550112 4.1541052 4.1531997 4.1523724 4.1517029] | 0.5 | 45 | 2781.758
462 | [4.1768274 4.1714325 4.1676521 4.1648164 4.1625323 4.1604452 4.1588702 4.1574526 4.1563106 4.155129 4.1541839 4.1533175 4.1523724 4.1518607] | 0.5 | 45 | 2781.115
463 | [4.1767488 4.1713929 4.1677308 4.164856 4.1624146 4.1605635 4.1590276 4.1574917 4.1563892 4.1552472 4.1541052 4.1533175 4.1524906 4.1516638] | 0.5 | 45 | 2780.53
464 | [4.1767092 4.1713929 4.1676126 4.1648955 4.1624932 4.1605244 4.1590672 4.1576886 4.1563106 4.1550899 4.1542234 4.1533175 4.1525302 4.1516242] | 0.5 | 45 | 2779.993
465 | [4.1769061 4.1714716 4.1677699 4.1648955 4.1627688 4.1607604 4.1590672 4.1576495 4.1563497 4.1552868 4.1544204 4.1534753 4.1526089 4.1519785] | 0.5 | 45 | 2779.278
466 | [4.1767092 4.1713929 4.1677699 4.1647377 4.1624932 4.1606421 4.1589098 4.1576495 4.156271 4.1551685 4.1541839 4.1533175 4.152451 4.1517425] | 0.5 | 45 | 2778.376
467 | [4.1767092 4.1713929 4.1676521 4.1646986 4.1624537 4.1603665 4.1588306 4.157413 4.1560349 4.1550112 4.1541052 4.1531205 4.1524119 4.1514668] | 0.5 | 45 | 2777.412
468 | [4.1765518 4.1714325 4.1676521 4.1646194 4.1625323 4.1604848 4.1588702 4.1574917 4.156074 4.155129 4.1541052 4.1531997 4.1523333 4.1516242] | 0.5 | 45 | 2776.193
469 | [4.1766701 4.1712747 4.167573 4.1647377 4.1623354 4.1605244 4.1587129 4.1574526 4.156074 4.1550112 4.1539478 4.1531601 4.1522546 4.1515851] | 0.5 | 45 | 2775.544
470 | [4.1766701 4.1713142 4.167573 4.164856 4.1622963 4.1604848 4.1587129 4.1572556 4.1561923 4.1549716 4.1540265 4.1531601 4.1523333 4.1514668] | 0.5 | 45 | 2774.749
471 | [4.1766305 4.1712356 4.1674943 4.164659 4.1622963 4.1604848 4.158752 4.1573343 4.1561136 4.1550503 4.1539869 4.1530418 4.1523333 4.1516242] | 0.5 | 45 | 2774.048
472 | [4.1766701 4.1712747 4.1674943 4.1645803 4.1622963 4.1605244 4.158752 4.1574526 4.1561136 4.1549716 4.1540265 4.1531601 4.1521363 4.1515455] | 0.5 | 45 | 2772.896
473 | [4.1765518 4.1711569 4.1674552 4.1646194 4.1622567 4.1603274 4.1585946 4.157177 4.1559563 4.1549716 4.1538692 4.1529632 4.1522546 4.1513486] | 0.5 | 45 | 2771.833
474 | [4.1767488 4.1712356 4.167376 4.164659 4.1622567 4.1602483 4.1586733 4.1570587 4.155838 4.1548142 4.15379 4.1531205 4.1521363 4.1514273] | 0.5 | 45 | 2771.007
475 | [4.1766701 4.1711569 4.1672974 4.1645408 4.1622963 4.1602483 4.158555 4.1570191 4.155838 4.1547747 4.1537509 4.1528845 4.1520181 4.1513882] | 0.5 | 45 | 2770.226
476 | [4.1765122 4.1712747 4.1674156 4.1644621 4.1622963 4.1601696 4.158555 4.1572161 4.1559563 4.1548929 4.1538692 4.1528845 4.1520181 4.1513486] | 0.5 | 45 | 2769.761
477 | [4.1763549 4.1709991 4.1671796 4.1642261 4.1620598 4.1600909 4.1585159 4.1570587 4.1557593 4.1547351 4.1535931 4.1527271 4.1518211 4.1511126] | 0.5 | 45 | 2768.536
478 | [4.1765122 4.1712356 4.16714 4.164423 4.1621389 4.1600909 4.1583977 4.1570983 4.155838 4.1545777 4.1534753 4.1528845 4.1519785 4.1512303] | 0.5 | 45 | 2767.637
479 | [4.1764731 4.1709991 4.1672974 4.1645017 4.1620994 4.1601696 4.1584764 4.157177 4.155838 4.1547747 4.1535931 4.1528058 4.1520967 4.1512699] | 0.5 | 45 | 2766.952
480 | [4.1765122 4.1709991 4.1672187 4.1643834 4.1620994 4.1600909 4.1585159 4.1569405 4.1557984 4.1547351 4.1537113 4.1528845 4.1519785 4.151309 ] | 0.5 | 45 | 2766.02
481 | [4.1763945 4.1709204 4.1673369 4.1643834 4.1619811 4.1601305 4.158555 4.1571374 4.155838 4.1546564 4.1537113 4.1528058 4.1518998 4.1512303] | 0.5 | 45 | 2765.301
482 | [4.1763549 4.1709599 4.1671796 4.1643438 4.1619024 4.1600122 4.1584368 4.1569014 4.1556015 4.1546173 4.153554 4.1527662 4.1518998 4.151073 ] | 0.5 | 45 | 2764.489
483 | [4.1763945 4.1710782 4.16714 4.1645017 4.1620207 4.1599336 4.1584368 4.15698 4.1556015 4.1546564 4.1535931 4.1527271 4.1518211 4.1512699] | 0.5 | 45 | 2764.1
484 | [4.1764336 4.1709599 4.1670613 4.1642652 4.1617451 4.1598549 4.158319 4.1566648 4.1556411 4.1544991 4.1534357 4.1524906 4.1516638 4.1509156] | 0.5 | 45 | 2763.119
485 | [4.1763549 4.1709991 4.1672583 4.1642261 4.1619811 4.1599727 4.1583581 4.1569405 4.1556802 4.1545777 4.153554 4.1526875 4.1518211 4.151073 ] | 0.5 | 45 | 2762.554
486 | [4.1764336 4.1709599 4.1673369 4.1643438 4.161942 4.1599727 4.1583581 4.1569014 4.1557198 4.1545382 4.1535144 4.1525693 4.1518607 4.1511517] | 0.5 | 45 | 2761.744
487 | [4.1763945 4.1709991 4.1671796 4.1641865 4.1618629 4.1600122 4.1583977 4.1569405 4.1555228 4.1544991 4.1533966 4.1524906 4.1517816 4.151073 ] | 0.5 | 45 | 2760.731
488 | [4.1762366 4.1708813 4.1671796 4.1641469 4.1616664 4.1597757 4.158319 4.1567044 4.1555624 4.1544204 4.1533966 4.1523333 4.1515851 4.151073 ] | 0.5 | 45 | 2759.601
489 | [4.1763153 4.170763 4.16714 4.1641078 4.1618237 4.159894 4.1581612 4.1566648 4.1553655 4.1543021 4.1533966 4.152451 4.1515455 4.150876 ] | 0.5 | 45 | 2758.863
490 | [4.1763549 4.1708813 4.1671004 4.1641078 4.1617451 4.159658 4.1582007 4.1567831 4.1555228 4.1543808 4.1532784 4.1524119 4.1515059 4.150876 ] | 0.5 | 45 | 2758.031
491 | [4.1761975 4.1707234 4.1670218 4.1639109 4.1616268 4.1597366 4.1580434 4.1565466 4.1554046 4.1541839 4.1531997 4.1523724 4.1513486 4.1506395] | 0.5 | 45 | 2756.811
492 | [4.1760793 4.1708021 4.1669431 4.1640291 4.1616664 4.1597366 4.1580434 4.1565466 4.1554046 4.1542625 4.1533175 4.1521754 4.1515059 4.1508365] | 0.5 | 45 | 2755.988
493 | [4.176158 4.1706843 4.1670218 4.1641078 4.1616664 4.1597757 4.1580825 4.1566257 4.1552868 4.1541052 4.1531601 4.1524119 4.1513882 4.1507578] | 0.5 | 45 | 2754.972
494 | [4.1761189 4.1707234 4.1669035 4.1639109 4.1615872 4.1597757 4.1579251 4.1564288 4.1552868 4.1542234 4.1532784 4.1522546 4.1513486 4.1506395] | 0.5 | 45 | 2754.092
495 | [4.1762366 4.1706448 4.1668644 4.1639109 4.1614695 4.1595788 4.1580434 4.1563892 4.1552472 4.1540656 4.1530418 4.1521754 4.1514668 4.1506004] | 0.5 | 45 | 2753.328
496 | [4.1760793 4.1706843 4.1668248 4.1637535 4.1616664 4.1595788 4.1578069 4.1563892 4.1551685 4.1540265 4.1530027 4.1522937 4.151309 4.1505218] | 0.5 | 45 | 2752.471
497 | [4.1760006 4.1706057 4.1667857 4.1638713 4.1615481 4.1595788 4.1578069 4.1564288 4.1552076 4.1542625 4.1531601 4.1521363 4.1512699 4.1505218] | 0.5 | 45 | 2751.548
498 | [4.1760397 4.1706448 4.166707 4.1639504 4.1615872 4.159461 4.1579642 4.1564679 4.1551685 4.1540656 4.1529632 4.1520576 4.1513486 4.1506395] | 0.5 | 45 | 2750.697
499 | [4.1760397 4.1706057 4.1667857 4.1637926 4.1615481 4.1595397 4.1578465 4.1564679 4.1551685 4.1540265 4.1529632 4.1521363 4.1512699 4.1505218] | 0.5 | 45 | 2749.76
500 | [4.1760793 4.1706057 4.1669827 4.1640682 4.1616664 4.1595397 4.1579642 4.1565075 4.1552472 4.1540265 4.1530814 4.1520576 4.1513486 4.1505609] | 0.5 | 45 | 2749.11
501 | [4.1761189 4.1705661 4.1669431 4.1640291 4.1614695 4.1595788 4.1579251 4.1564679 4.1551685 4.1540656 4.1529632 4.1521754 4.1511517 4.1505609] | 0.5 | 45 | 2748.168
502 | [4.175961 4.1704478 4.1666675 4.1638713 4.1613512 4.1593823 4.1578856 4.1563892 4.155129 4.1539083 4.1529236 4.1520181 4.1512699 4.1504035] | 0.5 | 45 | 2747.279
503 | [4.1760793 4.1706057 4.1668248 4.1640682 4.1617055 4.1594214 4.1579251 4.1563892 4.1550899 4.1539869 4.1528845 4.1520576 4.1512699 4.1504822] | 0.5 | 45 | 2746.595
504 | [4.1760397 4.1706057 4.166707 4.1639109 4.1613903 4.1596184 4.1577282 4.1564679 4.1550503 4.1541052 4.1529236 4.1519785 4.1513486 4.1505218] | 0.5 | 45 | 2745.869
505 | [4.175961 4.1705265 4.1666675 4.1637926 4.1614299 4.159461 4.1578069 4.1563106 4.1550112 4.1536722 4.1528449 4.1518607 4.1511126 4.1505218] | 0.5 | 45 | 2744.476
506 | [4.1760397 4.1705661 4.166707 4.1639109 4.1615086 4.1595397 4.1578465 4.1563892 4.1551685 4.1539083 4.1530814 4.152215 4.151309 4.1505218] | 0.5 | 45 | 2743.94
507 | [4.1758428 4.1704087 4.1665888 4.1636353 4.1613116 4.1594214 4.1576099 4.1561136 4.1548533 4.15379 4.1527662 4.1517816 4.1510334 4.1502066] | 0.5 | 45 | 2742.823
508 | [4.175961 4.1705265 4.1665101 4.1637535 4.1613903 4.1593032 4.1576495 4.1563892 4.1548533 4.1538692 4.1526875 4.1517816 4.1510334 4.150167 ] | 0.5 | 45 | 2742.036
509 | [4.1758823 4.1704478 4.166707 4.1638322 4.1613116 4.1592641 4.1577282 4.1561532 4.1548533 4.1538692 4.1528058 4.1517425 4.1509943 4.1502852] | 0.5 | 45 | 2741.262
510 | [4.1758037 4.1702905 4.1665492 4.1635957 4.1613512 4.1594214 4.1574917 4.1561136 4.1547747 4.1537113 4.1526875 4.1516242 4.1509547 4.1501279] | 0.5 | 45 | 2739.978
511 | [4.175961 4.1703691 4.1665492 4.1638322 4.1614299 4.1593032 4.1577678 4.1561923 4.1548929 4.1538692 4.1527271 4.1518998 4.151073 4.1502852] | 0.5 | 45 | 2739.302
512 | [4.175961 4.1704087 4.1665492 4.1637535 4.1612725 4.1593428 4.1576886 4.1562319 4.1548533 4.1538296 4.1529236 4.1517816 4.1510334 4.150167 ] | 0.5 | 45 | 2738.392
513 | [4.1756463 4.1701722 4.1663523 4.1635566 4.1611147 4.1591063 4.157413 4.1559563 4.1548533 4.1535144 4.1525693 4.1516638 4.1507187 4.1500883] | 0.5 | 45 | 2737.205
514 | [4.1756463 4.1701722 4.1662736 4.163517 4.161036 4.1590672 4.1573343 4.1559563 4.1546564 4.153554 4.1525302 4.1515059 4.1508365 4.1500096] | 0.5 | 45 | 2736.367
515 | [4.1758037 4.1703296 4.1663523 4.1635566 4.1612725 4.1591854 4.1573343 4.1559954 4.1548533 4.1535931 4.1525693 4.1517425 4.1507974 4.1500096] | 0.5 | 45 | 2735.759
516 | [4.1758037 4.1701326 4.1663918 4.1633201 4.1609573 4.1589489 4.1574526 4.1558771 4.1545777 4.1534357 4.1523333 4.1515851 4.1506004 4.1497736] | 0.5 | 45 | 2734.526
517 | [4.175725 4.1702118 4.1663523 4.1633987 4.1612329 4.1592245 4.1574917 4.1558771 4.1546564 4.1535144 4.1525302 4.1516242 4.1509943 4.1501279] | 0.5 | 45 | 2733.745
518 | [4.1756463 4.1703691 4.1664705 4.1634774 4.1610756 4.1591458 4.157413 4.1559954 4.1547747 4.1535144 4.1526089 4.1517425 4.150876 4.149931 ] | 0.5 | 45 | 2732.985
519 | [4.1756854 4.1702118 4.1665492 4.1633596 4.1611938 4.1590672 4.1576099 4.1558771 4.1546173 4.1534753 4.1525302 4.1515059 4.1507187 4.1499705] | 0.5 | 45 | 2732.4
520 | [4.1756463 4.1701326 4.1663918 4.1634383 4.1610756 4.1589885 4.1572556 4.1557984 4.1545777 4.1535144 4.1524906 4.1514273 4.150876 4.1498127] | 0.5 | 45 | 2731.421
521 | [4.1755672 4.1701326 4.1663523 4.1633201 4.1609573 4.1589098 4.1573343 4.1558771 4.1545777 4.1533175 4.1523724 4.1513882 4.1505609 4.1497736] | 0.5 | 45 | 2730.425
522 | [4.1755672 4.1702118 4.1663523 4.1633596 4.1610756 4.1590672 4.1573739 4.1559563 4.1546564 4.1533966 4.1522546 4.1515059 4.1507578 4.1498523] | 0.5 | 45 | 2729.735
523 | [4.1755672 4.1701722 4.1661949 4.1633201 4.1608787 4.1589489 4.1573343 4.1558771 4.1545777 4.153357 4.1523333 4.1513486 4.1506004 4.1498127] | 0.5 | 45 | 2728.638
524 | [4.175725 4.1700935 4.1662736 4.1633596 4.161036 4.1589885 4.157177 4.1559563 4.1546564 4.153554 4.1524119 4.1514668 4.1506004 4.1497736] | 0.5 | 45 | 2728.255
525 | [4.175725 4.170054 4.1662736 4.163517 4.1610756 4.1589885 4.1573739 4.1558771 4.1545382 4.153357 4.1524906 4.1515455 4.1506395 4.149931 ] | 0.5 | 45 | 2727.448
526 | [4.1754885 4.1699753 4.1661949 4.1632018 4.1608 4.1588702 4.157177 4.1557198 4.1542625 4.1532784 4.1521754 4.1512699 4.1506004 4.149734 ] | 0.5 | 45 | 2726.23
527 | [4.175528 4.1699753 4.1661162 4.1631627 4.1608 4.1586337 4.1572161 4.1555624 4.1543808 4.1531205 4.1520576 4.151309 4.1503639 4.1496158] | 0.5 | 45 | 2725.277
528 | [4.1754885 4.1699753 4.1661162 4.1631627 4.1607604 4.1589098 4.1569014 4.1555228 4.1543021 4.1530814 4.152215 4.1512699 4.1504822 4.1496158] | 0.5 | 45 | 2724.454
529 | [4.175528 4.1698966 4.165998 4.163084 4.1607208 4.158752 4.1571374 4.1556015 4.1543417 4.1531601 4.1522546 4.151309 4.1503639 4.1496158] | 0.5 | 45 | 2723.721
530 | [4.1752524 4.1699362 4.1661162 4.1630445 4.1607208 4.1589489 4.1570983 4.1554837 4.1543808 4.1531601 4.1522546 4.1511517 4.1503639 4.1496553] | 0.5 | 45 | 2722.973
531 | [4.1752524 4.1698966 4.165998 4.163084 4.1607208 4.1585946 4.1568618 4.1555228 4.1542625 4.1529236 4.1518998 4.1511517 4.1502066 4.1494584] | 0.5 | 45 | 2721.715
532 | [4.1756067 4.1700935 4.1660767 4.1631231 4.1607604 4.158752 4.157177 4.1555624 4.1543021 4.1532388 4.1521363 4.1511517 4.1502461 4.1495371] | 0.5 | 45 | 2721.101
533 | [4.1754885 4.169857 4.1660767 4.1630445 4.1607208 4.1587915 4.1569405 4.1554837 4.1542234 4.1532388 4.1520967 4.151073 4.1504035 4.1494584] | 0.5 | 45 | 2720.399
534 | [4.1752915 4.1696601 4.165801 4.1628475 4.1605635 4.1585946 4.1568222 4.1554837 4.1540656 4.1528449 4.1518607 4.1509547 4.1502852 4.1493011] | 0.5 | 45 | 2719.378
535 | [4.1752915 4.1697392 4.165801 4.1629262 4.1605244 4.158555 4.1570191 4.1553655 4.1541839 4.1529236 4.1519785 4.151073 4.1502461 4.1493797] | 0.5 | 45 | 2718.206
536 | [4.1753311 4.1696997 4.1658406 4.1629262 4.1605635 4.158555 4.1568618 4.1553259 4.1540656 4.1528845 4.1518998 4.1509156 4.150167 4.1491828] | 0.5 | 45 | 2717.391
537 | [4.1753311 4.1698966 4.1660376 4.1628871 4.1605244 4.1585946 4.1567435 4.1552868 4.1540656 4.1528449 4.1518998 4.1510334 4.1501279 4.1492615] | 0.5 | 45 | 2716.511
538 | [4.1752915 4.1696601 4.1660767 4.1630445 4.1607208 4.158555 4.1568618 4.1554837 4.1540656 4.1529632 4.1517816 4.1509156 4.1501279 4.1493797] | 0.5 | 45 | 2715.775
539 | [4.1751342 4.1695423 4.1656437 4.1626115 4.1602483 4.1582007 4.1565862 4.155129 4.1537509 4.1524906 4.1515851 4.1505609 4.1498523 4.1489859] | 0.5 | 45 | 2714.467
540 | [4.1751342 4.169621 4.1658797 4.1627293 4.1604848 4.1583977 4.1566257 4.1551685 4.1539083 4.1528058 4.1517029 4.150876 4.1500096 4.1492219] | 0.5 | 45 | 2713.944
541 | [4.1751342 4.1695814 4.1656437 4.1626902 4.1603665 4.158319 4.1567044 4.1552472 4.1540265 4.1528058 4.1517425 4.1508365 4.1498523 4.1491041] | 0.5 | 45 | 2712.852
542 | [4.1751342 4.1697392 4.1658797 4.1628084 4.1605635 4.1585946 4.1568222 4.1554441 4.1541052 4.1528845 4.1518211 4.1507578 4.1499705 4.1491432] | 0.5 | 45 | 2712.102
543 | [4.1752915 4.1696601 4.1657615 4.1628084 4.1603274 4.1583977 4.1565862 4.1552076 4.1539869 4.1527271 4.1517029 4.1506791 4.1498523 4.1489859] | 0.5 | 45 | 2710.916
544 | [4.1752129 4.1696601 4.1657615 4.1628084 4.1603665 4.1583581 4.1567044 4.1551685 4.1540265 4.1527662 4.1517425 4.1507187 4.149931 4.149025 ] | 0.5 | 45 | 2710.225
545 | [4.1749768 4.169621 4.1656437 4.1626115 4.1602092 4.1582403 4.1565075 4.1550503 4.1536722 4.1525302 4.1515851 4.1505609 4.149734 4.1489072] | 0.5 | 45 | 2709.233
546 | [4.1750555 4.1694636 4.1656437 4.1627293 4.1603274 4.1583581 4.1565862 4.1550503 4.1538692 4.1525693 4.1514668 4.1506395 4.1498523 4.1491432] | 0.5 | 45 | 2708.499
547 | [4.1751733 4.1695027 4.1656041 4.1627293 4.1602092 4.1583977 4.1565075 4.1550112 4.1537113 4.1525693 4.1515455 4.1504822 4.1495767 4.1489859] | 0.5 | 45 | 2707.761
548 | [4.1749768 4.1693845 4.1654468 4.1625719 4.1600909 4.1582403 4.1563497 4.1548929 4.1536722 4.1525302 4.1513486 4.1505218 4.1495371 4.1489072] | 0.5 | 45 | 2706.483
549 | [4.1750555 4.1694636 4.1655254 4.1625719 4.1602483 4.1582007 4.1565075 4.1549716 4.1537509 4.1525693 4.1517029 4.1506395 4.1496553 4.1490645] | 0.5 | 45 | 2705.59
550 | [4.1749372 4.1695027 4.1657224 4.1626506 4.1602092 4.1580825 4.1564679 4.1549716 4.1537113 4.1524906 4.1514668 4.1504431 4.1495767 4.1489463] | 0.5 | 45 | 2704.867
551 | [4.1749372 4.1695027 4.1654859 4.1625323 4.1602092 4.1582403 4.1565862 4.1548533 4.1537509 4.1523724 4.1513882 4.1506791 4.1495371 4.1488676] | 0.5 | 45 | 2703.851
552 | [4.1749372 4.1693845 4.1654859 4.1626902 4.1602483 4.1581612 4.1563892 4.1549716 4.1537113 4.152451 4.1513882 4.1506004 4.149734 4.1487889] | 0.5 | 45 | 2703.069
553 | [4.1749768 4.1693058 4.1654072 4.1624146 4.1600909 4.1580038 4.1563497 4.1548142 4.1533966 4.1522937 4.151309 4.1503248 4.1496553 4.1487494] | 0.5 | 45 | 2701.884
554 | [4.1749372 4.1693454 4.1654468 4.1624146 4.1602092 4.1580434 4.156271 4.154932 4.1535144 4.1523333 4.1513882 4.1505609 4.1496158 4.1488676] | 0.5 | 45 | 2701.116
555 | [4.1748586 4.1692667 4.1652889 4.162375 4.1600122 4.1578856 4.1561923 4.1547351 4.153554 4.1522937 4.151309 4.1503639 4.1494188 4.1486707] | 0.5 | 45 | 2699.827
556 | [4.1748977 4.1693058 4.1654072 4.1625719 4.1599727 4.1581612 4.1563106 4.1548533 4.1535144 4.1524119 4.151309 4.1503639 4.1495371 4.1487494] | 0.5 | 45 | 2699.018
557 | [4.1749768 4.1692271 4.1652889 4.1624932 4.1600122 4.1581221 4.1563106 4.154932 4.1536722 4.152451 4.151309 4.1503248 4.1495767 4.1487103] | 0.5 | 45 | 2698.338
558 | [4.1747799 4.1692271 4.1654859 4.1623354 4.1600122 4.1581612 4.1563497 4.1548929 4.153357 4.1522937 4.1512303 4.1504431 4.1496158 4.1487494] | 0.5 | 45 | 2697.338
559 | [4.174819 4.1693058 4.1653681 4.1623354 4.1599727 4.1579642 4.156271 4.1547747 4.1533966 4.152215 4.151309 4.1503248 4.149498 4.1487494] | 0.5 | 45 | 2696.382
560 | [4.1747799 4.1692271 4.1653285 4.1622963 4.1600518 4.1579251 4.1561532 4.1547747 4.1533966 4.1521754 4.1511912 4.1502461 4.1494584 4.1485133] | 0.5 | 45 | 2695.23
561 | [4.1747403 4.1692271 4.1653681 4.1622567 4.1599727 4.1579251 4.1561532 4.154696 4.1532784 4.1522937 4.1511912 4.1502852 4.1493011 4.1486707] | 0.5 | 45 | 2694.17
562 | [4.174583 4.1692271 4.1651711 4.1622567 4.1597366 4.1577282 4.1559563 4.1545777 4.1531601 4.1520576 4.1509943 4.1502066 4.1492219 4.1483951] | 0.5 | 45 | 2693.08
563 | [4.1749768 4.1691484 4.1652889 4.1624146 4.1600122 4.1579251 4.1561136 4.1546173 4.1533966 4.1522546 4.1512303 4.1502066 4.1495767 4.1485133] | 0.5 | 45 | 2692.711
564 | [4.1747403 4.1691484 4.1653681 4.1622963 4.1598153 4.1577678 4.156271 4.154696 4.1531997 4.1520967 4.1511912 4.1500492 4.1493402 4.1485524] | 0.5 | 45 | 2691.617
565 | [4.1747007 4.1690302 4.1651711 4.162178 4.1597757 4.1577282 4.156074 4.1546564 4.1533175 4.1520576 4.151073 4.150167 4.1493011 4.1483951] | 0.5 | 45 | 2690.7
566 | [4.1745043 4.1689911 4.1650925 4.1620207 4.1595397 4.1576886 4.155838 4.1544595 4.1531205 4.1518998 4.1507578 4.1498914 4.1490645 4.1483164] | 0.5 | 45 | 2689.697
567 | [4.1747007 4.1690302 4.1651316 4.1620598 4.1597366 4.1576099 4.1559563 4.1544991 4.1532388 4.1519394 4.1509547 4.1500492 4.1490645 4.1482768] | 0.5 | 45 | 2688.655
568 | [4.1746221 4.1689515 4.1650925 4.1622176 4.1596971 4.1577678 4.1559954 4.1544595 4.1531205 4.1520181 4.1508365 4.1499705 4.1489859 4.1482377] | 0.5 | 45 | 2687.534
569 | [4.174583 4.1691089 4.1651316 4.1621389 4.159658 4.1576495 4.1559167 4.1543808 4.1531205 4.1520576 4.1510334 4.149931 4.1490645 4.1483951] | 0.5 | 45 | 2686.751
570 | [4.1746616 4.1689515 4.1651316 4.162178 4.1597366 4.1576495 4.1560349 4.1544991 4.1532784 4.1520181 4.1509156 4.1500492 4.1491041 4.1484346] | 0.5 | 45 | 2685.983
571 | [4.1746221 4.1690302 4.1649742 4.1620994 4.159658 4.1576495 4.1559563 4.1543417 4.1531205 4.1520967 4.150876 4.149931 4.1491432 4.148159 ] | 0.5 | 45 | 2685.099
572 | [4.1747007 4.1689119 4.1650925 4.1620207 4.1595397 4.1576886 4.1558771 4.1543021 4.1530418 4.1518607 4.1507187 4.1498914 4.1492219 4.1482768] | 0.5 | 45 | 2684.126
573 | [4.1745043 4.1689515 4.1649742 4.161942 4.1596184 4.1574526 4.1557984 4.1543417 4.1529632 4.1518607 4.1507974 4.1497736 4.1489859 4.148159 ] | 0.5 | 45 | 2683.023
574 | [4.1746221 4.1689119 4.1650925 4.1620598 4.1597366 4.1576495 4.1558771 4.1544204 4.1530814 4.1519785 4.1508365 4.1498523 4.1490645 4.1483164] | 0.5 | 45 | 2682.455
575 | [4.1746221 4.1687942 4.1650133 4.1620994 4.1597757 4.1575708 4.1558771 4.1543808 4.1530027 4.1519394 4.1506791 4.1498523 4.1489463 4.1481981] | 0.5 | 45 | 2681.505
576 | [4.1744647 4.1688333 4.1649742 4.1619024 4.159461 4.1575313 4.1558771 4.1542625 4.1529632 4.1517816 4.1506395 4.1498127 4.149025 4.1481981] | 0.5 | 45 | 2680.086
577 | [4.1745043 4.1687942 4.1648955 4.1619024 4.1593823 4.1573739 4.1557593 4.1544595 4.1529236 4.1517425 4.1506791 4.1498127 4.1489859 4.1481981] | 0.5 | 45 | 2679.482
578 | [4.1745434 4.1687942 4.1649742 4.1620598 4.1595397 4.157413 4.1557198 4.1543021 4.1529632 4.1518607 4.1506395 4.1497736 4.1489072 4.148159 ] | 0.5 | 45 | 2678.63
579 | [4.1745434 4.1688333 4.1650133 4.1618629 4.1594214 4.157413 4.1557198 4.1543808 4.1530027 4.1517029 4.1507974 4.149734 4.1488285 4.1480799] | 0.5 | 45 | 2677.784
580 | [4.1745434 4.1688728 4.1650133 4.1618629 4.1595397 4.157413 4.1556802 4.1543021 4.1528449 4.1517029 4.1506395 4.1497736 4.1488676 4.1481194] | 0.5 | 45 | 2676.883
581 | [4.174386 4.1687546 4.1647377 4.1617842 4.1593823 4.1572952 4.1554837 4.1540656 4.1526875 4.1516638 4.1505218 4.1493797 4.1486707 4.1479621] | 0.5 | 45 | 2675.329
582 | [4.1743073 4.168715 4.164856 4.1617842 4.159461 4.1573343 4.1555624 4.1540656 4.152648 4.1516638 4.1505218 4.149498 4.1488285 4.1478438] | 0.5 | 45 | 2674.432
583 | [4.1744647 4.168715 4.1646986 4.1617451 4.1593823 4.1572556 4.1554837 4.1541052 4.1528845 4.1514668 4.1505609 4.1494584 4.148592 4.1479225] | 0.5 | 45 | 2673.461
584 | [4.1744251 4.1687942 4.1649346 4.1619024 4.1594214 4.1574526 4.1555228 4.1540265 4.1527271 4.1514668 4.1505218 4.1496553 4.1485524 4.1479225] | 0.5 | 45 | 2672.597
585 | [4.1743464 4.1686363 4.164659 4.1616664 4.1591854 4.157177 4.1554046 4.1540656 4.152648 4.1513882 4.1504035 4.1493797 4.148592 4.1476469] | 0.5 | 45 | 2671.437
586 | [4.1743073 4.1686759 4.164659 4.1617842 4.1595001 4.1573739 4.1554441 4.1541052 4.1525302 4.1514668 4.1504035 4.1496158 4.1486707 4.1478043] | 0.5 | 45 | 2670.598
587 | [4.1742678 4.1685181 4.1646194 4.1616268 4.1591063 4.1570587 4.1553655 4.1538692 4.152451 4.1513882 4.1502461 4.1493797 4.148356 4.1477652] | 0.5 | 45 | 2669.404
588 | [4.1741495 4.1685576 4.1645803 4.1614695 4.1590672 4.1570191 4.1553259 4.1537113 4.152451 4.151309 4.1501279 4.1492615 4.1485133 4.1475682] | 0.5 | 45 | 2668.643
589 | [4.1742282 4.1683607 4.164423 4.1614299 4.1589885 4.1570191 4.1552076 4.1537509 4.1523333 4.151309 4.150167 4.1491432 4.1482377 4.1473713] | 0.5 | 45 | 2667.64
590 | [4.1742282 4.1685181 4.164659 4.1614695 4.1591458 4.15698 4.1553655 4.15379 4.1524906 4.1512303 4.150167 4.1493402 4.1483951 4.1475682] | 0.5 | 45 | 2666.993
591 | [4.1740313 4.1683216 4.1643438 4.1613512 4.1589098 4.1568618 4.1550503 4.1535931 4.1523724 4.1511517 4.1500096 4.1491041 4.148159 4.1474104] | 0.5 | 45 | 2665.878
592 | [4.1740313 4.1682425 4.1643834 4.1613116 4.1588702 4.1567435 4.1550899 4.1535144 4.1520576 4.1509547 4.1500096 4.149025 4.1481194 4.1472139] | 0.5 | 45 | 2664.951
593 | [4.1740708 4.168282 4.164423 4.1613903 4.1589885 4.1569014 4.1551685 4.1535931 4.1523724 4.1511517 4.1501279 4.1491041 4.1483951 4.1474895] | 0.5 | 45 | 2664.493
594 | [4.1739526 4.1683607 4.1644621 4.1611938 4.1589098 4.1568618 4.1551685 4.1535931 4.1522937 4.1509943 4.1499705 4.149025 4.148159 4.1475286] | 0.5 | 45 | 2663.242
595 | [4.1739922 4.1684003 4.164423 4.1613903 4.1589885 4.1569405 4.1552076 4.1536722 4.152215 4.1511517 4.1500883 4.1490645 4.1482768 4.1473713] | 0.5 | 45 | 2662.252
596 | [4.1739135 4.1682425 4.1643047 4.1613116 4.1587915 4.1567435 4.1551685 4.1535144 4.152215 4.1509943 4.1499705 4.1489072 4.1480408 4.1473713] | 0.5 | 45 | 2661.129
597 | [4.1738348 4.1682034 4.1640682 4.1610756 4.1585946 4.1567435 4.1550503 4.1536326 4.1520967 4.1507578 4.1497736 4.1489859 4.1480408 4.1472926] | 0.5 | 45 | 2660.02
598 | [4.1738739 4.1682034 4.1642652 4.1612329 4.1588306 4.1568222 4.1549716 4.1533175 4.1520576 4.1507974 4.1500096 4.1489072 4.1481194 4.1472926] | 0.5 | 45 | 2659.144
599 | [4.1738739 4.1682425 4.1642652 4.1610756 4.1588306 4.1568222 4.1550112 4.1537113 4.152215 4.1508365 4.149931 4.1489072 4.1480408 4.1472926] | 0.5 | 45 | 2658.157
600 | [4.1738739 4.168282 4.1641865 4.1611147 4.1588702 4.1567831 4.1549716 4.1535931 4.1520576 4.1509156 4.149931 4.1488676 4.1480408 4.1472926] | 0.5 | 45 | 2656.889
601 | [4.1738739 4.1681638 4.1643438 4.1612329 4.158752 4.1567044 4.154932 4.1535144 4.1521754 4.1510334 4.149931 4.1488285 4.1480408 4.1471744] | 0.5 | 45 | 2655.955
602 | [4.1738739 4.1681247 4.1640682 4.1612725 4.1586733 4.1567831 4.1548929 4.153357 4.1520967 4.1508365 4.1498523 4.1486707 4.1480012 4.1471744] | 0.5 | 45 | 2654.969
603 | [4.1739135 4.168282 4.1643047 4.1613512 4.1585946 4.1566648 4.1548533 4.1532388 4.1521363 4.1508365 4.1498914 4.1487889 4.1478829 4.1471744] | 0.5 | 45 | 2654.043
604 | [4.1737952 4.1681247 4.1642261 4.1611147 4.158752 4.1566648 4.1548929 4.1532388 4.1519785 4.1509156 4.1498127 4.1487494 4.1478438 4.1469378] | 0.5 | 45 | 2653.033
605 | [4.1738348 4.1681247 4.1640682 4.161036 4.158555 4.1565862 4.154696 4.1533175 4.1519394 4.1507187 4.1496553 4.1486707 4.1478829 4.1470561] | 0.5 | 45 | 2651.866
606 | [4.1738348 4.1680851 4.1642652 4.1611147 4.1586733 4.1566257 4.1548533 4.1534357 4.1520576 4.1507187 4.1498127 4.1489072 4.1480012 4.1471348] | 0.5 | 45 | 2651.167
607 | [4.1737952 4.1681638 4.1640682 4.1611543 4.158752 4.1567435 4.154932 4.1533966 4.1519394 4.1506791 4.1497736 4.1488285 4.1479621 4.1471744] | 0.5 | 45 | 2650.231
608 | [4.1737165 4.1679668 4.1639109 4.1608787 4.1583977 4.1563892 4.154696 4.1530418 4.1517816 4.1505609 4.1495371 4.1485524 4.1476865 4.1468987] | 0.5 | 45 | 2649.095
609 | [4.1737952 4.1679668 4.1639895 4.1609969 4.158555 4.1566648 4.1548142 4.1532388 4.1519785 4.1507578 4.1497736 4.1486316 4.1479225 4.147017 ] | 0.5 | 45 | 2648.51
610 | [4.1737165 4.1681638 4.1641078 4.1611147 4.1585159 4.1565862 4.1548929 4.1533175 4.1518607 4.1508365 4.149734 4.1486316 4.1479621 4.1470561] | 0.5 | 45 | 2647.708
611 | [4.1738348 4.1681247 4.1641865 4.1611147 4.1585946 4.1567435 4.1547747 4.1532784 4.1519394 4.1506791 4.1497736 4.1486707 4.1477652 4.1470561] | 0.5 | 45 | 2646.753
612 | [4.1737952 4.1681247 4.1639504 4.1608787 4.1585159 4.1565466 4.1546173 4.1530814 4.1518211 4.1506791 4.1495767 4.1487103 4.1477256 4.1470957] | 0.5 | 45 | 2645.711
613 | [4.1735587 4.1679668 4.1640291 4.1608787 4.1584368 4.1564679 4.1546564 4.1530814 4.1516638 4.1506395 4.1494188 4.1486316 4.1476469 4.1468592] | 0.5 | 45 | 2644.518
614 | [4.173677 4.1678882 4.1639109 4.1608 4.1584368 4.1565466 4.1545777 4.1530814 4.1516638 4.1505218 4.1494188 4.1484346 4.1476469 4.1467414] | 0.5 | 45 | 2643.678
615 | [4.17348 4.1679668 4.1639895 4.1608787 4.1584368 4.156271 4.1546173 4.1531205 4.1517425 4.1505609 4.1494188 4.148592 4.1476865 4.1468201] | 0.5 | 45 | 2642.813
616 | [4.1735196 4.1678882 4.1638713 4.161036 4.1583581 4.1563497 4.1546173 4.1530418 4.1517425 4.1506791 4.1495371 4.1483164 4.1476469 4.1468201] | 0.5 | 45 | 2641.812
617 | [4.1735983 4.1679668 4.1639504 4.1608787 4.1583977 4.1564288 4.1546564 4.1530418 4.1518998 4.1505218 4.1492615 4.1486316 4.1477652 4.1468201] | 0.5 | 45 | 2640.905
618 | [4.1735587 4.1677308 4.1638322 4.1607604 4.158319 4.1561923 4.1544991 4.1529632 4.1516638 4.1505609 4.1493402 4.1483951 4.1476865 4.1468201] | 0.5 | 45 | 2639.714
619 | [4.173677 4.1679277 4.1639504 4.1608787 4.1584764 4.1561923 4.1544991 4.1529632 4.1517029 4.1504431 4.1494584 4.1484737 4.1476865 4.147017 ] | 0.5 | 45 | 2638.827
620 | [4.1735983 4.1677699 4.1637926 4.1607208 4.1582007 4.1561923 4.1545382 4.1530814 4.1516242 4.1504035 4.1493402 4.1484737 4.1476865 4.1467805] | 0.5 | 45 | 2637.714
621 | [4.17348 4.1676912 4.1638713 4.1608 4.1582794 4.1562319 4.1544204 4.1529236 4.1516242 4.1504822 4.1493797 4.1483164 4.1475286 4.1465049] | 0.5 | 45 | 2636.922
622 | [4.1734014 4.1678095 4.1636744 4.1606817 4.1580825 4.1559954 4.1542234 4.152648 4.1515455 4.1500883 4.1489859 4.1483164 4.1473713 4.1466622] | 0.5 | 45 | 2635.492
623 | [4.1735196 4.1677308 4.1636353 4.1607208 4.1582403 4.1562319 4.1544204 4.1528845 4.1515455 4.1502852 4.1493011 4.1481194 4.14745 4.1465049] | 0.5 | 45 | 2634.839
624 | [4.1734014 4.1675339 4.1635566 4.1607604 4.1581221 4.156074 4.1542234 4.1528845 4.1514273 4.1502066 4.1491828 4.148159 4.1474104 4.1465049] | 0.5 | 45 | 2633.789
625 | [4.1733227 4.1676521 4.1635957 4.1605635 4.1580434 4.1559563 4.1542625 4.152648 4.1513882 4.1502066 4.1491041 4.1483164 4.1471348 4.1463866] | 0.5 | 45 | 2632.692
626 | [4.1731257 4.167573 4.1635566 4.1605635 4.1578856 4.1557984 4.1541448 4.1524906 4.1511517 4.1500492 4.1488676 4.1479225 4.1470957 4.1463079] | 0.5 | 45 | 2631.2
627 | [4.1734409 4.1674156 4.1634383 4.1604061 4.1579251 4.1558771 4.1542625 4.1525302 4.1513882 4.1500492 4.1489463 4.1479621 4.1471348 4.1463079] | 0.5 | 45 | 2630.193
628 | [4.1733623 4.1672974 4.1632018 4.1603274 4.1576886 4.1556411 4.1538692 4.1523724 4.1511517 4.1498523 4.1487103 4.1477256 4.1468201 4.1459928] | 0.5 | 45 | 2628.904
629 | [4.173244 4.1674943 4.1634774 4.1603665 4.1578465 4.1559563 4.1541839 4.1525302 4.1511126 4.149931 4.1488676 4.1480408 4.1472139 4.1462293] | 0.5 | 45 | 2628.04
630 | [4.1730862 4.1672187 4.1633201 4.1602483 4.1575708 4.1554837 4.1539478 4.1522937 4.1509943 4.149734 4.1486707 4.1476865 4.1467414 4.1460323] | 0.5 | 45 | 2626.829
631 | [4.1734014 4.1676126 4.1635957 4.1604061 4.1579642 4.1559954 4.1542234 4.1525693 4.1511912 4.1500096 4.1489463 4.1479225 4.1469774 4.1463475] | 0.5 | 45 | 2626.742
632 | [4.173244 4.1674156 4.163517 4.1604061 4.1579642 4.1558771 4.1539869 4.1525693 4.1512303 4.1502066 4.1488676 4.1479621 4.1469774 4.1463079] | 0.5 | 45 | 2625.623
633 | [4.1730862 4.1671796 4.1632414 4.1602879 4.1576495 4.1556411 4.1540265 4.1523333 4.151073 4.149931 4.1487889 4.1477256 4.1468201 4.1458354] | 0.5 | 45 | 2624.434
634 | [4.1731653 4.1672187 4.163281 4.1603274 4.1579251 4.1557984 4.1540656 4.1526089 4.151073 4.1497736 4.1488285 4.1478043 4.1468592 4.1462293] | 0.5 | 45 | 2624.039
635 | [4.1730862 4.1673369 4.1633596 4.1601696 4.1576099 4.1556411 4.1538692 4.1524119 4.150876 4.1497736 4.1487103 4.1476865 4.1467414 4.1459928] | 0.5 | 45 | 2622.698
636 | [4.1730862 4.1673369 4.1633987 4.1601305 4.1576886 4.1555228 4.1538692 4.1523724 4.151073 4.149734 4.1487889 4.1477256 4.1467805 4.1459537] | 0.5 | 45 | 2621.949
637 | [4.1730471 4.1672187 4.1633596 4.1602092 4.1577678 4.1555624 4.15379 4.1522546 4.1509547 4.1497736 4.1486316 4.1477256 4.1468987 4.1459928] | 0.5 | 45 | 2620.684
638 | [4.1729684 4.1672974 4.1632018 4.1602879 4.1576886 4.1556015 4.15379 4.1522546 4.1507974 4.1495767 4.1485133 4.1476865 4.1467414 4.1459141] | 0.5 | 45 | 2619.223
639 | [4.1728897 4.1671796 4.1632018 4.1601696 4.1576886 4.1555624 4.15379 4.1522546 4.1507974 4.1496158 4.1485524 4.1475286 4.1466231 4.1458354] | 0.5 | 45 | 2617.891
640 | [4.1731653 4.167376 4.1632018 4.1603274 4.1577282 4.1557198 4.1539083 4.152215 4.1510334 4.149734 4.1486707 4.1476865 4.1469378 4.1459537] | 0.5 | 45 | 2617.236
641 | [4.1729288 4.1672583 4.1631627 4.1602483 4.1577282 4.1554441 4.1537509 4.1522937 4.150876 4.1496553 4.1485133 4.1476469 4.1466231 4.1460323] | 0.5 | 45 | 2615.84
642 | [4.1729684 4.1672583 4.1632414 4.1600518 4.1576886 4.1554441 4.1536722 4.152215 4.1507974 4.149734 4.1486316 4.1475682 4.1467414 4.1460323] | 0.5 | 45 | 2615.022
643 | [4.1729684 4.1672583 4.1629658 4.1599727 4.1576099 4.1555228 4.1537509 4.1521363 4.1506395 4.149498 4.1483951 4.1476469 4.1465445 4.1457958] | 0.5 | 45 | 2613.616
644 | [4.1730471 4.1671004 4.1633596 4.1599727 4.1574526 4.1554837 4.15379 4.1520576 4.1507974 4.1496158 4.1484737 4.1475682 4.1465836 4.145678 ] | 0.5 | 45 | 2612.312
645 | [4.1729684 4.1670613 4.1630049 4.159894 4.1575313 4.1553259 4.1535931 4.1520576 4.1506791 4.1495371 4.1484737 4.1473317 4.1465445 4.1455598] | 0.5 | 45 | 2611.214
646 | [4.1728501 4.1670218 4.163084 4.1600122 4.1575313 4.1553655 4.1535144 4.1519394 4.1507578 4.149498 4.1482768 4.1473317 4.1464653 4.1455994] | 0.5 | 45 | 2610.378
647 | [4.1728106 4.1670613 4.1629262 4.1599727 4.1575708 4.1554046 4.1537113 4.1520576 4.1507578 4.1496158 4.1484737 4.1474104 4.1465836 4.1457567] | 0.5 | 45 | 2609.581
648 | [4.1729288 4.1671004 4.163084 4.1599727 4.1574526 4.1554441 4.1535144 4.1520967 4.1506791 4.1493797 4.148356 4.1474104 4.1464653 4.1457567] | 0.5 | 45 | 2608.715
649 | [4.1727715 4.1669827 4.1628084 4.159658 4.157177 4.1550112 4.1534753 4.1517425 4.1504431 4.1493402 4.1480799 4.147253 4.1462293 4.1453629] | 0.5 | 45 | 2607.225
650 | [4.1729288 4.1670218 4.1630049 4.1598549 4.157413 4.1552076 4.1534357 4.1521754 4.1505609 4.1495371 4.148356 4.147253 4.1463475 4.1455202] | 0.5 | 45 | 2606.389
651 | [4.1729288 4.1669827 4.1631231 4.159894 4.1572952 4.1552472 4.1535144 4.1520967 4.1505609 4.1492615 4.1482768 4.14745 4.1465445 4.145678 ] | 0.5 | 45 | 2605.238
652 | [4.1727715 4.1669035 4.1627688 4.1596971 4.1572161 4.1550503 4.1533175 4.1518607 4.1504822 4.1493011 4.1481981 4.1471744 4.1461897 4.1453629] | 0.5 | 45 | 2603.919
653 | [4.1726136 4.1669827 4.1629262 4.1598549 4.1574526 4.1551685 4.153357 4.1518998 4.1505218 4.1492615 4.1483951 4.1472139 4.1462684 4.1455994] | 0.5 | 45 | 2603.404
654 | [4.1727319 4.1668644 4.1629658 4.1597366 4.1572952 4.1550503 4.1532784 4.1518998 4.1505218 4.1493011 4.1480012 4.1470957 4.146111 4.1454415] | 0.5 | 45 | 2602.122
655 | [4.1727319 4.1669035 4.1630445 4.1598153 4.1572161 4.1553259 4.1534357 4.1520576 4.1506004 4.1492615 4.1481981 4.147253 4.1464262 4.1455202] | 0.5 | 45 | 2601.317
656 | [4.1728501 4.1670218 4.1627688 4.1597757 4.1572161 4.1552076 4.1532784 4.1517425 4.1503639 4.1493011 4.148159 4.1471744 4.1462684 4.1455202] | 0.5 | 45 | 2599.957
657 | [4.1727715 4.1668248 4.1627688 4.1596971 4.1572161 4.155129 4.1535144 4.1518998 4.1504431 4.1492219 4.1481194 4.1472139 4.1463475 4.1455994] | 0.5 | 45 | 2598.693
658 | [4.1727715 4.1670613 4.1627688 4.1598549 4.1572556 4.1552472 4.1533175 4.1519394 4.1505609 4.1493011 4.1482768 4.1472926 4.1462293 4.1454811] | 0.5 | 45 | 2598.068
659 | [4.1725349 4.1666675 4.1626902 4.1596971 4.1570983 4.154932 4.1531601 4.1516638 4.1504431 4.1490645 4.148159 4.1469774 4.1463475 4.1452842] | 0.5 | 45 | 2596.615
660 | [4.1725745 4.166707 4.1627688 4.1596184 4.1570983 4.1549716 4.1532388 4.1516638 4.1503248 4.1491432 4.1478829 4.1470561 4.1463475 4.1453233] | 0.5 | 45 | 2595.607
661 | [4.1725349 4.1666675 4.1627293 4.1595788 4.1570983 4.1549716 4.1532388 4.1517029 4.1502461 4.1491828 4.1479621 4.1470561 4.1460719 4.1452842] | 0.5 | 45 | 2594.528
662 | [4.1725745 4.166707 4.1627293 4.1595001 4.15698 4.154932 4.1532388 4.1516242 4.1502066 4.149025 4.1478438 4.1468987 4.1459928 4.1451659] | 0.5 | 45 | 2593.518
663 | [4.1725745 4.1665888 4.1624932 4.1593428 4.1571374 4.1550503 4.1531205 4.1514273 4.1501279 4.1487889 4.1477652 4.1467805 4.145875 4.1451659] | 0.5 | 45 | 2592.387
664 | [4.1724167 4.1665492 4.1626506 4.1593823 4.1569405 4.1548142 4.1529236 4.1511912 4.1499705 4.1487103 4.1476073 4.1467018 4.1458354 4.144969 ] | 0.5 | 45 | 2590.118
665 | [4.1724958 4.1666675 4.1626115 4.1593428 4.1569405 4.1547747 4.1530814 4.1514668 4.1501279 4.1488676 4.1476469 4.1467018 4.1457958 4.144969 ] | 0.5 | 45 | 2589.338
666 | [4.1724167 4.166431 4.1625719 4.1593032 4.1568222 4.154696 4.1529236 4.1513486 4.1500096 4.1487889 4.1478438 4.1468201 4.1457958 4.1450086] | 0.5 | 45 | 2588.295
667 | [4.1724958 4.1669035 4.1626902 4.1595001 4.15698 4.1548929 4.1530814 4.1515851 4.1501279 4.1490645 4.1479225 4.1468592 4.1459141 4.1452446] | 0.5 | 45 | 2587.505
668 | [4.1724563 4.1666675 4.1624537 4.159461 4.1569405 4.1548929 4.1529236 4.1513486 4.1500096 4.149025 4.1476865 4.1467018 4.1457958 4.1451263] | 0.5 | 45 | 2586.138
669 | [4.1723776 4.1665888 4.162375 4.1592641 4.1568618 4.1546173 4.1527662 4.1512699 4.1498914 4.1487494 4.1476865 4.1466231 4.1459141 4.1448903] | 0.5 | 45 | 2584.851
670 | [4.1724167 4.1666675 4.1625719 4.159461 4.1567831 4.1547351 4.1528845 4.1512303 4.149931 4.1488285 4.1478043 4.1467805 4.1457958 4.1450086] | 0.5 | 45 | 2584.143
671 | [4.1724167 4.1665101 4.1624146 4.1593823 4.1568618 4.1547351 4.1528449 4.1515059 4.1501279 4.1487494 4.1477256 4.1466622 4.1457958 4.144969 ] | 0.5 | 45 | 2582.978
672 | [4.1724167 4.1665888 4.1624537 4.159461 4.1569014 4.154696 4.1529632 4.1514273 4.1499705 4.1488285 4.1476865 4.1466231 4.1458354 4.1448507] | 0.5 | 45 | 2582.357
673 | [4.1722989 4.1665492 4.1624146 4.1591458 4.1568618 4.1548142 4.1529632 4.1513882 4.1499705 4.1488285 4.1475682 4.1467018 4.145678 4.1448903] | 0.5 | 45 | 2581.379
674 | [4.172102 4.1662736 4.1622567 4.1591458 4.1565075 4.1544204 4.1527662 4.1510334 4.1496944 4.1484737 4.14745 4.1464262 4.1455202 4.1446147] | 0.5 | 45 | 2579.79
675 | [4.172102 4.166234 4.1622963 4.1590672 4.1565466 4.1544991 4.152648 4.1509943 4.149734 4.1484737 4.1474104 4.1462684 4.1454024 4.1445751] | 0.5 | 45 | 2578.198
676 | [4.1722202 4.1663132 4.1622567 4.1590672 4.1565466 4.1543808 4.152648 4.1511517 4.1498127 4.148592 4.1473317 4.1464262 4.1455598 4.1446538] | 0.5 | 45 | 2576.73
677 | [4.1724167 4.1663523 4.1625323 4.1594214 4.1567044 4.1546564 4.1527271 4.1512699 4.1498127 4.1486707 4.1475682 4.1466231 4.1457567 4.1447721] | 0.5 | 45 | 2575.795
678 | [4.1720233 4.166234 4.1622176 4.1589885 4.1565862 4.1543808 4.152451 4.1509547 4.1496158 4.148356 4.1473317 4.1462293 4.1454415 4.1446538] | 0.5 | 45 | 2574.239
679 | [4.1720233 4.1660767 4.1620994 4.1589885 4.1564679 4.1542625 4.1525302 4.1509547 4.1496553 4.1483164 4.1474104 4.1461897 4.1453233 4.144536 ] | 0.5 | 45 | 2573.139
680 | [4.1722593 4.166234 4.1620598 4.1589885 4.1566257 4.1542234 4.1525302 4.1509156 4.1496944 4.1485524 4.1473317 4.1463475 4.1454024 4.144733 ] | 0.5 | 45 | 2572.421
681 | [4.1720233 4.1661162 4.1622176 4.1590672 4.1564679 4.1543021 4.152451 4.1509156 4.149498 4.148356 4.1471744 4.1463866 4.1453233 4.144536 ] | 0.5 | 45 | 2571.017
682 | [4.1718655 4.1661553 4.1620598 4.1589885 4.1563892 4.1541839 4.1525693 4.150876 4.1496553 4.1483164 4.147017 4.1461506 4.1452842 4.144536 ] | 0.5 | 45 | 2569.375
683 | [4.1720624 4.1660767 4.1620207 4.1589489 4.1563892 4.1543808 4.152451 4.150876 4.1495371 4.1483951 4.1473317 4.1463079 4.1453629 4.1446147] | 0.5 | 45 | 2568.304
684 | [4.1719837 4.1661949 4.1620598 4.1589489 4.1563892 4.1541839 4.1523724 4.1509547 4.1494584 4.148356 4.1471348 4.1462293 4.1452446 4.1446147] | 0.5 | 45 | 2567.101
685 | [4.1719837 4.1661949 4.1619811 4.1589489 4.156271 4.1542234 4.1526875 4.1509943 4.1496553 4.1485133 4.1472139 4.1462684 4.1451659 4.1444573] | 0.5 | 45 | 2566.015
686 | [4.1719837 4.1660376 4.1620598 4.1588702 4.1563497 4.1541839 4.1522546 4.150876 4.1494584 4.1482377 4.1472926 4.1460719 4.1452055 4.1446147] | 0.5 | 45 | 2564.766
687 | [4.1720624 4.1661553 4.1621389 4.1589489 4.1565466 4.1543417 4.1524906 4.1509156 4.1495767 4.148356 4.1470957 4.1462293 4.1453629 4.1444964] | 0.5 | 45 | 2564.229
688 | [4.1719837 4.1661553 4.1619811 4.1589098 4.1561923 4.1543417 4.1524119 4.1508365 4.1496158 4.1483164 4.1471348 4.1461506 4.1452055 4.1444964] | 0.5 | 45 | 2562.989
689 | [4.1720233 4.1660376 4.1619811 4.1588306 4.1564288 4.1540656 4.1523724 4.1509547 4.1496158 4.1481981 4.1470561 4.1460719 4.1452842 4.1443391] | 0.5 | 45 | 2561.681
690 | [4.1718655 4.1659193 4.1618629 4.1586733 4.1561532 4.1541448 4.1523724 4.1507187 4.1492615 4.1479621 4.147017 4.1460719 4.1450086 4.1441422] | 0.5 | 45 | 2559.834
691 | [4.1718655 4.1661553 4.1618629 4.1585946 4.1562319 4.1540265 4.1522937 4.1507187 4.1493402 4.1480408 4.1470957 4.146111 4.1451659 4.1442604] | 0.5 | 45 | 2559.175
692 | [4.1718655 4.1660376 4.161942 4.1589098 4.1563106 4.1541052 4.1524119 4.1507578 4.1492615 4.1481981 4.1471348 4.1461897 4.1451263 4.1444964] | 0.5 | 45 | 2558.367
693 | [4.1719441 4.1660376 4.161942 4.1589098 4.156271 4.1541448 4.1522937 4.150876 4.1494188 4.1481981 4.1470957 4.1459537 4.1450872 4.1443391] | 0.5 | 45 | 2557.249
694 | [4.1718264 4.165998 4.1617451 4.158752 4.1561923 4.1541839 4.152215 4.1506395 4.1492615 4.1480408 4.1468987 4.145875 4.1450477 4.1442604] | 0.5 | 45 | 2556.161
695 | [4.1718264 4.165998 4.1618629 4.1586337 4.156271 4.1540265 4.1522546 4.1507187 4.1492615 4.1479225 4.1469378 4.1458354 4.1451263 4.1441813] | 0.5 | 45 | 2554.916
696 | [4.1717081 4.1659584 4.1618237 4.1587915 4.1563106 4.1539869 4.152215 4.1505609 4.1493797 4.1481194 4.1469774 4.1459537 4.1451659 4.1441813] | 0.5 | 45 | 2553.728
697 | [4.1718655 4.1658797 4.1617451 4.1585159 4.1560349 4.1541448 4.152215 4.1507974 4.1491828 4.1480012 4.147017 4.1457958 4.1448507 4.1441026] | 0.5 | 45 | 2552.797
698 | [4.1717868 4.1658797 4.1619024 4.1587129 4.1561923 4.1540265 4.1521754 4.1506004 4.1493011 4.148159 4.1469774 4.1460323 4.144969 4.1442208] | 0.5 | 45 | 2551.558
699 | [4.1716294 4.1657615 4.1616268 4.1584368 4.1559563 4.1537113 4.1520181 4.1503248 4.149025 4.1478438 4.1467018 4.145678 4.1446147 4.143827 ] | 0.5 | 45 | 2549.913
700 | [4.1717477 4.1657615 4.1617055 4.1584368 4.1559167 4.1537509 4.1519785 4.1504822 4.1489859 4.1476469 4.1467414 4.1457171 4.1448507 4.1439056] | 0.5 | 45 | 2548.803
701 | [4.1716685 4.165801 4.1616664 4.1584368 4.1560349 4.1537113 4.1518607 4.1503639 4.1488676 4.1476865 4.1465049 4.1456385 4.1446934 4.1439452] | 0.5 | 45 | 2547.326
702 | [4.1715899 4.1658797 4.1617055 4.1584368 4.1558771 4.1539869 4.1518998 4.1504431 4.1490645 4.1478438 4.1467414 4.145678 4.1446934 4.1439452] | 0.5 | 45 | 2546.308
703 | [4.1714716 4.1657615 4.1616664 4.1585946 4.1557984 4.15379 4.1518211 4.1503639 4.1487889 4.1477256 4.1466622 4.1457171 4.1445751 4.1437483] | 0.5 | 45 | 2544.99
704 | [4.1716685 4.1657224 4.1615481 4.1583977 4.1557984 4.1537113 4.1518211 4.1504035 4.1490645 4.1478043 4.1464653 4.1455202 4.144536 4.143827 ] | 0.5 | 45 | 2543.989
705 | [4.1713142 4.1653681 4.1612725 4.1581221 4.1556411 4.153357 4.1516242 4.1500096 4.1486707 4.1473713 4.1461506 4.1450872 4.1442604 4.1434727] | 0.5 | 45 | 2542.163
706 | [4.1714716 4.1654859 4.1613512 4.1581612 4.1554441 4.1534357 4.1515059 4.1500492 4.1486707 4.14745 4.1463475 4.1452446 4.1443391 4.1434727] | 0.5 | 45 | 2541.182
707 | [4.1713929 4.1655254 4.1612329 4.1581612 4.1555624 4.1535144 4.1515851 4.1501279 4.1486316 4.1474104 4.1461897 4.1452446 4.1442604 4.1434727] | 0.5 | 45 | 2540.064
708 | [4.1713142 4.1652498 4.1612329 4.1580434 4.1555228 4.1532784 4.1516242 4.149931 4.1485133 4.147253 4.1461897 4.1451263 4.1442208 4.1434331] | 0.5 | 45 | 2538.767
709 | [4.1714716 4.165565 4.1615481 4.1582007 4.1555624 4.1534753 4.1518211 4.1500883 4.1487103 4.1472139 4.1465836 4.1453629 4.1442995 4.1435909] | 0.5 | 45 | 2537.518
710 | [4.1715112 4.165565 4.1614299 4.1582007 4.1556015 4.1534753 4.1517029 4.1500883 4.1486707 4.1474104 4.1463079 4.1453233 4.1443391 4.1434727] | 0.5 | 45 | 2536.751
711 | [4.171196 4.1654072 4.1613512 4.1582007 4.1555228 4.1532388 4.1515059 4.1498914 4.1486316 4.1472926 4.1462293 4.1453233 4.1443391 4.1435118] | 0.5 | 45 | 2535.07
712 | [4.1713538 4.1652889 4.1613116 4.1579251 4.1554046 4.1533175 4.151309 4.149734 4.1483951 4.1471744 4.1460719 4.1451659 4.1441813 4.143394 ] | 0.5 | 45 | 2534.099
713 | [4.1713929 4.1652889 4.1612329 4.1580038 4.1555228 4.1533175 4.1516242 4.1498914 4.1485133 4.147253 4.1460719 4.1452055 4.1441813 4.143394 ] | 0.5 | 45 | 2532.673
714 | [4.1712356 4.1651316 4.1610756 4.1579251 4.1554837 4.1532388 4.151309 4.1496553 4.1484346 4.1471744 4.1459928 4.1451659 4.1441422 4.1431575] | 0.5 | 45 | 2531.303
715 | [4.1713929 4.1653681 4.1611147 4.1580825 4.1553259 4.1532388 4.1514668 4.1498523 4.1484346 4.1471744 4.146111 4.1451263 4.1442604 4.1432362] | 0.5 | 45 | 2529.972
716 | [4.1713142 4.1652498 4.1611543 4.1579642 4.1554046 4.1532388 4.1515851 4.1497736 4.1484737 4.1473713 4.146111 4.1450086 4.1442208 4.1431575] | 0.5 | 45 | 2528.444
717 | [4.1713538 4.1650925 4.1609969 4.1579251 4.1552472 4.1530814 4.1513882 4.149734 4.1483164 4.147017 4.1460719 4.1448903 4.1439843 4.1431971] | 0.5 | 45 | 2526.794
718 | [4.1712356 4.1652889 4.1610756 4.1578069 4.1552472 4.1531997 4.1513882 4.149734 4.1482768 4.1470561 4.1459537 4.1449299 4.1439452 4.1431971] | 0.5 | 45 | 2525.587
719 | [4.1711569 4.1651711 4.1609573 4.1578465 4.1551685 4.1531601 4.1513486 4.1496944 4.1482377 4.1469378 4.1459537 4.1449299 4.1439843 4.1430788] | 0.5 | 45 | 2524.405
720 | [4.171196 4.1652498 4.1609969 4.1578856 4.1554441 4.1530814 4.1514273 4.1496158 4.1485133 4.1470957 4.1459928 4.1450872 4.1441026 4.1433153] | 0.5 | 45 | 2523.654
721 | [4.1709204 4.1650529 4.1609969 4.1576886 4.155129 4.1530418 4.1511517 4.1495371 4.1481981 4.1470561 4.1457958 4.1448903 4.1439056 4.1430392] | 0.5 | 45 | 2521.862
722 | [4.1710782 4.1649742 4.161036 4.1577678 4.155129 4.1529632 4.151309 4.1496553 4.1484346 4.1469378 4.1459928 4.1448507 4.1438665 4.1430001] | 0.5 | 45 | 2520.357
723 | [4.1709204 4.1649742 4.1607604 4.1576495 4.1549716 4.1528449 4.1510334 4.1493011 4.1479621 4.1467018 4.145678 4.1445751 4.1436696 4.1428428] | 0.5 | 45 | 2518.791
724 | [4.1709991 4.1648955 4.1608787 4.1577282 4.155129 4.1528845 4.151073 4.1494584 4.148159 4.1468592 4.145678 4.1448903 4.1438665 4.1429214] | 0.5 | 45 | 2518.075
725 | [4.1709599 4.164856 4.1608 4.1575708 4.154932 4.1529236 4.1510334 4.1494188 4.1480799 4.1468592 4.1455994 4.1446934 4.1437483 4.1429605] | 0.5 | 45 | 2516.926
726 | [4.1710782 4.1648955 4.1609969 4.1577282 4.1550503 4.1530418 4.1512699 4.149498 4.1481194 4.1468201 4.1457567 4.144733 4.1436696 4.1428819] | 0.5 | 45 | 2515.927
727 | [4.1709991 4.1651316 4.1609573 4.1578856 4.1551685 4.1530418 4.1511912 4.1498523 4.148356 4.1469774 4.1459141 4.1447721 4.1440239 4.1431575] | 0.5 | 45 | 2515.251
728 | [4.1709599 4.1650925 4.1608787 4.1577678 4.1552076 4.1530027 4.1510334 4.1493797 4.1480799 4.1469774 4.145678 4.1446147 4.1437483 4.1429605] | 0.5 | 45 | 2513.897
729 | [4.1711173 4.1650133 4.1608391 4.1575708 4.1551685 4.1529632 4.151073 4.1495767 4.1480012 4.1468201 4.145678 4.1446934 4.1437879 4.1430392] | 0.5 | 45 | 2512.307
730 | [4.1709204 4.1648955 4.1607604 4.1576099 4.1549716 4.1527271 4.1509156 4.1494188 4.1478043 4.1468201 4.1455598 4.144536 4.1437483 4.1427636] | 0.5 | 45 | 2510.526
731 | [4.1710782 4.1650529 4.161036 4.1578465 4.1551685 4.1530418 4.1511517 4.1495371 4.1481981 4.1468987 4.145875 4.1448507 4.143827 4.1430392] | 0.5 | 45 | 2509.734
732 | [4.1710386 4.164856 4.1608391 4.1575313 4.1549716 4.1529236 4.1509156 4.1494188 4.1480408 4.1465836 4.1456385 4.1448116 4.1436696 4.1427245] | 0.5 | 45 | 2508.22
733 | [4.1709599 4.1649346 4.1606817 4.1577282 4.1548929 4.1528449 4.1509547 4.1493797 4.1479621 4.1467018 4.145678 4.1446147 4.1437087 4.1429214] | 0.5 | 45 | 2507.225
734 | [4.1706843 4.1646986 4.1606817 4.1572161 4.154696 4.1526875 4.1507578 4.1491432 4.1476865 4.1464653 4.1452842 4.1444573 4.143394 4.1426458] | 0.5 | 45 | 2505.275
735 | [4.170763 4.1647377 4.1605635 4.1572556 4.1548142 4.152648 4.1507187 4.1490645 4.1477256 4.1466231 4.1454811 4.144536 4.1434727 4.142488 ] | 0.5 | 45 | 2504.108
736 | [4.1709204 4.1648164 4.1606421 4.1575313 4.1548929 4.1526875 4.1507578 4.1492615 4.1478438 4.1465445 4.1454415 4.1443782 4.1435513 4.1427636] | 0.5 | 45 | 2503.09
737 | [4.1708417 4.164659 4.1605635 4.1572952 4.1547747 4.152451 4.1508365 4.1491828 4.1478043 4.1464262 4.1453629 4.1442604 4.1434727 4.1424489] | 0.5 | 45 | 2502.136
738 | [4.1708417 4.1646986 4.1605635 4.1575708 4.1548142 4.1528058 4.1509547 4.1493011 4.1477652 4.1466622 4.1454811 4.1444178 4.1435513 4.1426849] | 0.5 | 45 | 2501.333
739 | [4.1708021 4.164856 4.1605635 4.1573343 4.1548142 4.1526875 4.1507578 4.1492615 4.1478829 4.1465445 4.1453233 4.1444178 4.143394 4.1426063] | 0.5 | 45 | 2500.084
1 | [4.1865382 4.1827579 4.1802773 4.1785049 4.1770086 4.1758275 4.1748037 4.1739769 4.1733861 4.1726379 4.1722441 4.1716142 4.1712203 4.1708264] | 0.5 | 45 | 3363.485
2 | [4.18642 4.1826792 4.1804738 4.1783872 4.17693 4.1757879 4.1748428 4.1740947 4.1735044 4.1727953 4.1722441 4.1717324 4.1714172 4.1709843] | 0.5 | 45 | 3360.082
3 | [4.1865382 4.1826792 4.1801982 4.1782689 4.1768117 4.1758275 4.1747251 4.1741343 4.1734648 4.1728349 4.1722441 4.1717324 4.1713777 4.1709051] | 0.5 | 45 | 3358.088
4 | [4.1865382 4.1828761 4.1805134 4.1786628 4.1773634 4.1761031 4.1752367 4.1745281 4.17378 4.1731892 4.1725984 4.1722836 4.1717715 4.1712599] | 0.5 | 45 | 3354.624
5 | [4.1864595 4.1827183 4.1803164 4.1783872 4.1770086 4.1759849 4.1749611 4.1742525 4.1735044 4.1729136 4.1724019 4.1720471 4.1715355 4.1712599] | 0.5 | 45 | 3350.021
6 | [4.1864986 4.1827579 4.1803164 4.1785049 4.1771269 4.1761427 4.1751976 4.1744494 4.1736617 4.1730709 4.1725984 4.1722441 4.1717715 4.1714959] | 0.5 | 45 | 3346.618
7 | [4.1863017 4.1826792 4.1802378 4.1785841 4.1771665 4.1759062 4.1750793 4.1742916 4.1737404 4.1731892 4.1724806 4.1721654 4.1716533 4.1715355] | 0.5 | 45 | 3343.07
8 | [4.1863413 4.1827579 4.1803164 4.1784658 4.1772056 4.1759849 4.1751976 4.1742525 4.173583 4.1731105 4.1725984 4.1720867 4.1716142 4.1712203] | 0.5 | 45 | 3339.569
9 | [4.1863017 4.1824822 4.1801591 4.1783085 4.17693 4.1758671 4.1748428 4.1740947 4.1735044 4.1727166 4.1723228 4.1719294 4.1714959 4.171102 ] | 0.5 | 45 | 3335.494
10 | [4.1863413 4.1826005 4.1801591 4.1783476 4.17693 4.1757879 4.174922 4.1741343 4.1733465 4.1727953 4.1723623 4.1718502 4.1714568 4.1710629] | 0.5 | 45 | 3331.721
11 | [4.18642 4.1825609 4.1801591 4.1784263 4.1770482 4.1758275 4.1750007 4.1741738 4.1735044 4.1729531 4.1725197 4.1720867 4.1716142 4.1712203] | 0.5 | 45 | 3328.608
12 | [4.1861048 4.1824427 4.1799622 4.1782689 4.176733 4.1756306 4.1746855 4.1739373 4.1733074 4.1727166 4.172205 4.1716533 4.171299 4.1709447] | 0.5 | 45 | 3324.954
13 | [4.1863017 4.1825218 4.1800408 4.1782293 4.1768117 4.1757488 4.1748428 4.1739373 4.1735044 4.1727562 4.1723623 4.1716928 4.1714172 4.1710629] | 0.5 | 45 | 3321.58
14 | [4.1861835 4.1824822 4.1800013 4.1781507 4.1766939 4.1755519 4.1748037 4.1738586 4.1733861 4.1725984 4.172205 4.1717324 4.1711812 4.1709051] | 0.5 | 45 | 3317.587
15 | [4.1858292 4.1818128 4.1793323 4.1775599 4.1761818 4.1750398 4.1743708 4.1736221 4.1732678 4.1727166 4.1723228 4.1718898 4.1714959 4.1711812] | 0.5 | 45 | 3313.816
16 | [4.185987 4.1823249 4.1797652 4.178072 4.1765757 4.1754732 4.1746464 4.1738586 4.1730318 4.1725984 4.1720471 4.1715355 4.1711812 4.1709051] | 0.5 | 45 | 3309.989
17 | [4.1860261 4.1822853 4.1797256 4.1779146 4.1765757 4.1753945 4.1744494 4.1737404 4.1729922 4.1725593 4.1719294 4.1713777 4.1710629 4.1707478] | 0.5 | 45 | 3305.827
18 | [4.1859078 4.1822853 4.1795683 4.1777568 4.1763787 4.1752367 4.1742129 4.1737404 4.172874 4.1722836 4.1717324 4.171299 4.1709051 4.1705117] | 0.5 | 45 | 3301.342
19 | [4.185987 4.1821671 4.179647 4.1779146 4.1763787 4.1752763 4.1742916 4.1735044 4.1728349 4.1722836 4.1718502 4.1714568 4.1710234 4.1705508] | 0.5 | 45 | 3297.702
20 | [4.1858292 4.1820097 4.1795287 4.1775599 4.1761818 4.1750007 4.1741343 4.1734257 4.1726775 4.1721654 4.1714568 4.171102 4.1706691 4.1702752] | 0.5 | 45 | 3293.234
21 | [4.185987 4.181931 4.1795683 4.1775994 4.1761031 4.1751189 4.1740947 4.1733465 4.1726379 4.1721654 4.1716533 4.171102 4.1707087 4.1703148] | 0.5 | 45 | 3288.968
22 | [4.1858687 4.1820097 4.1795683 4.1774421 4.1760244 4.1750398 4.174016 4.1732287 4.172441 4.1718898 4.171299 4.1709051 4.170433 4.1701179] | 0.5 | 45 | 3284.426
23 | [4.1856718 4.1818128 4.1793714 4.1773238 4.1758671 4.1746464 4.1737404 4.1729922 4.1722441 4.1716928 4.1711416 4.1707087 4.1702752 4.1698422] | 0.5 | 45 | 3279.42
24 | [4.1855931 4.1818128 4.1791353 4.1772056 4.1758275 4.1746855 4.1736617 4.1727953 4.172205 4.1715746 4.1709843 4.1706691 4.1701965 4.1696844] | 0.5 | 45 | 3274.868
25 | [4.1857505 4.1818914 4.1792927 4.1772451 4.1757879 4.1744885 4.1735435 4.1727953 4.1720867 4.1716142 4.1709447 4.1706295 4.1699605 4.1696453] | 0.5 | 45 | 3270.325
26 | [4.1856718 4.1816158 4.1790171 4.1770482 4.1756306 4.1744885 4.1733861 4.1726775 4.1716928 4.1712599 4.1707478 4.1703539 4.1698813 4.1693697] | 0.5 | 45 | 3265.37
27 | [4.1856718 4.1817341 4.1790566 4.1771269 4.1754732 4.1744099 4.1733074 4.1724806 4.1716533 4.1712203 4.1705904 4.1702752 4.1697636 4.1693301] | 0.5 | 45 | 3260.717
28 | [4.1853962 4.1814189 4.1786628 4.1768513 4.1753154 4.174016 4.1729922 4.1721258 4.1713386 4.1707478 4.1701179 4.169724 4.1690941 4.1690154] | 0.5 | 45 | 3255.746
29 | [4.1857505 4.1814976 4.1788988 4.1770878 4.1754336 4.1741738 4.1731105 4.1723228 4.1715746 4.1709051 4.170433 4.1699209 4.1694484 4.1689758] | 0.5 | 45 | 3251.497
30 | [4.1855536 4.1814976 4.1788988 4.1768117 4.1753945 4.1739769 4.1730318 4.1721654 4.1714959 4.1707873 4.1702752 4.1698027 4.1693697 4.1689363] | 0.5 | 45 | 3246.922
31 | [4.1856718 4.1814585 4.1788988 4.1766939 4.1752367 4.1738982 4.1729136 4.1721654 4.1712203 4.1705904 4.1701179 4.169488 4.1690545 4.1686606] | 0.5 | 45 | 3242.586
32 | [4.1853962 4.1811433 4.1784658 4.1765361 4.1748037 4.1736617 4.1725984 4.1716533 4.1707873 4.1702361 4.1697636 4.1690545 4.1686215 4.168149 ] | 0.5 | 45 | 3237.638
33 | [4.1854749 4.1815372 4.1787415 4.176733 4.1749611 4.17378 4.1726775 4.1718502 4.171102 4.1705508 4.1698027 4.169291 4.1688576 4.1685033] | 0.5 | 45 | 3233.524
34 | [4.1853962 4.1814189 4.1786232 4.176733 4.1748428 4.173583 4.1725984 4.1716928 4.1709843 4.1700783 4.1695666 4.1690154 4.1685429 4.1681094] | 0.5 | 45 | 3228.882
35 | [4.1854749 4.1812615 4.1786628 4.1765757 4.1750398 4.1737404 4.1724806 4.1716533 4.1709843 4.1700783 4.1696453 4.1688576 4.168582 4.1680703] | 0.5 | 45 | 3224.701
36 | [4.1853566 4.181222 4.1784658 4.1763787 4.1747642 4.1734648 4.1722441 4.1713777 4.1703539 4.1696844 4.1691728 4.1685033 4.1681094 4.1677551] | 0.5 | 45 | 3220.054
37 | [4.1853566 4.181222 4.1786628 4.1762605 4.1746855 4.1734257 4.1722836 4.171299 4.1705904 4.169724 4.1691728 4.168582 4.1680703 4.1676369] | 0.5 | 45 | 3216.018
38 | [4.1854749 4.1813402 4.1785445 4.1764183 4.1746855 4.1734648 4.1724019 4.171299 4.1705508 4.1697636 4.1691332 4.1685033 4.1681094 4.1674008] | 0.5 | 45 | 3212.172
39 | [4.1853566 4.1811433 4.1783872 4.1762214 4.1745672 4.1731892 4.172008 4.1709843 4.1703539 4.1695666 4.1688576 4.1684246 4.1677551 4.1673222] | 0.5 | 45 | 3208.457
40 | [4.1851597 4.1810255 4.1783085 4.1761818 4.1745281 4.1731892 4.1720867 4.1710234 4.170157 4.1693697 4.1686606 4.1681094 4.1676764 4.1672039] | 0.5 | 45 | 3204.153
41 | [4.1851993 4.1811829 4.1784263 4.1763396 4.1745281 4.1734257 4.1720867 4.1710629 4.170157 4.1693697 4.1688972 4.1680703 4.1676764 4.1670856] | 0.5 | 45 | 3200.247
42 | [4.1851993 4.1810646 4.1783085 4.1761427 4.1745281 4.1731501 4.1720867 4.1709843 4.1700783 4.1693697 4.1687002 4.1679521 4.1674795 4.1669283] | 0.5 | 45 | 3196.459
43 | [4.1851597 4.1810255 4.1781902 4.1761818 4.1744494 4.1732287 4.1721654 4.1709051 4.1701179 4.169291 4.1686215 4.1678734 4.1674795 4.1668887] | 0.5 | 45 | 3192.75
44 | [4.1851993 4.1809859 4.1781116 4.1762214 4.1744494 4.1732287 4.1718898 4.1707873 4.1699996 4.1690941 4.1685429 4.1678734 4.1672435 4.1667314] | 0.5 | 45 | 3188.873
45 | [4.1851993 4.1809859 4.1782689 4.1760635 4.1743708 4.1729531 4.1717715 4.1708264 4.1700392 4.1691332 4.1684642 4.1676764 4.1671252 4.1667709] | 0.5 | 45 | 3185.209
46 | [4.1852779 4.1810646 4.1784263 4.1761427 4.1744885 4.1732678 4.1718898 4.170866 4.170157 4.1692514 4.1685033 4.1678338 4.1673222 4.1668887] | 0.5 | 45 | 3181.921
47 | [4.1850419 4.1808677 4.1783872 4.1761031 4.1742916 4.1729922 4.1716533 4.1707873 4.1698813 4.1690545 4.1683459 4.1677155 4.1670856 4.1666527] | 0.5 | 45 | 3178.471
48 | [4.1850023 4.1810255 4.1781116 4.1760635 4.1743708 4.172874 4.1716928 4.1707087 4.1697636 4.1689758 4.1681881 4.1674795 4.1669674 4.1664557] | 0.5 | 45 | 3175.162
49 | [4.1850023 4.1808286 4.1780324 4.1759458 4.1741738 4.1728349 4.1715355 4.1705904 4.1696453 4.1689363 4.1681881 4.1674795 4.1670465 4.1663375] | 0.5 | 45 | 3171.894
50 | [4.1852388 4.1811042 4.1783085 4.1760635 4.1744494 4.1729531 4.1718898 4.1707478 4.1699209 4.1690154 4.1683459 4.1676369 4.1671643 4.1666527] | 0.5 | 45 | 3168.975
51 | [4.1852388 4.1810255 4.178072 4.1760244 4.1742525 4.1728349 4.1716533 4.1705117 4.169724 4.1689758 4.1681094 4.1674795 4.1670465 4.1663375] | 0.5 | 45 | 3165.453
52 | [4.1851597 4.1808286 4.1780324 4.1760635 4.1742525 4.1727953 4.1715746 4.1706295 4.1695666 4.1687789 4.1681094 4.1674795 4.1667709 4.1661801] | 0.5 | 45 | 3162.431
53 | [4.1850023 4.1808677 4.1779537 4.1758671 4.1742129 4.1726379 4.1715355 4.1705508 4.1695271 4.1686606 4.1680703 4.1674008 4.1666918 4.1661406] | 0.5 | 45 | 3159.481
54 | [4.1849632 4.180789 4.1779933 4.1757879 4.1742525 4.1728349 4.1714959 4.1704721 4.1695271 4.1687398 4.1680307 4.1673613 4.1666918 4.1661406] | 0.5 | 45 | 3156.66
55 | [4.1850023 4.1809859 4.1780324 4.1759849 4.1741738 4.1727166 4.1715746 4.1706691 4.1697636 4.1688185 4.1679521 4.1674008 4.16681 4.1661801] | 0.5 | 45 | 3154.172
56 | [4.184648 4.1803951 4.177639 4.1754732 4.1736617 4.1722441 4.1710629 4.1699605 4.1691332 4.1681881 4.1674795 4.1667709 4.1662192 4.165668 ] | 0.5 | 45 | 3150.668
57 | [4.1848841 4.180789 4.1778359 4.175591 4.1741343 4.1724806 4.1712599 4.1702752 4.1694484 4.1685429 4.1678338 4.1671252 4.1664953 4.1659832] | 0.5 | 45 | 3148.485
58 | [4.1848841 4.1806707 4.1777964 4.175591 4.1738982 4.1724806 4.1712599 4.1703148 4.1692514 4.1685429 4.1676764 4.1669674 4.1663771 4.1657863] | 0.5 | 45 | 3145.543
59 | [4.1847663 4.1804738 4.177639 4.1755519 4.1738586 4.1722836 4.1710629 4.1701179 4.1692514 4.1682673 4.1675978 4.1668496 4.1663375 4.1656289] | 0.5 | 45 | 3142.96
60 | [4.1845298 4.1802378 4.1775599 4.1752763 4.173583 4.1721258 4.1710234 4.1698422 4.1688576 4.1681094 4.1673222 4.1666131 4.1660619 4.1653533] | 0.5 | 45 | 3140.274
61 | [4.1848054 4.1807103 4.177639 4.1754336 4.1738191 4.1722836 4.1712599 4.1700783 4.1690941 4.1682673 4.1674795 4.1668887 4.1662192 4.1657863] | 0.5 | 45 | 3138.01
62 | [4.1846871 4.180356 4.1775994 4.1753945 4.1737013 4.1723228 4.1711812 4.1699996 4.1690545 4.1682673 4.1674399 4.1668496 4.1662984 4.165668 ] | 0.5 | 45 | 3135.291
63 | [4.1846871 4.1805921 4.1775994 4.1754732 4.1736617 4.1723228 4.1711416 4.1700783 4.1690941 4.1683064 4.1675191 4.16681 4.1661801 4.1655502] | 0.5 | 45 | 3132.557
64 | [4.1848054 4.1804738 4.1775994 4.1754732 4.1737013 4.1722836 4.1711416 4.1700783 4.1691332 4.1683064 4.1675978 4.1668887 4.1660228 4.1655893] | 0.5 | 45 | 3129.904
65 | [4.1846871 4.1806316 4.177639 4.1753945 4.17378 4.1723228 4.1711812 4.1701179 4.1690154 4.1680307 4.1674795 4.1667709 4.1660228 4.1654711] | 0.5 | 45 | 3127.652
66 | [4.1846085 4.1804347 4.1774812 4.1753154 4.1736221 4.1724019 4.170866 4.1699209 4.1689363 4.1681094 4.1672826 4.166574 4.1659045 4.1653533] | 0.5 | 45 | 3124.842
67 | [4.1847663 4.1804347 4.1774421 4.1751189 4.1735435 4.1720867 4.1708264 4.1698422 4.1688185 4.1678734 4.1672435 4.1664557 4.1658258 4.1651955] | 0.5 | 45 | 3122.538
68 | [4.1844907 4.1802773 4.1772842 4.175158 4.1734648 4.1720867 4.1707873 4.1696844 4.1687789 4.1678338 4.1671643 4.1662984 4.1658258 4.1650777] | 0.5 | 45 | 3119.507
69 | [4.1846085 4.1802773 4.1774421 4.1753154 4.1735435 4.1721258 4.1709051 4.1698422 4.1688972 4.1680307 4.1673222 4.1666131 4.1659436 4.1653533] | 0.5 | 45 | 3117.635
70 | [4.1845694 4.1802773 4.1774812 4.1753154 4.1735435 4.1719685 4.170866 4.1697636 4.1688185 4.1681094 4.1673222 4.1664953 4.1659436 4.1653137] | 0.5 | 45 | 3114.651
71 | [4.1846871 4.1803951 4.1774812 4.1753945 4.173583 4.1721258 4.1709051 4.1699996 4.1690154 4.1681094 4.1673222 4.1666918 4.1659832 4.165432 ] | 0.5 | 45 | 3112.682
72 | [4.1846085 4.1803951 4.1774025 4.1750793 4.1735044 4.1720471 4.1707873 4.1696844 4.1688576 4.1681094 4.1672039 4.166574 4.1660228 4.165432 ] | 0.5 | 45 | 3110.331
73 | [4.1845694 4.1802378 4.1773238 4.1753154 4.1734648 4.1720867 4.1707873 4.1697636 4.1686606 4.1678734 4.1672039 4.1664953 4.1658649 4.165235 ] | 0.5 | 45 | 3108.019
74 | [4.1845694 4.1803951 4.1773634 4.1751189 4.1733861 4.1719685 4.170866 4.1696453 4.1686606 4.1678338 4.1671643 4.1665344 4.1657863 4.1651168] | 0.5 | 45 | 3105.501
75 | [4.1844115 4.1801591 4.1773238 4.1750793 4.1734257 4.1718898 4.1707087 4.1697636 4.1688185 4.1679125 4.1671252 4.1663771 4.165668 4.1652746] | 0.5 | 45 | 3103.577
76 | [4.1845694 4.1802773 4.1771665 4.1750793 4.1733861 4.1718502 4.1706691 4.1695666 4.1685429 4.1677947 4.1670856 4.1662192 4.1655502 4.1651168] | 0.5 | 45 | 3100.964
77 | [4.1844115 4.1801982 4.1772451 4.1751189 4.1733465 4.1717715 4.1706691 4.1694484 4.168582 4.1677155 4.1670856 4.1663771 4.1657472 4.1650381] | 0.5 | 45 | 3098.889
78 | [4.1844907 4.1801982 4.1773634 4.1751189 4.1733861 4.172008 4.1708264 4.1696057 4.1686606 4.1678734 4.1671643 4.1663375 4.1658258 4.1651955] | 0.5 | 45 | 3096.808
79 | [4.1844115 4.1801982 4.1773634 4.1749611 4.1732678 4.1718502 4.1706295 4.1696844 4.1685033 4.1678338 4.1670465 4.1662984 4.1657076 4.1649985] | 0.5 | 45 | 3094.802
80 | [4.1843328 4.1800804 4.1771665 4.1749611 4.1731105 4.1717324 4.170433 4.1695271 4.1685033 4.1675191 4.1668887 4.1662192 4.1655107 4.1648808] | 0.5 | 45 | 3092.965
81 | [4.1844511 4.1800013 4.1771665 4.1748824 4.1731892 4.1717324 4.1705117 4.1693301 4.1684246 4.1675582 4.1667709 4.1660228 4.165432 4.1648808] | 0.5 | 45 | 3090.904
82 | [4.1843724 4.1801195 4.1771665 4.1749611 4.1731105 4.1717715 4.1703935 4.1693301 4.1684642 4.1675582 4.16681 4.1660619 4.1654711 4.1648021] | 0.5 | 45 | 3088.16
83 | [4.1843328 4.1800408 4.1772056 4.1748037 4.1732287 4.1716142 4.170433 4.1692514 4.1683064 4.1676764 4.1668496 4.1659832 4.165432 4.1647229] | 0.5 | 45 | 3086.258
84 | [4.1844115 4.1800804 4.1772056 4.1750398 4.1732287 4.1718898 4.1706295 4.1694088 4.1685429 4.1676369 4.1668496 4.1661015 4.1654711 4.1649985] | 0.5 | 45 | 3084.54
85 | [4.1841755 4.1798835 4.1771269 4.1747251 4.1730709 4.1716142 4.1702752 4.1690154 4.1683064 4.1672435 4.1664953 4.1658649 4.165235 4.1644082] | 0.5 | 45 | 3082.205
86 | [4.1843328 4.1799226 4.1770482 4.1749611 4.1731892 4.1716142 4.1703539 4.1693697 4.1684246 4.1674008 4.1666918 4.1658649 4.1652746 4.1646442] | 0.5 | 45 | 3080.279
87 | [4.1842146 4.1800013 4.1770482 4.1747642 4.1731501 4.1715355 4.1703935 4.169291 4.168149 4.1674008 4.1666527 4.1658258 4.1651955 4.1646838] | 0.5 | 45 | 3078.188
88 | [4.1840968 4.1800408 4.1771665 4.1748824 4.1730318 4.1714959 4.1702361 4.1693301 4.1682277 4.1673613 4.1667314 4.1657472 4.1651168 4.1645656] | 0.5 | 45 | 3076.457
89 | [4.1841359 4.1798439 4.1770086 4.1746068 4.1729136 4.1714568 4.1699996 4.1690154 4.1679521 4.1671643 4.1663375 4.1656289 4.1649199 4.1644082] | 0.5 | 45 | 3074.275
90 | [4.1841359 4.1798048 4.1768117 4.1746855 4.172874 4.171299 4.1701965 4.1689363 4.1679916 4.1671643 4.1662588 4.1655502 4.1650381 4.1643295] | 0.5 | 45 | 3072.817
91 | [4.1841755 4.1797256 4.1768513 4.1747251 4.1729531 4.1713386 4.170157 4.1691332 4.1681881 4.1672039 4.1664953 4.1657472 4.1649594 4.1643686] | 0.5 | 45 | 3071.082
92 | [4.1842146 4.1798439 4.1767726 4.1747642 4.1729136 4.1713386 4.1701179 4.1690941 4.1680307 4.1672435 4.1663771 4.1657076 4.1649985 4.1643686] | 0.5 | 45 | 3069.074
93 | [4.1839786 4.1794896 4.1766152 4.1744494 4.1725197 4.1712599 4.1700392 4.1687789 4.1676764 4.16681 4.1661015 4.165432 4.1647229 4.164093 ] | 0.5 | 45 | 3066.813
94 | [4.1841755 4.1796865 4.1768909 4.1745281 4.1728349 4.1714172 4.1701965 4.1688972 4.1679521 4.1670856 4.1662588 4.1656289 4.1648808 4.1643295] | 0.5 | 45 | 3065.347
95 | [4.1841755 4.1797652 4.1767726 4.1745672 4.1727562 4.1712599 4.1699605 4.1688576 4.1679125 4.1670856 4.1661801 4.1653924 4.1648021 4.1643295] | 0.5 | 45 | 3063.575
96 | [4.1839786 4.1797652 4.1766543 4.1745281 4.1727166 4.1712203 4.1699605 4.1688576 4.1677551 4.1669283 4.1661801 4.1656289 4.1647229 4.164093 ] | 0.5 | 45 | 3062.059
97 | [4.1840181 4.1797652 4.1768117 4.1744885 4.1726775 4.1711812 4.1699605 4.1686606 4.1678338 4.1669674 4.1661406 4.165235 4.1647229 4.1642113] | 0.5 | 45 | 3060.483
98 | [4.1840181 4.1795683 4.1767726 4.1743708 4.1726775 4.1711416 4.1697636 4.168582 4.1675978 4.16681 4.1659832 4.1652746 4.1646442 4.164093 ] | 0.5 | 45 | 3059.147
99 | [4.1838603 4.1793323 4.1765361 4.1743708 4.1723623 4.1708264 4.1696844 4.1683459 4.1674399 4.1666131 4.1656289 4.1649594 4.1644082 4.1637783] | 0.5 | 45 | 3057.321
100 | [4.1838603 4.1794896 4.1765361 4.1742129 4.1724019 4.1708264 4.1698027 4.168385 4.1675191 4.1666527 4.1658258 4.1650777 4.1645656 4.1639357] | 0.5 | 45 | 3055.719
101 | [4.1837816 4.1794109 4.176497 4.1742129 4.1724806 4.1709051 4.1695271 4.1685429 4.1676764 4.1666131 4.1658258 4.1651955 4.1643686 4.163857 ] | 0.5 | 45 | 3053.96
102 | [4.1837816 4.1794109 4.1764574 4.1741738 4.1722836 4.1707087 4.1694484 4.168385 4.1674795 4.1663771 4.1655502 4.1649985 4.1642113 4.1637387] | 0.5 | 45 | 3052.369
103 | [4.1835847 4.1792531 4.1762605 4.1739769 4.1720867 4.1705117 4.1693697 4.168149 4.1671252 4.1663771 4.1655107 4.1647625 4.1641326 4.1634235] | 0.5 | 45 | 3050.745
104 | [4.1837816 4.1793714 4.1763787 4.1740556 4.1722836 4.1707873 4.1694088 4.1682673 4.1672039 4.1664162 4.1656289 4.1649594 4.1642504 4.1635022] | 0.5 | 45 | 3049.349
105 | [4.1836634 4.1792531 4.1762605 4.1739373 4.1721258 4.1705508 4.1691728 4.1680307 4.1670856 4.1661801 4.1653533 4.1646051 4.1639357 4.1633844] | 0.5 | 45 | 3047.362
106 | [4.1837425 4.1793714 4.1763396 4.1739769 4.1722441 4.1706295 4.1692514 4.1682277 4.1674008 4.1662192 4.1655893 4.1647229 4.164093 4.1633844] | 0.5 | 45 | 3046.029
107 | [4.1838603 4.17945 4.1763 4.174016 4.1722441 4.1705117 4.169291 4.1683064 4.1672039 4.1664162 4.1655107 4.1647625 4.1640539 4.1635418] | 0.5 | 45 | 3044.366
108 | [4.1837029 4.1792927 4.1763 4.1739373 4.1720471 4.1705117 4.169291 4.1680703 4.1670465 4.1662984 4.165432 4.1646838 4.1639357 4.1633844] | 0.5 | 45 | 3042.76
109 | [4.1837816 4.179214 4.1761818 4.1737404 4.1721258 4.1705117 4.1691332 4.1681094 4.1672039 4.1660619 4.1654711 4.1645656 4.1638961 4.1632266] | 0.5 | 45 | 3041.166
110 | [4.1834273 4.1789775 4.1759849 4.1737013 4.1718898 4.1702752 4.1690941 4.1678734 4.1667314 4.1658649 4.1651955 4.1643295 4.16366 4.1631088] | 0.5 | 45 | 3039.03
111 | [4.1836634 4.1792927 4.1761031 4.1739373 4.1719685 4.170433 4.169291 4.1680307 4.1668887 4.1662192 4.1651564 4.1646442 4.1638961 4.1632662] | 0.5 | 45 | 3038.015
112 | [4.1837816 4.1791744 4.1761031 4.1738586 4.1719294 4.170433 4.1691728 4.1679916 4.1669283 4.1660619 4.1651564 4.1644869 4.1637387 4.1631875] | 0.5 | 45 | 3036.288
113 | [4.1837425 4.179214 4.1760244 4.17378 4.1720471 4.1703935 4.1691332 4.1679125 4.1668887 4.1660228 4.1651564 4.1644082 4.1637387 4.1630692] | 0.5 | 45 | 3034.898
114 | [4.1835456 4.1789775 4.1759062 4.1736617 4.1717324 4.170157 4.1688972 4.1677155 4.166574 4.1655502 4.1649199 4.1641326 4.1634631 4.1626363] | 0.5 | 45 | 3033.296
115 | [4.1833878 4.1790566 4.1761031 4.1735435 4.1718502 4.1701965 4.1687789 4.1677155 4.16681 4.1658258 4.1650777 4.1641717 4.16366 4.1629119] | 0.5 | 45 | 3032.232
116 | [4.1835456 4.179214 4.1762214 4.1738982 4.1718502 4.1702752 4.1688972 4.1679916 4.1667709 4.1659045 4.1650777 4.1641717 4.1634631 4.1630692] | 0.5 | 45 | 3031.226
117 | [4.183506 4.1790957 4.1759849 4.1736617 4.1716142 4.1700783 4.1688185 4.1679521 4.1666918 4.1658649 4.1648808 4.16429 4.1636992 4.1627541] | 0.5 | 45 | 3029.818
118 | [4.1835847 4.1790171 4.1760244 4.173583 4.1717715 4.1702752 4.1688972 4.1677551 4.1666527 4.1658258 4.1649594 4.1640539 4.1634235 4.1627541] | 0.5 | 45 | 3028.322
119 | [4.1834664 4.1790171 4.1759062 4.173583 4.1716928 4.1700392 4.1687398 4.1675582 4.166574 4.1655893 4.1646838 4.1641326 4.1633058 4.162715 ] | 0.5 | 45 | 3026.695
120 | [4.183506 4.1790171 4.1761031 4.17378 4.1716142 4.1700783 4.1688576 4.1675978 4.1666131 4.1655502 4.1648412 4.1642113 4.1633844 4.1626754] | 0.5 | 45 | 3025.489
121 | [4.1833878 4.1788201 4.175591 4.1733074 4.1714172 4.1698422 4.1684246 4.1672039 4.1663375 4.1653137 4.1645656 4.1636992 4.1631479 4.1622815] | 0.5 | 45 | 3023.936
122 | [4.183506 4.1789775 4.1759062 4.173583 4.1716928 4.1700783 4.1687398 4.1674795 4.1664953 4.1655893 4.1648412 4.1640143 4.1632266 4.1626363] | 0.5 | 45 | 3023.25
123 | [4.1834664 4.1789775 4.1759062 4.1734648 4.1715355 4.1699605 4.168582 4.1674399 4.1662984 4.165432 4.1648021 4.1640539 4.1632266 4.1625967] | 0.5 | 45 | 3022.106
124 | [4.18327 4.1787806 4.175591 4.1733465 4.171299 4.1698813 4.168385 4.1672435 4.1661406 4.1651955 4.1645656 4.16366 4.1631088 4.1624393] | 0.5 | 45 | 3020.383
125 | [4.18327 4.1787806 4.1757879 4.1734257 4.1714172 4.1698027 4.168582 4.1673222 4.1663375 4.1653533 4.1644869 4.1638174 4.1630297 4.1624393] | 0.5 | 45 | 3019.201
126 | [4.1834273 4.1788201 4.1757879 4.1734257 4.1713777 4.169724 4.1686606 4.1672435 4.1662984 4.1653924 4.1645265 4.1637387 4.1629906 4.1623998] | 0.5 | 45 | 3018.627
127 | [4.1832304 4.1787806 4.1756701 4.1731892 4.1712599 4.1698027 4.1681881 4.1672435 4.1660619 4.1649985 4.1642113 4.1634631 4.1629119 4.1620851] | 0.5 | 45 | 3017.618
128 | [4.18327 4.1785841 4.175591 4.1732678 4.1712203 4.169724 4.168385 4.1671643 4.1661406 4.1650777 4.1643295 4.1635022 4.1627541 4.1622815] | 0.5 | 45 | 3016.655
129 | [4.18327 4.1787019 4.1755123 4.1732287 4.1712203 4.169724 4.1681881 4.1670465 4.1660228 4.1651168 4.1642504 4.1634235 4.1626754 4.1621242] | 0.5 | 45 | 3015.683
130 | [4.1833878 4.1788597 4.1756701 4.1732287 4.1714568 4.169724 4.1684246 4.1671252 4.1661406 4.1651564 4.1642504 4.1635022 4.1629119 4.1621637] | 0.5 | 45 | 3015.101
131 | [4.18327 4.1785049 4.1756306 4.1732678 4.1712599 4.169724 4.1682277 4.1669283 4.1659832 4.1649594 4.1642504 4.1632662 4.1625576 4.1618485] | 0.5 | 45 | 3013.899
132 | [4.1831121 4.1785841 4.1754336 4.1731892 4.1710629 4.1695666 4.1680307 4.167007 4.1658649 4.1648808 4.1640143 4.1633449 4.1626754 4.1618485] | 0.5 | 45 | 3013.242
133 | [4.1831121 4.1785049 4.1753945 4.172874 4.1709447 4.1693301 4.1679521 4.1667314 4.1657472 4.1648808 4.1640143 4.1631875 4.1623607 4.1617699] | 0.5 | 45 | 3012.315
134 | [4.183073 4.1786232 4.1754336 4.1729922 4.1710234 4.1694088 4.1679916 4.1669283 4.1657863 4.1648021 4.1639357 4.1631479 4.1625576 4.1616125] | 0.5 | 45 | 3011.432
135 | [4.1831517 4.1785841 4.1752763 4.1730318 4.1710629 4.1693301 4.1680307 4.1667709 4.1657076 4.1647229 4.1639748 4.1630692 4.1623998 4.1616516] | 0.5 | 45 | 3010.235
136 | [4.1831908 4.1784658 4.1754732 4.1729531 4.171102 4.1693697 4.1679521 4.1667314 4.165668 4.1647625 4.1639748 4.1630297 4.1624393 4.1615729] | 0.5 | 45 | 3009.243
137 | [4.1831517 4.1784263 4.1754732 4.1729136 4.1710234 4.169291 4.1677947 4.1666918 4.1655893 4.1645265 4.1636205 4.1630692 4.1622028 4.1614547] | 0.5 | 45 | 3008.233
138 | [4.1830335 4.1785445 4.1752763 4.1729136 4.1709447 4.1691728 4.1678338 4.1664162 4.1655502 4.1646442 4.1636205 4.1629119 4.1620851 4.161376 ] | 0.5 | 45 | 3007.33
139 | [4.1831517 4.1785841 4.1751976 4.1727953 4.1709843 4.1693301 4.1678734 4.1664953 4.1654711 4.1645656 4.1638961 4.1628332 4.1621242 4.161376 ] | 0.5 | 45 | 3006.523
140 | [4.1831908 4.1783872 4.175158 4.1727953 4.1705904 4.1691332 4.1676369 4.166574 4.165432 4.1644869 4.1635814 4.1625967 4.1618881 4.1612577] | 0.5 | 45 | 3005.153
141 | [4.183073 4.1783872 4.175355 4.1726775 4.1707087 4.1692514 4.1677155 4.1663771 4.1653924 4.1645265 4.1635022 4.1626754 4.1618485 4.1612577] | 0.5 | 45 | 3003.98
142 | [4.1829944 4.1783085 4.1751189 4.1724806 4.1705117 4.1689758 4.1675191 4.1663771 4.165235 4.1641717 4.1633449 4.1624393 4.1617699 4.1611004] | 0.5 | 45 | 3002.33
143 | [4.1829944 4.1784658 4.1752763 4.172874 4.1709051 4.1691728 4.1678338 4.1666527 4.1655107 4.1644473 4.1635418 4.1628332 4.1619668 4.1612973] | 0.5 | 45 | 3001.552
144 | [4.1829548 4.1783476 4.1752763 4.1725593 4.1707087 4.1689758 4.1675191 4.1663771 4.1651955 4.1642113 4.1633449 4.1625576 4.1617699 4.1611004] | 0.5 | 45 | 3000.123
145 | [4.1828761 4.1782689 4.1751976 4.1725197 4.1706691 4.1690154 4.1674795 4.1662192 4.1651564 4.1641326 4.1631875 4.1625576 4.1617699 4.1609821] | 0.5 | 45 | 2998.886
146 | [4.1828365 4.1782689 4.1751189 4.1726775 4.1706691 4.1690545 4.1677551 4.1662588 4.165235 4.1643295 4.1633058 4.1624784 4.1617699 4.160943 ] | 0.5 | 45 | 2990.328
147 | [4.1829548 4.1783872 4.1751189 4.1726775 4.1707873 4.1689758 4.1675191 4.1662588 4.1651564 4.1640143 4.1631479 4.1623998 4.1617303 4.1610217] | 0.5 | 45 | 2996.984
148 | [4.1829152 4.1783085 4.1750007 4.1724806 4.1705117 4.1686606 4.1674008 4.1662588 4.1649594 4.1640539 4.1631088 4.1623998 4.1616516 4.1608248] | 0.5 | 45 | 2995.748
149 | [4.1829548 4.1782293 4.1749611 4.1725593 4.1704721 4.1689363 4.1674008 4.1661015 4.1649985 4.164093 4.1630692 4.1621242 4.1615729 4.1607461] | 0.5 | 45 | 2994.575
150 | [4.1829548 4.1781902 4.1748428 4.1725197 4.1705117 4.1686215 4.1672826 4.1660619 4.1648808 4.1638961 4.162951 4.1621242 4.1614156 4.1605887] | 0.5 | 45 | 2993.768
151 | [4.1827579 4.1781116 4.1747642 4.1722836 4.1703148 4.1686606 4.1673222 4.1659436 4.1650381 4.163857 4.162951 4.1620059 4.1613369 4.1605492] | 0.5 | 45 | 2993.053
152 | [4.1828761 4.1783476 4.1749611 4.1723228 4.170433 4.1687398 4.1672435 4.1661015 4.1648808 4.163857 4.1629906 4.1621637 4.1613369 4.1606674] | 0.5 | 45 | 2992.13
153 | [4.1826792 4.1779933 4.174922 4.1723228 4.1703935 4.1686606 4.1672435 4.1658258 4.1647229 4.1637783 4.1629119 4.1620851 4.1612973 4.1606278] | 0.5 | 45 | 2990.846
154 | [4.1828365 4.1781902 4.1749611 4.1724019 4.1704721 4.1688185 4.1672435 4.1659832 4.1648412 4.1639357 4.1629906 4.1621242 4.1614156 4.1606674] | 0.5 | 45 | 2989.849
155 | [4.1829152 4.1781507 4.1748037 4.1722836 4.170157 4.168582 4.1670856 4.1657863 4.1646838 4.1635022 4.1626363 4.1618881 4.1610217 4.1603522] | 0.5 | 45 | 2988.23
156 | [4.1827183 4.1779537 4.1747251 4.172205 4.1702752 4.1685033 4.1669674 4.1657076 4.1646442 4.1635022 4.1626754 4.1617303 4.1610217 4.1603127] | 0.5 | 45 | 2987.346
157 | [4.1826005 4.1779933 4.1747251 4.1722836 4.1702361 4.168582 4.1671252 4.1657863 4.1646442 4.1635418 4.1627541 4.1617303 4.16114 4.1603522] | 0.5 | 45 | 2986.53
158 | [4.1825609 4.1780324 4.1746068 4.1721258 4.1699996 4.168385 4.1668887 4.1656289 4.1643686 4.1634235 4.1624393 4.1616516 4.1609035 4.1601162] | 0.5 | 45 | 2985.251
159 | [4.1827183 4.1780324 4.1748428 4.172205 4.1700783 4.1683459 4.1670465 4.165668 4.1644473 4.1635022 4.162518 4.1616912 4.1608248 4.1602736] | 0.5 | 45 | 2983.997
160 | [4.1826792 4.1781116 4.1748037 4.1723228 4.1702752 4.1684246 4.1670465 4.1655893 4.1646838 4.1635022 4.162518 4.1618485 4.1610608 4.1603127] | 0.5 | 45 | 2983.198
161 | [4.1827579 4.1779933 4.1748037 4.1723228 4.1702752 4.1684642 4.1669674 4.1655893 4.1645656 4.1635022 4.1625576 4.1615729 4.1610217 4.1600766] | 0.5 | 45 | 2981.812
162 | [4.1828365 4.1779933 4.1746464 4.1722441 4.1701965 4.1684642 4.1670465 4.1657076 4.1644869 4.1634631 4.162518 4.1616125 4.1609821 4.160234 ] | 0.5 | 45 | 2980.76
163 | [4.1826005 4.1779146 4.1747251 4.1720867 4.1702361 4.1683459 4.16681 4.165668 4.1643686 4.1633844 4.1622815 4.1615729 4.1606278 4.1600766] | 0.5 | 45 | 2979.791
164 | [4.1826792 4.1779537 4.1744885 4.1720471 4.1702361 4.1682277 4.1667314 4.1653533 4.1642504 4.1633449 4.1622424 4.1614156 4.1606278 4.1599979] | 0.5 | 45 | 2978.916
165 | [4.1825609 4.177875 4.1745672 4.172008 4.1699996 4.1683064 4.1667709 4.1654711 4.1642113 4.1631875 4.1622815 4.1612186 4.1606278 4.1599584] | 0.5 | 45 | 2977.54
166 | [4.1825609 4.1779537 4.1745281 4.1719685 4.1700392 4.1682277 4.1667314 4.1653533 4.1641717 4.1632662 4.1622815 4.1612973 4.1605887 4.1599193] | 0.5 | 45 | 2976.56
167 | [4.1827579 4.1778359 4.1746855 4.1719685 4.1699605 4.1681881 4.16681 4.1655107 4.1641717 4.1631088 4.1621637 4.161376 4.1605492 4.1597223] | 0.5 | 45 | 2975.392
168 | [4.1824427 4.1777568 4.1743312 4.1718502 4.1698422 4.1680307 4.1665344 4.1651955 4.1640539 4.1631088 4.1620851 4.1611791 4.1605492 4.1597614] | 0.5 | 45 | 2974.453
169 | [4.1824822 4.1779146 4.1744885 4.1719685 4.1699605 4.1683064 4.1666527 4.1653924 4.1641326 4.1631875 4.1622028 4.161376 4.1605887 4.1597223] | 0.5 | 45 | 2973.849
170 | [4.1824822 4.1777568 4.1744494 4.1718111 4.1698027 4.1678734 4.166574 4.1651168 4.163857 4.1630297 4.1620059 4.1611791 4.1605096 4.1596041] | 0.5 | 45 | 2972.934
171 | [4.182364 4.1777568 4.1744494 4.1717715 4.1698027 4.1680703 4.1664557 4.1651955 4.164093 4.1629119 4.1620455 4.1611004 4.1603127 4.1596828] | 0.5 | 45 | 2972.057
172 | [4.1826005 4.1777177 4.1745672 4.1717324 4.1698422 4.1680703 4.1666527 4.1651955 4.1641326 4.1630692 4.1618881 4.1612186 4.1604705 4.1596828] | 0.5 | 45 | 2971.364
173 | [4.1825609 4.1776781 4.1744885 4.1719685 4.1698813 4.168149 4.1664953 4.1653137 4.1641717 4.1630297 4.1621242 4.16114 4.1603918 4.1596828] | 0.5 | 45 | 2970.708
174 | [4.1825218 4.177639 4.1743312 4.1719294 4.1698027 4.1677551 4.1665344 4.1651168 4.1639748 4.1628332 4.1620059 4.1610217 4.1603522 4.1596041] | 0.5 | 45 | 2969.896
175 | [4.1824822 4.1779537 4.1744099 4.1716928 4.1696453 4.1679916 4.1664162 4.1650777 4.1639748 4.1628723 4.1619668 4.160943 4.1603127 4.1595645] | 0.5 | 45 | 2969.168
176 | [4.182364 4.1774421 4.1741343 4.1715746 4.169488 4.1676764 4.1661015 4.1648412 4.1635814 4.1626754 4.1616912 4.1607461 4.1601162 4.1594858] | 0.5 | 45 | 2968.153
177 | [4.1822853 4.177639 4.1742916 4.1715746 4.1695666 4.1678734 4.1662984 4.1649985 4.163857 4.1627936 4.1617303 4.1609821 4.1600766 4.1594858] | 0.5 | 45 | 2966.962
178 | [4.1825609 4.1775994 4.1742916 4.1718111 4.1695666 4.1678338 4.1662984 4.1650381 4.163857 4.1628723 4.1619668 4.160943 4.160234 4.159368 ] | 0.5 | 45 | 2966.166
179 | [4.1824036 4.1777568 4.1742525 4.1717715 4.1696057 4.1678338 4.1662588 4.1647625 4.1637783 4.162951 4.1618485 4.160943 4.160234 4.1596041] | 0.5 | 45 | 2965.026
180 | [4.1824427 4.1775599 4.1742916 4.1716928 4.1695666 4.1676764 4.1662192 4.1648808 4.163857 4.1626363 4.1618485 4.1610217 4.160234 4.1594467] | 0.5 | 45 | 2963.76
181 | [4.1823249 4.1775599 4.1742129 4.1716533 4.169488 4.1676369 4.1661801 4.1647625 4.1636205 4.1625576 4.1615729 4.1608644 4.1599584 4.1592102] | 0.5 | 45 | 2962.963
182 | [4.182364 4.1775599 4.1742129 4.1716142 4.1694484 4.1676764 4.1662192 4.1649594 4.16366 4.1627936 4.1618094 4.1609821 4.1600766 4.1594858] | 0.5 | 45 | 2962.502
183 | [4.1822853 4.1774025 4.1742525 4.1715746 4.1693301 4.1677155 4.1661406 4.1647229 4.1635418 4.1625967 4.1616912 4.1607852 4.1601162 4.1593285] | 0.5 | 45 | 2961.398
184 | [4.182364 4.1775208 4.1740947 4.1716533 4.1695666 4.1676764 4.1661406 4.1647625 4.1635814 4.1624784 4.1615334 4.1607852 4.1601162 4.159368 ] | 0.5 | 45 | 2960.918
185 | [4.1822066 4.1774421 4.1740947 4.1715355 4.1693301 4.1675978 4.1659832 4.1647625 4.1635418 4.1624784 4.1616912 4.1607461 4.160037 4.1591315] | 0.5 | 45 | 2959.939
186 | [4.1824427 4.1774812 4.1738982 4.1714959 4.169291 4.1674008 4.1658649 4.1646051 4.1635022 4.1623607 4.161376 4.1606278 4.1597614 4.1591315] | 0.5 | 45 | 2958.669
187 | [4.182364 4.1773634 4.174016 4.1713386 4.1692123 4.1674795 4.1659832 4.1647625 4.1635022 4.1624393 4.1615729 4.1605492 4.1599193 4.1590919] | 0.5 | 45 | 2957.692
188 | [4.1822066 4.1774025 4.1738191 4.171299 4.1693697 4.1674795 4.1659436 4.1645656 4.1636205 4.1624393 4.1613369 4.1605492 4.1598797 4.1590919] | 0.5 | 45 | 2956.621
189 | [4.1822853 4.1774812 4.1740947 4.1714959 4.1692514 4.1674795 4.1658649 4.1645265 4.1634235 4.1623607 4.1614943 4.1605887 4.1598406 4.1591315] | 0.5 | 45 | 2956.129
190 | [4.1822457 4.1774812 4.174016 4.1713777 4.169291 4.1675978 4.1659832 4.1646051 4.1635418 4.1624393 4.1614156 4.1606278 4.1599193 4.1591315] | 0.5 | 45 | 2955.487
191 | [4.1820884 4.1773634 4.1738982 4.1712599 4.1692514 4.1672826 4.1657863 4.1646442 4.1633844 4.1622028 4.1612973 4.1604705 4.1595645 4.1589742] | 0.5 | 45 | 2954.291
192 | [4.1821671 4.1774421 4.1739373 4.1713386 4.1691332 4.1675978 4.1658258 4.1644473 4.1633058 4.1622815 4.1612577 4.1604705 4.1596828 4.1590133] | 0.5 | 45 | 2953.285
193 | [4.1822457 4.1773634 4.1738191 4.1712599 4.1691332 4.1674399 4.1658258 4.1644082 4.1633449 4.1622815 4.1612973 4.1604309 4.1596828 4.1590133] | 0.5 | 45 | 2952.278
194 | [4.1820884 4.1771665 4.1739373 4.171102 4.1689758 4.1671252 4.1655893 4.1644473 4.1630692 4.1619668 4.16114 4.1603127 4.1595645 4.1588163] | 0.5 | 45 | 2951.221
195 | [4.1820884 4.1771665 4.17378 4.1711812 4.1689758 4.1671252 4.165668 4.1641717 4.1632266 4.1620851 4.1610608 4.1601553 4.1595645 4.1588955] | 0.5 | 45 | 2950.373
196 | [4.1819701 4.1772451 4.1737404 4.1709447 4.1689363 4.1671252 4.1655893 4.1642113 4.1631479 4.1620455 4.1612186 4.1602736 4.1596437 4.1588163] | 0.5 | 45 | 2949.601
197 | [4.1817737 4.1770086 4.1736221 4.1710629 4.1687398 4.1669674 4.1655107 4.1641717 4.162951 4.1619668 4.1609821 4.1601949 4.1594071 4.1585016] | 0.5 | 45 | 2948.428
198 | [4.181931 4.1769695 4.1735435 4.171102 4.1689363 4.1669674 4.1654711 4.1640143 4.1628723 4.1618485 4.1610608 4.1601553 4.1593285 4.158659 ] | 0.5 | 45 | 2947.494
199 | [4.1820493 4.1771665 4.1738191 4.1710234 4.1687789 4.1669674 4.1655893 4.16429 4.1630297 4.1618881 4.1608248 4.1600766 4.1594858 4.1585407] | 0.5 | 45 | 2946.309
200 | [4.1818128 4.17693 4.1734648 4.1709447 4.1688185 4.1670465 4.165432 4.1641326 4.1628332 4.1617699 4.1608644 4.1598797 4.1592102 4.1585016] | 0.5 | 45 | 2945.05
201 | [4.1817737 4.1770482 4.1736617 4.1709051 4.1687789 4.1669283 4.1654711 4.164093 4.1628723 4.1618485 4.1608248 4.1598797 4.1592889 4.1585016] | 0.5 | 45 | 2943.987
202 | [4.1818128 4.1768513 4.1735435 4.170866 4.1686606 4.1668496 4.1653924 4.1640143 4.162951 4.1618485 4.1607461 4.1598797 4.1592498 4.1583834] | 0.5 | 45 | 2943.668
203 | [4.1820097 4.1769695 4.173583 4.170866 4.1688576 4.1669674 4.1653137 4.1641326 4.1629119 4.1618881 4.1607852 4.1598797 4.1592889 4.1585016] | 0.5 | 45 | 2942.672
204 | [4.1817737 4.17693 4.1734648 4.1708264 4.1686215 4.16681 4.1651955 4.1636992 4.162715 4.1616912 4.1606674 4.1597223 4.1590919 4.158226 ] | 0.5 | 45 | 2941.373
205 | [4.1817737 4.1770878 4.173583 4.1708264 4.1685429 4.1669283 4.1653137 4.1638174 4.162715 4.1618094 4.1607852 4.1597223 4.1590528 4.1582651] | 0.5 | 45 | 2940.674
206 | [4.1818523 4.1769695 4.1734257 4.1709051 4.1685033 4.16681 4.165432 4.1639748 4.1627936 4.1615334 4.1607852 4.159801 4.1589742 4.1582651] | 0.5 | 45 | 2939.716
207 | [4.1816554 4.1765757 4.1732678 4.1705904 4.168385 4.1666527 4.1650381 4.1637783 4.1625576 4.1616125 4.1605492 4.1596041 4.1588955 4.1581864] | 0.5 | 45 | 2938.939
208 | [4.1817737 4.1768513 4.1734257 4.1706691 4.1685033 4.1667314 4.1651564 4.1637783 4.1626363 4.1616516 4.1606674 4.1597614 4.1588955 4.1583047] | 0.5 | 45 | 2937.872
209 | [4.1816554 4.176733 4.1733861 4.1706691 4.1685429 4.1667314 4.1649985 4.16366 4.162518 4.1614156 4.1605887 4.1596828 4.1589346 4.158226 ] | 0.5 | 45 | 2937.089
210 | [4.1817737 4.1767726 4.1732287 4.1707478 4.1685033 4.1666527 4.1651168 4.16366 4.1625967 4.1614156 4.1606674 4.1596828 4.1588955 4.1581864] | 0.5 | 45 | 2936.06
211 | [4.1818523 4.1767726 4.1733861 4.1706295 4.1684642 4.1666918 4.1651168 4.1636992 4.1625967 4.1614943 4.1606674 4.1596828 4.1588955 4.1583834] | 0.5 | 45 | 2935.158
212 | [4.1815767 4.1766939 4.1732678 4.1706295 4.1683459 4.1666131 4.1648808 4.16366 4.162518 4.161376 4.1603918 4.1596041 4.1587377 4.1579895] | 0.5 | 45 | 2934.157
213 | [4.1815767 4.1765757 4.1731105 4.1705508 4.168385 4.1663771 4.1648808 4.1635814 4.1624784 4.161376 4.1603522 4.1595645 4.158659 4.1579895] | 0.5 | 45 | 2933.137
214 | [4.1815372 4.1765757 4.1731892 4.1706295 4.1683064 4.1663771 4.1649199 4.1635814 4.1622815 4.1612973 4.1602736 4.1595645 4.1585016 4.1579504] | 0.5 | 45 | 2931.7
215 | [4.1818914 4.1768117 4.1732287 4.1707087 4.1684642 4.16681 4.1649594 4.16366 4.1626754 4.1614943 4.1605096 4.1596041 4.1589346 4.1581078] | 0.5 | 45 | 2930.792
216 | [4.1818914 4.1769695 4.1732678 4.1707087 4.168582 4.16681 4.1650777 4.1637387 4.1626363 4.1615334 4.1605096 4.1597223 4.1589346 4.1582651] | 0.5 | 45 | 2929.746
217 | [4.1816554 4.1766543 4.1732287 4.1705508 4.168385 4.1665344 4.1649199 4.1637783 4.1622815 4.161376 4.1604705 4.1594858 4.1587772 4.1579504] | 0.5 | 45 | 2928.364
218 | [4.1815372 4.1766543 4.1731892 4.1705117 4.1682673 4.1664162 4.1649594 4.1635814 4.1624784 4.161376 4.1602736 4.1594858 4.1586986 4.1578717] | 0.5 | 45 | 2938.446
219 | [4.1816158 4.1765757 4.1731501 4.1704721 4.1682277 4.166574 4.1648808 4.1635022 4.1622028 4.1611791 4.1603127 4.1593285 4.158462 4.1577535] | 0.5 | 45 | 2923.211
220 | [4.1815767 4.1766543 4.1732287 4.1706691 4.168385 4.1664953 4.1649985 4.1634235 4.1623607 4.1613369 4.160234 4.1594858 4.1587377 4.1581078] | 0.5 | 45 | 2922.55
221 | [4.1814189 4.1766939 4.1731892 4.1703539 4.1681881 4.1664557 4.1648808 4.1634631 4.1622424 4.1611004 4.160234 4.1594467 4.1585407 4.1577926] | 0.5 | 45 | 2921.706
222 | [4.1814585 4.1765757 4.1731105 4.1702752 4.1679916 4.1662192 4.1647229 4.1632662 4.1620059 4.1610217 4.1601162 4.1592102 4.1585407 4.1576748] | 0.5 | 45 | 2920.747
223 | [4.1815372 4.1764574 4.1729922 4.1703148 4.1680307 4.1662984 4.1647229 4.1633449 4.1620455 4.1611791 4.1600766 4.1592498 4.1583438 4.1577139] | 0.5 | 45 | 2919.845
224 | [4.1814585 4.1764574 4.1729531 4.1702752 4.1680703 4.1662588 4.1646838 4.1633844 4.1622028 4.16114 4.160037 4.1591711 4.1583438 4.157517 ] | 0.5 | 45 | 2918.501
225 | [4.1813011 4.1763396 4.1729136 4.1703148 4.1678734 4.1660619 4.1646442 4.1631875 4.1621242 4.1608248 4.160037 4.1591711 4.1583438 4.1576352] | 0.5 | 45 | 2917.401
226 | [4.1813011 4.1765361 4.1729136 4.1702361 4.1678734 4.1661801 4.1647229 4.1631088 4.1620455 4.1608248 4.1599584 4.1591711 4.1581864 4.1576748] | 0.5 | 45 | 2916.152
227 | [4.1814189 4.1765361 4.1731105 4.1702361 4.1680703 4.1662984 4.1647625 4.1634235 4.1620851 4.1611004 4.1600766 4.1592498 4.158462 4.1576748] | 0.5 | 45 | 2915.401
228 | [4.1814585 4.1763787 4.1729922 4.1702752 4.1679916 4.1661801 4.1644473 4.1634235 4.1620059 4.160943 4.1599584 4.1590919 4.1583834 4.157517 ] | 0.5 | 45 | 2914.471
229 | [4.1814189 4.1764574 4.1729922 4.1703148 4.1679916 4.1662192 4.1645656 4.1633844 4.1620455 4.160943 4.1601162 4.1591711 4.1583834 4.1576352] | 0.5 | 45 | 2913.978
230 | [4.1814189 4.1763787 4.1728349 4.1701965 4.1679521 4.1661015 4.1645656 4.1631088 4.1620059 4.1610217 4.1599193 4.1590133 4.1581864 4.1575565] | 0.5 | 45 | 2912.573
231 | [4.1813798 4.1764574 4.1731105 4.1702361 4.1679521 4.1661406 4.1645656 4.1631088 4.1619272 4.1611004 4.1599193 4.1589742 4.1582651 4.157517 ] | 0.5 | 45 | 2911.619
232 | [4.1813402 4.1764183 4.1729531 4.1700783 4.1678338 4.1659045 4.1643295 4.1631088 4.1619272 4.1608644 4.1598797 4.1590133 4.1579504 4.1573992] | 0.5 | 45 | 2910.594
233 | [4.1815372 4.1764183 4.1728349 4.1700783 4.1679125 4.1661015 4.1643686 4.1630692 4.1619668 4.1608248 4.1598406 4.1588955 4.158226 4.157517 ] | 0.5 | 45 | 2909.602
234 | [4.1813402 4.1762605 4.172874 4.1700783 4.1680307 4.1661406 4.1644473 4.1630692 4.1619272 4.1608644 4.160037 4.1589742 4.158226 4.1575565] | 0.5 | 45 | 2908.926
235 | [4.1813402 4.1761818 4.1728349 4.1700392 4.1679125 4.1659045 4.16429 4.1632266 4.1618485 4.1606674 4.159801 4.1588163 4.1579895 4.15732 ] | 0.5 | 45 | 2908.01
236 | [4.1813798 4.1762605 4.1727562 4.1699996 4.1679916 4.1659832 4.1644082 4.1629906 4.1619668 4.1606674 4.1597614 4.1589742 4.1580682 4.1574383] | 0.5 | 45 | 2907.056
237 | [4.1814189 4.1763 4.1728349 4.1700392 4.1678734 4.1659832 4.1644082 4.1629119 4.1617303 4.1607461 4.1596437 4.1589346 4.1580682 4.1573596] | 0.5 | 45 | 2906.082
238 | [4.1811433 4.1763 4.1725984 4.1700392 4.1677551 4.1659832 4.16429 4.1630692 4.1618094 4.1606278 4.1596828 4.1588559 4.1580291 4.15732 ] | 0.5 | 45 | 2905.427
239 | [4.181222 4.1761818 4.1726379 4.1699605 4.1677551 4.1658649 4.1642504 4.1628332 4.1616516 4.1605492 4.1596041 4.1587772 4.1578321 4.1572413] | 0.5 | 45 | 2903.602
240 | [4.181222 4.1762214 4.1726775 4.1699605 4.1678734 4.1659045 4.1642504 4.1628723 4.1616912 4.1605887 4.1596437 4.1587772 4.1579108 4.1571231] | 0.5 | 45 | 2902.784
241 | [4.181222 4.1763396 4.1727166 4.1699605 4.1676764 4.1658258 4.1642504 4.1629119 4.1616516 4.1606278 4.1595254 4.1585803 4.1578717 4.1571627] | 0.5 | 45 | 2901.711
242 | [4.1811433 4.1761818 4.1725197 4.1699209 4.1675582 4.1656289 4.164093 4.1626363 4.1615334 4.1604705 4.1594858 4.1587377 4.1578717 4.1570053] | 0.5 | 45 | 2900.759
243 | [4.1809072 4.1760635 4.1724019 4.169724 4.1674795 4.1658258 4.1640143 4.162518 4.1614156 4.1604309 4.1593285 4.1584229 4.1575956 4.157084 ] | 0.5 | 45 | 2899.663
244 | [4.1810255 4.1760635 4.1724806 4.1696844 4.1674008 4.1657863 4.1639748 4.1625576 4.1614156 4.160234 4.1594467 4.1584229 4.1575956 4.1569266] | 0.5 | 45 | 2898.655
245 | [4.181222 4.1761818 4.1725984 4.1698813 4.1675978 4.1657863 4.1641326 4.1627541 4.1616125 4.1604705 4.1594071 4.1586199 4.1578717 4.157084 ] | 0.5 | 45 | 2897.574
246 | [4.1810255 4.1761427 4.1725593 4.169724 4.1675191 4.1658649 4.1642113 4.1627936 4.161376 4.1603522 4.1594071 4.1585407 4.1577535 4.157084 ] | 0.5 | 45 | 2896.738
247 | [4.1810255 4.1761427 4.1724806 4.1698813 4.1675191 4.1655893 4.164093 4.1627936 4.1614156 4.1604705 4.1594467 4.1585407 4.1577139 4.1569266] | 0.5 | 45 | 2895.944
248 | [4.1809464 4.1759849 4.1722836 4.1696453 4.1675191 4.165432 4.1639357 4.162518 4.161376 4.1603127 4.1592498 4.1581473 4.1574383 4.1568084] | 0.5 | 45 | 2894.719
249 | [4.1810646 4.1759849 4.1725593 4.1698027 4.1675191 4.1655502 4.1639748 4.1625967 4.1614156 4.1603127 4.1593285 4.1585803 4.1575956 4.1569657] | 0.5 | 45 | 2894.082
250 | [4.1809072 4.1759849 4.1722836 4.1695666 4.1674008 4.1653533 4.1640143 4.162518 4.16114 4.1601162 4.1592498 4.1583834 4.1575956 4.1567297] | 0.5 | 45 | 2892.953
251 | [4.1809464 4.1759458 4.1723623 4.1695271 4.1672435 4.1655107 4.1638174 4.162518 4.1613369 4.1601162 4.1592889 4.158226 4.1574779 4.1567688] | 0.5 | 45 | 2892.053
252 | [4.1809859 4.1759458 4.1723623 4.169724 4.1674008 4.1656289 4.1640143 4.1624784 4.1613369 4.1603127 4.1592102 4.1583047 4.157517 4.1568084] | 0.5 | 45 | 2891.724
253 | [4.1809072 4.1760244 4.1722836 4.1696844 4.1672826 4.1655107 4.1638174 4.1624393 4.1611791 4.1601162 4.1591711 4.1583438 4.157517 4.1566114] | 0.5 | 45 | 2890.704
254 | [4.1809072 4.1759062 4.1723228 4.1695666 4.1672826 4.1654711 4.1639748 4.162518 4.16114 4.1603127 4.1591711 4.1582651 4.1575565 4.1568084] | 0.5 | 45 | 2889.961
255 | [4.1810646 4.1759062 4.172441 4.1695666 4.1672435 4.1655107 4.1638174 4.1623211 4.1612577 4.160234 4.1590528 4.1581864 4.1574779 4.1566901] | 0.5 | 45 | 2888.637
256 | [4.1808677 4.1758671 4.1723228 4.1696844 4.1672435 4.1655107 4.1639357 4.162518 4.1611791 4.1600766 4.1591315 4.1581864 4.1573596 4.1566901] | 0.5 | 45 | 2887.776
257 | [4.1809859 4.1758671 4.1722441 4.1696453 4.1672039 4.1654711 4.1639357 4.162518 4.16114 4.1601949 4.1591711 4.1583047 4.1573992 4.1566901] | 0.5 | 45 | 2886.809
258 | [4.180789 4.1757092 4.172205 4.1694088 4.1670465 4.1652746 4.1637783 4.1622424 4.1609821 4.1597614 4.1588955 4.1579895 4.1571627 4.1566114] | 0.5 | 45 | 2885.847
259 | [4.1808286 4.1758275 4.1723623 4.1695271 4.1671643 4.1653137 4.1636205 4.1623211 4.1611791 4.1600766 4.1590919 4.1581078 4.15732 4.1567297] | 0.5 | 45 | 2885.162
260 | [4.1808677 4.1758275 4.1723228 4.1695271 4.1672435 4.1653924 4.1637783 4.1623998 4.1611004 4.1601162 4.1591711 4.1581078 4.1573992 4.1564932] | 0.5 | 45 | 2884.176
261 | [4.1807494 4.1757879 4.1722441 4.1694484 4.1672435 4.165235 4.1636205 4.1622424 4.1609821 4.1599193 4.1589346 4.1581078 4.1573596 4.1566901] | 0.5 | 45 | 2883.078
262 | [4.1808286 4.1756306 4.172205 4.1692514 4.1672039 4.1650777 4.1636992 4.1622424 4.1609821 4.1599193 4.1589742 4.1579895 4.1570444 4.1564541] | 0.5 | 45 | 2882.042
263 | [4.1808286 4.1758671 4.1720471 4.169291 4.1670465 4.165235 4.1635814 4.1622424 4.1609821 4.1599584 4.1589346 4.1579504 4.1572022 4.1564145] | 0.5 | 45 | 2881.191
264 | [4.1808677 4.1758275 4.1722441 4.1692514 4.1670465 4.165235 4.1634235 4.1622815 4.1609035 4.1598797 4.1588163 4.1578717 4.1572022 4.1562963] | 0.5 | 45 | 2880.445
265 | [4.1807494 4.1756701 4.1721654 4.1693697 4.1671643 4.1652746 4.1635814 4.1622815 4.1609821 4.1598797 4.1589742 4.1579504 4.1572022 4.1565328] | 0.5 | 45 | 2879.603
266 | [4.180789 4.1757092 4.172008 4.1693697 4.16681 4.1650777 4.1634235 4.1620455 4.1608248 4.1597614 4.1586986 4.1578717 4.1569266 4.1562963] | 0.5 | 45 | 2878.486
267 | [4.1807494 4.1757092 4.1721258 4.1691332 4.167007 4.1649985 4.1635022 4.1621242 4.160943 4.1596437 4.158659 4.1579108 4.1569657 4.1563358] | 0.5 | 45 | 2877.672
268 | [4.180789 4.175591 4.1720471 4.1692123 4.1670856 4.1651168 4.1634631 4.1618485 4.1607852 4.1596041 4.1586199 4.1578321 4.1569266 4.1561785] | 0.5 | 45 | 2876.532
269 | [4.1807103 4.1756701 4.172008 4.1691332 4.1670856 4.1649594 4.1634631 4.1620455 4.1607461 4.1596828 4.1586986 4.1579504 4.1569657 4.1561785] | 0.5 | 45 | 2875.738
270 | [4.1805921 4.1757488 4.172205 4.1692514 4.1668887 4.1651168 4.1633844 4.1621242 4.1607852 4.159801 4.1587377 4.1578321 4.1569657 4.1562572] | 0.5 | 45 | 2874.726
271 | [4.1805921 4.1754732 4.1718502 4.1691728 4.1668496 4.1649594 4.1633058 4.1618881 4.1605887 4.1594071 4.1585407 4.1575565 4.1567688 4.1559815] | 0.5 | 45 | 2873.786
272 | [4.180553 4.1754336 4.1718111 4.1690941 4.1667709 4.1648808 4.1633449 4.1618881 4.1605492 4.1595254 4.1585016 4.1576352 4.1566901 4.1560602] | 0.5 | 45 | 2872.897
273 | [4.1807494 4.1754336 4.1718502 4.1690941 4.1668887 4.1649985 4.1633449 4.1619668 4.1605887 4.1596041 4.158659 4.1577139 4.1567688 4.1560602] | 0.5 | 45 | 2871.91
274 | [4.180553 4.1753945 4.1718111 4.1688576 4.1667314 4.1647625 4.1633449 4.1618485 4.1606674 4.1594858 4.1585016 4.1576352 4.156651 4.1560206] | 0.5 | 45 | 2870.949
275 | [4.1806316 4.1752763 4.1719685 4.1690941 4.1667709 4.1649199 4.1632266 4.1618485 4.1606674 4.1595254 4.1585016 4.1575565 4.1566114 4.155942 ] | 0.5 | 45 | 2870.022
276 | [4.1807494 4.1754732 4.1719685 4.1691728 4.1669283 4.1649594 4.1632266 4.1618881 4.1605492 4.1596437 4.1586199 4.1576748 4.1568084 4.1560993] | 0.5 | 45 | 2869.103
277 | [4.1805134 4.1754336 4.1716928 4.1688972 4.1666527 4.1647229 4.1631479 4.1617699 4.1603522 4.1594467 4.1583047 4.157517 4.1567297 4.1558633] | 0.5 | 45 | 2867.93
278 | [4.180553 4.1756306 4.1717715 4.1689363 4.1668496 4.1647625 4.1631875 4.1617303 4.1604705 4.1593285 4.158462 4.1573992 4.1566114 4.1558237] | 0.5 | 45 | 2867.168
279 | [4.1806707 4.1755123 4.1718111 4.1690154 4.1667709 4.1647625 4.1632662 4.1619272 4.1605492 4.1595254 4.1585016 4.1577139 4.1567688 4.1560206] | 0.5 | 45 | 2866.672
280 | [4.1804347 4.1753154 4.1717715 4.1688972 4.166574 4.1648412 4.1630692 4.1617303 4.1605096 4.1593285 4.1583438 4.1572809 4.1565719 4.1556664] | 0.5 | 45 | 2865.534
281 | [4.180553 4.1754732 4.1717715 4.1689363 4.1666918 4.1647625 4.1631479 4.1616912 4.1604705 4.1593285 4.158462 4.1573992 4.1567297 4.1558633] | 0.5 | 45 | 2864.647
282 | [4.1804738 4.1753154 4.1716533 4.1689363 4.1666918 4.1646838 4.1631088 4.1616125 4.1604705 4.1592102 4.1583438 4.15732 4.1565719 4.155745 ] | 0.5 | 45 | 2863.49
283 | [4.1805134 4.1752763 4.1717715 4.1688185 4.166574 4.1645656 4.1630297 4.1615729 4.1603127 4.1591711 4.158226 4.1573596 4.1564932 4.1557059] | 0.5 | 45 | 2862.607
284 | [4.1804738 4.175355 4.1716142 4.1688185 4.1666918 4.1648412 4.1631088 4.1616516 4.1604309 4.1592102 4.1581473 4.1573596 4.1563749 4.1556268] | 0.5 | 45 | 2861.954
285 | [4.1804347 4.1752367 4.1717715 4.1688576 4.1665344 4.1646838 4.1631479 4.1614943 4.1603127 4.1591711 4.1581078 4.1571627 4.1564145 4.1556268] | 0.5 | 45 | 2861.163
286 | [4.1801591 4.1750793 4.1713777 4.1686215 4.1662984 4.1644869 4.1628332 4.1613369 4.1601162 4.1591315 4.1580291 4.157084 4.1562572 4.1554694] | 0.5 | 45 | 2859.747
287 | [4.1802773 4.1751189 4.1715746 4.1688185 4.166574 4.1644473 4.1630297 4.1614547 4.1601949 4.1590133 4.1579895 4.1571627 4.1562963 4.1555481] | 0.5 | 45 | 2858.715
288 | [4.1802773 4.175158 4.1715746 4.1687002 4.1664162 4.1645656 4.1628332 4.1614547 4.1601949 4.1589742 4.1580291 4.1571231 4.1562572 4.1556268] | 0.5 | 45 | 2857.718
289 | [4.1802773 4.1751189 4.1714568 4.168582 4.1663375 4.1643686 4.162715 4.1612186 4.1599193 4.1590133 4.1577139 4.1569657 4.1560602 4.1554303] | 0.5 | 45 | 2856.599
290 | [4.1802773 4.1751189 4.1714959 4.1686215 4.1663375 4.1642504 4.1627936 4.16114 4.1599584 4.1588559 4.1578717 4.1570053 4.1561785 4.155509 ] | 0.5 | 45 | 2856.089
291 | [4.1803164 4.1751189 4.1714959 4.1687398 4.1664557 4.1645656 4.1628723 4.1614156 4.1601949 4.1590528 4.1579504 4.157084 4.1562572 4.1555481] | 0.5 | 45 | 2855.432
292 | [4.1801982 4.175158 4.1713777 4.168582 4.1661801 4.1644082 4.1626363 4.1612186 4.1600766 4.1588955 4.1578717 4.1568475 4.1560206 4.1552334] | 0.5 | 45 | 2854.128
293 | [4.1801982 4.1750793 4.171299 4.1684642 4.1663771 4.1642504 4.1625967 4.1611004 4.1599979 4.1587772 4.1577926 4.1568871 4.1560602 4.1551938] | 0.5 | 45 | 2853.264
294 | [4.180356 4.1750007 4.1712599 4.1685429 4.1662984 4.1643295 4.1626363 4.1612973 4.1598797 4.1587772 4.1576748 4.1567688 4.1560602 4.1552725] | 0.5 | 45 | 2852.344
295 | [4.1802773 4.1751189 4.1714172 4.1685429 4.1662984 4.1643686 4.1628332 4.1613369 4.1599584 4.1588163 4.1580291 4.157084 4.1560206 4.1553121] | 0.5 | 45 | 2851.546
296 | [4.1803164 4.175158 4.1713386 4.1686606 4.1662588 4.1644869 4.1627541 4.161376 4.1599979 4.1589346 4.1578321 4.1570444 4.1561389 4.1553512] | 0.5 | 45 | 2850.893
297 | [4.1801195 4.1749611 4.1713777 4.1685429 4.1661015 4.1642113 4.1625967 4.16114 4.1598406 4.1586986 4.1577926 4.1568475 4.1559029 4.1551151] | 0.5 | 45 | 2849.74
298 | [4.1801195 4.1750007 4.1713386 4.1684642 4.1661015 4.16429 4.1626363 4.1612186 4.1598797 4.1588163 4.1577926 4.1567297 4.1560206 4.1551938] | 0.5 | 45 | 2848.937
299 | [4.1800804 4.174922 4.1713777 4.1684642 4.1661406 4.1641717 4.1625967 4.1611004 4.1598406 4.1586986 4.1577535 4.1567688 4.1559029 4.1551542] | 0.5 | 45 | 2847.773
300 | [4.1802378 4.1750793 4.1713386 4.1685429 4.1662984 4.1643686 4.1626754 4.1611791 4.1599193 4.1587772 4.1577139 4.1568871 4.1560206 4.1552334] | 0.5 | 45 | 2846.933
301 | [4.1801591 4.1750007 4.1714172 4.1685429 4.1663375 4.1642504 4.1626363 4.1611791 4.1598406 4.1587772 4.1575956 4.156651 4.1558633 4.1551938] | 0.5 | 45 | 2845.959
302 | [4.1802378 4.174922 4.1713386 4.1685033 4.1661801 4.1640539 4.1625967 4.16114 4.1599193 4.158659 4.1577139 4.1568084 4.155942 4.1551938] | 0.5 | 45 | 2845.214
303 | [4.1801195 4.174922 4.1712203 4.1685033 4.1661406 4.1643686 4.1624784 4.16114 4.1596828 4.1587377 4.1577535 4.1567297 4.1558237 4.1551542] | 0.5 | 45 | 2844.398
304 | [4.1799622 4.174922 4.1711812 4.1684642 4.1661406 4.1640143 4.1625967 4.1609821 4.1597614 4.1586199 4.157517 4.1566901 4.1558237 4.1549578] | 0.5 | 45 | 2843.512
305 | [4.1798439 4.174922 4.1712203 4.1682277 4.1659832 4.1639748 4.1623998 4.160943 4.1596041 4.1584229 4.157517 4.1564932 4.1556664 4.1549969] | 0.5 | 45 | 2842.357
306 | [4.1800408 4.1748824 4.1710629 4.1683459 4.1659832 4.1640539 4.1623211 4.1611004 4.1596437 4.158462 4.1574383 4.1565719 4.1556268 4.1547999] | 0.5 | 45 | 2841.376
307 | [4.1801591 4.174922 4.1712203 4.1684642 4.1658649 4.1640539 4.1623998 4.1607852 4.1596041 4.1585407 4.1573596 4.1564145 4.1558237 4.1548786] | 0.5 | 45 | 2840.773
308 | [4.1799226 4.1748037 4.1709843 4.1680307 4.1658258 4.1638961 4.1622815 4.1607852 4.1595254 4.1585016 4.1573596 4.1563749 4.1554694 4.1546822] | 0.5 | 45 | 2839.927
309 | [4.1800013 4.1746855 4.1711812 4.1681881 4.1659832 4.1639748 4.1621637 4.1607852 4.1595254 4.1583834 4.1573596 4.1563358 4.155509 4.1547213] | 0.5 | 45 | 2839.086
310 | [4.1800013 4.1747642 4.1710234 4.168149 4.1657076 4.1637783 4.1621637 4.1606278 4.1594858 4.1582651 4.1572413 4.1563358 4.1554303 4.1548786] | 0.5 | 45 | 2838.417
311 | [4.1799226 4.1748428 4.1711812 4.168149 4.1659832 4.163857 4.1623211 4.1606674 4.1596437 4.1584229 4.15732 4.1563749 4.155509 4.1547999] | 0.5 | 45 | 2837.495
312 | [4.1798048 4.1748037 4.1710629 4.168149 4.1658649 4.1639748 4.1622424 4.1607852 4.1594858 4.1584229 4.1573596 4.1563358 4.1554694 4.1548395] | 0.5 | 45 | 2836.369
313 | [4.1799226 4.1746068 4.1709447 4.168149 4.1657863 4.1638174 4.1621637 4.1607461 4.1594071 4.1581473 4.1572809 4.1563358 4.1553121 4.154603 ] | 0.5 | 45 | 2835.257
314 | [4.1798439 4.1747251 4.1710234 4.1679916 4.1658258 4.163857 4.1621242 4.1607852 4.1593285 4.1583438 4.1571231 4.1563358 4.1553512 4.154603 ] | 0.5 | 45 | 2834.523
315 | [4.1798048 4.1745281 4.1709843 4.1681094 4.1657472 4.16366 4.1620455 4.1606278 4.1592889 4.1581473 4.1570053 4.1561389 4.1553512 4.1544852] | 0.5 | 45 | 2833.541
316 | [4.1798439 4.1746855 4.170866 4.168149 4.1659045 4.163857 4.1623211 4.1607065 4.159368 4.158226 4.1572809 4.1562572 4.1554303 4.1545639] | 0.5 | 45 | 2832.964
317 | [4.1797652 4.1745672 4.1707087 4.1680307 4.1655893 4.16366 4.1620455 4.1604705 4.1592498 4.1580291 4.1569266 4.1560206 4.1554694 4.1544061] | 0.5 | 45 | 2831.768
318 | [4.1797256 4.1747642 4.170866 4.1680703 4.165668 4.16366 4.1619668 4.1604705 4.1591711 4.158226 4.1570053 4.1561389 4.1551938 4.1544456] | 0.5 | 45 | 2831.01
319 | [4.1797256 4.1746068 4.1709051 4.1679916 4.1655893 4.1635814 4.1621242 4.1606278 4.1592102 4.1580682 4.1569266 4.1560602 4.1551938 4.154367 ] | 0.5 | 45 | 2830.221
320 | [4.1796865 4.1745672 4.1707873 4.1679125 4.165668 4.1636205 4.1620455 4.1604309 4.1591315 4.1579895 4.1570444 4.1561389 4.1551151 4.1545243] | 0.5 | 45 | 2829.352
321 | [4.1797652 4.1746068 4.1709051 4.1679916 4.1656289 4.1635418 4.1621242 4.1604309 4.1590528 4.1581473 4.1570053 4.1561389 4.1552334 4.154367 ] | 0.5 | 45 | 2828.357
322 | [4.1797652 4.1744494 4.170866 4.1677947 4.1654711 4.1635814 4.1618485 4.1603522 4.1590133 4.1578321 4.1568475 4.1559029 4.1550364 4.1543274] | 0.5 | 45 | 2827.312
323 | [4.1798048 4.1745672 4.1706691 4.1677947 4.1654711 4.1635022 4.1618881 4.1603522 4.1591315 4.1579895 4.1568475 4.1560206 4.1551151 4.1543274] | 0.5 | 45 | 2826.602
324 | [4.1796865 4.1743708 4.1707478 4.1678338 4.1651955 4.1633058 4.1617699 4.1600766 4.1588163 4.1577535 4.1567688 4.1557846 4.1549182 4.1542096] | 0.5 | 45 | 2825.389
325 | [4.1796865 4.1743708 4.1707478 4.1677947 4.165432 4.1634235 4.1617303 4.1603127 4.1590528 4.1578717 4.1567688 4.1558237 4.1549969 4.1542487] | 0.5 | 45 | 2824.56
326 | [4.1794109 4.1742525 4.1705117 4.1677155 4.165235 4.1632662 4.1616125 4.1603127 4.1587772 4.1577535 4.1566114 4.1556268 4.1548786 4.1538548] | 0.5 | 45 | 2823.499
327 | [4.1794896 4.1742129 4.1704721 4.1678338 4.1653137 4.1631875 4.1616516 4.1600766 4.1588955 4.1576352 4.1564541 4.155745 4.1547999 4.153934 ] | 0.5 | 45 | 2822.456
328 | [4.1795683 4.1742916 4.1704721 4.1676764 4.1653924 4.1632662 4.1616125 4.160234 4.1588163 4.1577535 4.156651 4.1558237 4.1548786 4.1540127] | 0.5 | 45 | 2821.747
329 | [4.1795683 4.1742525 4.1705904 4.1677551 4.1653533 4.1633844 4.1616125 4.160234 4.1589742 4.1576748 4.1567297 4.1555877 4.1547999 4.1540518] | 0.5 | 45 | 2821.161
330 | [4.1796865 4.1743312 4.1706691 4.1677551 4.1654711 4.1634631 4.1616125 4.1601553 4.1588559 4.1577535 4.1566114 4.1556664 4.1548395 4.1541305] | 0.5 | 45 | 2820.276
331 | [4.17945 4.1741738 4.1703935 4.1675978 4.1650777 4.1632662 4.1616125 4.160037 4.1588559 4.1576748 4.1565719 4.1556664 4.1547608 4.1539731] | 0.5 | 45 | 2819.016
332 | [4.1795287 4.1742916 4.1705508 4.1677551 4.1651168 4.1631479 4.1615334 4.1601553 4.1588955 4.1577139 4.1566114 4.1555481 4.154603 4.1540914] | 0.5 | 45 | 2818.395
333 | [4.179647 4.1744494 4.1705904 4.1677551 4.1653137 4.1633449 4.1616125 4.1601553 4.1590528 4.1576352 4.1566901 4.1558633 4.1548786 4.1540914] | 0.5 | 45 | 2817.954
334 | [4.1794896 4.1742916 4.1705508 4.1676369 4.1652746 4.1633058 4.1615729 4.1601162 4.1589742 4.1577926 4.1566114 4.155745 4.1549578 4.1539731] | 0.5 | 45 | 2817.099
335 | [4.1796079 4.1742916 4.1704721 4.1675582 4.1651955 4.1632266 4.1615334 4.160037 4.1587772 4.1576748 4.1565719 4.155509 4.1547213 4.1540127] | 0.5 | 45 | 2816.287
336 | [4.1794896 4.1741343 4.1703935 4.1675978 4.165235 4.1632266 4.1615334 4.1600766 4.1586199 4.157517 4.1564541 4.1555481 4.1545639 4.1537371] | 0.5 | 45 | 2815.293
337 | [4.17945 4.1740556 4.1703148 4.1673613 4.1649594 4.1630692 4.1613369 4.159801 4.1584229 4.1573596 4.1562963 4.1553907 4.1543274 4.1536188] | 0.5 | 45 | 2814.124
338 | [4.1793714 4.1741738 4.1703935 4.1674008 4.1651168 4.1631088 4.161376 4.1598797 4.158659 4.1574779 4.1564145 4.1553512 4.1545243 4.1537762] | 0.5 | 45 | 2813.347
339 | [4.1794109 4.1742525 4.1703935 4.1674795 4.1651564 4.1631479 4.1615729 4.159801 4.158659 4.1574779 4.1563358 4.1554694 4.154603 4.1536579] | 0.5 | 45 | 2812.519
340 | [4.1795287 4.1740947 4.1703935 4.1674795 4.1651955 4.1630692 4.161376 4.159801 4.1586199 4.1573596 4.1562572 4.1553907 4.1545243 4.1537371] | 0.5 | 45 | 2811.784
341 | [4.1793323 4.1741343 4.1703935 4.1674795 4.1651168 4.1631088 4.1613369 4.1599584 4.1585407 4.1573992 4.1561785 4.1553512 4.1545639 4.1535792] | 0.5 | 45 | 2811.148
342 | [4.1792927 4.1739769 4.1703935 4.1673222 4.1649594 4.162951 4.1611791 4.1596828 4.1585016 4.1573596 4.1562176 4.1552725 4.1542883 4.1536579] | 0.5 | 45 | 2810.352
343 | [4.1793323 4.1741343 4.1702752 4.1673613 4.1649594 4.1630297 4.1612577 4.1598406 4.1585407 4.1573596 4.1563358 4.1553121 4.1544456 4.1536975] | 0.5 | 45 | 2809.176
344 | [4.17945 4.1741343 4.1703935 4.1675191 4.1651564 4.1629906 4.161376 4.1600766 4.158659 4.1574779 4.1563358 4.1553512 4.154603 4.1538548] | 0.5 | 45 | 2808.472
345 | [4.1793714 4.1742129 4.1703148 4.1675191 4.1650381 4.1631875 4.1614943 4.1599584 4.1585407 4.1574779 4.1563358 4.1552725 4.1545243 4.1538157] | 0.5 | 45 | 2807.697
346 | [4.1792927 4.1740947 4.1703148 4.1674008 4.1649199 4.1630297 4.1612577 4.1597223 4.1583438 4.1572022 4.1561785 4.1552334 4.154367 4.1535401] | 0.5 | 45 | 2806.823
347 | [4.1792531 4.1738982 4.1701965 4.1672039 4.1649594 4.1630297 4.1611791 4.1596828 4.1584229 4.1571627 4.1560602 4.1550364 4.1544061 4.1535401] | 0.5 | 45 | 2806.052
348 | [4.1792531 4.1738191 4.170157 4.1673613 4.1648021 4.1628332 4.1612186 4.1596041 4.1582651 4.1572022 4.1560602 4.1551151 4.1542096 4.1535006] | 0.5 | 45 | 2805.339
349 | [4.1793323 4.1740556 4.1701965 4.1672435 4.1649594 4.1627936 4.1612186 4.1597614 4.1583438 4.1571627 4.1561389 4.1552725 4.1542487 4.1535006] | 0.5 | 45 | 2804.124
350 | [4.1793714 4.174016 4.1703148 4.1672826 4.1648808 4.1629119 4.1612577 4.1596041 4.1583834 4.1572022 4.1561389 4.1552725 4.1544061 4.1534615] | 0.5 | 45 | 2803.249
351 | [4.1792927 4.1739769 4.170157 4.1674008 4.1649199 4.1628332 4.16114 4.1596828 4.158462 4.157084 4.1561389 4.1551542 4.1542096 4.1535006] | 0.5 | 45 | 2802.338
352 | [4.1791744 4.17378 4.1699996 4.1669283 4.1647625 4.1628332 4.1609821 4.1596041 4.1581473 4.1569657 4.155942 4.1549969 4.1540127 4.1532645] | 0.5 | 45 | 2801.629
353 | [4.1791744 4.1738982 4.1701179 4.1672039 4.1647625 4.162715 4.1610217 4.1594858 4.1581473 4.1570053 4.1558633 4.1548786 4.1539731 4.1531854] | 0.5 | 45 | 2800.797
354 | [4.1790171 4.1738586 4.1700783 4.1670856 4.1645656 4.1626363 4.1609821 4.159368 4.1581473 4.1568475 4.155942 4.1548786 4.153934 4.1532645] | 0.5 | 45 | 2800.293
355 | [4.1790566 4.1737013 4.1698027 4.1668887 4.1645656 4.1625576 4.1608248 4.1592889 4.1578717 4.1567688 4.155745 4.1546822 4.1537762 4.1531067] | 0.5 | 45 | 2799.151
356 | [4.1791744 4.1738982 4.1699605 4.1670465 4.1646051 4.1626363 4.1609035 4.159368 4.1581078 4.1568871 4.1558237 4.1549969 4.1540518 4.1531854] | 0.5 | 45 | 2798.367
357 | [4.1789775 4.17378 4.1699605 4.1671252 4.1647229 4.1625576 4.160943 4.1593285 4.1580291 4.1567688 4.1558633 4.1548395 4.153934 4.1531463] | 0.5 | 45 | 2797.776
358 | [4.179214 4.17378 4.1699605 4.1669674 4.1647625 4.1627541 4.1609821 4.1594071 4.1581864 4.1569657 4.1558633 4.1547999 4.1541305 4.1531854] | 0.5 | 45 | 2796.996
359 | [4.1789775 4.173583 4.1698813 4.1668887 4.1645656 4.162518 4.1606278 4.1592102 4.1577926 4.1566114 4.1557846 4.1547608 4.1537762 4.1529493] | 0.5 | 45 | 2796.158
360 | [4.1790957 4.1736221 4.1699209 4.16681 4.1645265 4.162518 4.1606674 4.1592102 4.1579895 4.1567688 4.1556268 4.1546822 4.1538548 4.1531463] | 0.5 | 45 | 2795.389
361 | [4.1790957 4.1737013 4.1698422 4.1669674 4.1645265 4.1623211 4.1608248 4.1593285 4.1582651 4.1568084 4.1557846 4.1548395 4.1537762 4.1529889] | 0.5 | 45 | 2794.854
362 | [4.1790171 4.173583 4.1698813 4.1669283 4.1644869 4.1624393 4.1607065 4.1591711 4.1578717 4.1568084 4.155745 4.1547213 4.1537762 4.153028 ] | 0.5 | 45 | 2794.119
363 | [4.1790566 4.1735044 4.1696844 4.16681 4.1644473 4.1624784 4.1607461 4.1592102 4.1577926 4.1565719 4.1556268 4.1546426 4.1536975 4.1529098] | 0.5 | 45 | 2792.953
364 | [4.1790566 4.173583 4.169724 4.1669283 4.1644869 4.1624784 4.1608248 4.1593285 4.1578717 4.1567297 4.1556664 4.1547999 4.1537371 4.153028 ] | 0.5 | 45 | 2792.433
365 | [4.1790171 4.1737013 4.169724 4.1669283 4.1644473 4.162518 4.1607461 4.1593285 4.1578717 4.1568084 4.1557059 4.1547608 4.1537371 4.1531067] | 0.5 | 45 | 2791.643
366 | [4.1790171 4.173583 4.1697636 4.1668496 4.1644473 4.162518 4.1607065 4.1591315 4.1579108 4.1567297 4.1556664 4.1546822 4.1537762 4.1529493] | 0.5 | 45 | 2790.695
367 | [4.1788988 4.1734648 4.169724 4.1669283 4.1645265 4.1622815 4.1605887 4.1591711 4.1577926 4.1566901 4.1555481 4.1546426 4.1538157 4.1529889] | 0.5 | 45 | 2790.13
368 | [4.1788597 4.1734257 4.169724 4.1667709 4.16429 4.1622815 4.1605887 4.1591315 4.1579504 4.1565719 4.1554694 4.1546426 4.1536975 4.1528311] | 0.5 | 45 | 2789.047
369 | [4.1790566 4.173583 4.1698813 4.16681 4.1644082 4.1624393 4.1605887 4.1591711 4.1577535 4.156651 4.1555481 4.1545639 4.1537371 4.1529098] | 0.5 | 45 | 2788.275
370 | [4.1787806 4.1735435 4.1696844 4.1666527 4.1643295 4.1622424 4.1604309 4.1590919 4.1577139 4.1564932 4.1553907 4.1544852 4.1534615 4.1527133] | 0.5 | 45 | 2787.265
371 | [4.1787019 4.1733861 4.169488 4.1664953 4.1641326 4.1621242 4.1603522 4.1588559 4.1574383 4.1562572 4.1552725 4.1542096 4.1533432 4.1525555] | 0.5 | 45 | 2786.296
372 | [4.1787806 4.1733074 4.1694484 4.1664557 4.1640539 4.1621242 4.1603918 4.1588955 4.1573596 4.1562572 4.1552725 4.1542096 4.1532249 4.1524372] | 0.5 | 45 | 2785.483
373 | [4.1787415 4.1735435 4.1696453 4.166574 4.1641717 4.1621637 4.1604705 4.1589346 4.1576352 4.1563358 4.1552334 4.1544061 4.1535006 4.152792 ] | 0.5 | 45 | 2784.946
374 | [4.1787806 4.1733074 4.1695271 4.1664953 4.1640539 4.1620455 4.1603918 4.1588163 4.1574383 4.1562572 4.1552334 4.1540914 4.1533036 4.152595 ] | 0.5 | 45 | 2784.033
375 | [4.1787806 4.1732287 4.169488 4.1664557 4.164093 4.1620059 4.1603522 4.1588163 4.1574383 4.1562176 4.1553512 4.1541305 4.1532249 4.1525555] | 0.5 | 45 | 2782.909
376 | [4.1787806 4.1733861 4.169488 4.1667314 4.16429 4.1621637 4.1603918 4.1589346 4.1574779 4.1562963 4.1552725 4.1542883 4.1533823 4.1525164] | 0.5 | 45 | 2782.252
377 | [4.1787806 4.1733465 4.1696453 4.166574 4.1641717 4.1622028 4.1604705 4.1588559 4.1575565 4.1562963 4.1552334 4.154367 4.1532249 4.1525555] | 0.5 | 45 | 2781.277
378 | [4.1787806 4.1733465 4.1696057 4.166574 4.164093 4.1620455 4.1603522 4.1587772 4.1574383 4.1563358 4.1552725 4.15417 4.1532645 4.1524372] | 0.5 | 45 | 2780.598
379 | [4.1786628 4.1733074 4.1695271 4.1666527 4.164093 4.1619272 4.1602736 4.1587772 4.157517 4.1562963 4.1552725 4.15417 4.1533432 4.1523585] | 0.5 | 45 | 2779.774
380 | [4.1786628 4.1733074 4.1696453 4.1666131 4.1641717 4.1622424 4.1603918 4.1588955 4.1574779 4.1562963 4.1552334 4.1542487 4.1533432 4.152595 ] | 0.5 | 45 | 2779.237
381 | [4.1786232 4.1734648 4.1694484 4.1665344 4.164093 4.1620851 4.1602736 4.1588955 4.1574779 4.1561389 4.1550756 4.1540914 4.1533036 4.1524372] | 0.5 | 45 | 2778.411
382 | [4.1786628 4.1732287 4.1693697 4.1664162 4.164093 4.1620851 4.1602736 4.1587377 4.1573992 4.1560993 4.1551151 4.1541305 4.1532249 4.1525164] | 0.5 | 45 | 2777.235
383 | [4.1788597 4.1733465 4.1695666 4.1663771 4.1641717 4.1620851 4.1603918 4.1588163 4.1575956 4.1562963 4.1552725 4.1542487 4.1535401 4.1524372] | 0.5 | 45 | 2776.188
384 | [4.1785445 4.1731105 4.1693301 4.1662588 4.1636992 4.1620059 4.1599979 4.1585407 4.1571231 4.1560602 4.1548786 4.1540127 4.1530676 4.1521616] | 0.5 | 45 | 2774.87
385 | [4.1787415 4.1733465 4.1692123 4.1664557 4.1639357 4.1619668 4.160234 4.158659 4.1572022 4.1560206 4.1549969 4.1539731 4.1531067 4.1523585] | 0.5 | 45 | 2774.469
386 | [4.1785841 4.1733074 4.1695271 4.1664953 4.164093 4.1619668 4.1605096 4.1587377 4.15732 4.1560993 4.1551542 4.1540914 4.1533432 4.1524768] | 0.5 | 45 | 2774.025
387 | [4.1784658 4.1730709 4.1692514 4.1662588 4.1637783 4.1616912 4.1600766 4.158462 4.1572022 4.1558633 4.1547999 4.1537762 4.1529098 4.1522408] | 0.5 | 45 | 2772.393
388 | [4.1786628 4.1732287 4.169488 4.1664557 4.164093 4.1620455 4.160234 4.1587377 4.15732 4.1560993 4.1550756 4.1540518 4.1531854 4.1523585] | 0.5 | 45 | 2771.789
389 | [4.1785841 4.1732287 4.169291 4.1662984 4.1639748 4.1620455 4.1602736 4.1587377 4.1572809 4.1560206 4.1549578 4.1540914 4.1531463 4.1521616] | 0.5 | 45 | 2770.705
390 | [4.1785445 4.1730709 4.1693697 4.1662588 4.1638961 4.1618094 4.1599584 4.1585407 4.1572022 4.1559815 4.1547999 4.1538944 4.1529889 4.1521225] | 0.5 | 45 | 2769.757
391 | [4.1785049 4.1730709 4.1691728 4.1661801 4.1637783 4.1618485 4.1599979 4.158462 4.1571627 4.1558237 4.1547213 4.1537762 4.1529098 4.1522012] | 0.5 | 45 | 2768.898
392 | [4.1784263 4.1730709 4.1691332 4.1662192 4.1636205 4.1615729 4.1599979 4.158462 4.1571231 4.1558633 4.1546822 4.1538157 4.1527524 4.1520829] | 0.5 | 45 | 2768.26
393 | [4.1785049 4.1730709 4.1692514 4.1663375 4.163857 4.1617303 4.160037 4.1585016 4.157084 4.155942 4.1549969 4.153934 4.1531067 4.1522408] | 0.5 | 45 | 2767.474
394 | [4.1782293 4.172874 4.1690545 4.1660228 4.1636992 4.1614547 4.159801 4.1582651 4.1568475 4.1557059 4.1544852 4.1535792 4.1527524 4.1517682] | 0.5 | 45 | 2765.92
395 | [4.1785445 4.1731105 4.169291 4.1661801 4.1637783 4.1616516 4.1599979 4.158462 4.1569657 4.155745 4.1548786 4.1537762 4.152792 4.1520829] | 0.5 | 45 | 2765.29
396 | [4.1785049 4.1731105 4.169291 4.1662192 4.1637387 4.1618094 4.1601553 4.1584229 4.1571231 4.1558633 4.1547213 4.1538944 4.1529493 4.1521225] | 0.5 | 45 | 2764.498
397 | [4.1784658 4.1731501 4.1692514 4.1663375 4.1639748 4.1617303 4.1599584 4.158462 4.157084 4.1558633 4.1548395 4.1537762 4.1529098 4.1521616] | 0.5 | 45 | 2763.968
398 | [4.1783872 4.1728349 4.1689363 4.1660619 4.1636205 4.1614943 4.1597223 4.1581864 4.1568871 4.1556664 4.154603 4.1535792 4.1526737 4.151886 ] | 0.5 | 45 | 2762.667
399 | [4.1783872 4.1730709 4.1690941 4.1661406 4.1636205 4.1616516 4.1598797 4.1583438 4.1570053 4.1557059 4.1546822 4.1536188 4.1526737 4.1519256] | 0.5 | 45 | 2762.192
400 | [4.1784658 4.1729136 4.1690545 4.1661406 4.1636205 4.1617303 4.1598797 4.1583438 4.1569657 4.1556664 4.1545639 4.1537371 4.1527133 4.1519651] | 0.5 | 45 | 2761.027
401 | [4.1783476 4.1729922 4.1689758 4.1661015 4.1635814 4.1615729 4.1598797 4.1583047 4.1570444 4.1555481 4.1546426 4.1535401 4.1526341 4.1518073] | 0.5 | 45 | 2760.265
402 | [4.1783476 4.1728349 4.1692123 4.1661015 4.1636205 4.1616125 4.1597614 4.1583047 4.1569266 4.1556664 4.1546426 4.1536188 4.1526341 4.1518073] | 0.5 | 45 | 2759.095
403 | [4.1783085 4.1729136 4.1689758 4.1659832 4.1636205 4.1614943 4.1597614 4.158226 4.1568084 4.1557059 4.1544852 4.1535401 4.1526737 4.1516891] | 0.5 | 45 | 2758.381
404 | [4.1783476 4.1729531 4.1690154 4.1661015 4.1634631 4.1616912 4.1596828 4.1582651 4.1567688 4.1555481 4.154603 4.1535401 4.1526341 4.1519256] | 0.5 | 45 | 2757.656
405 | [4.1781507 4.1726775 4.1687398 4.1658258 4.1632662 4.1612577 4.1594858 4.1579504 4.1565719 4.1554303 4.1541305 4.1533036 4.1523981 4.151453 ] | 0.5 | 45 | 2756.503
406 | [4.1782293 4.1727953 4.1688576 4.1657472 4.1633449 4.1613369 4.1596828 4.1580291 4.1566901 4.1554694 4.1544456 4.1533432 4.1524372 4.1515713] | 0.5 | 45 | 2755.837
407 | [4.1783085 4.1727953 4.1690545 4.1659436 4.1635814 4.161376 4.1598797 4.1581473 4.1568475 4.1556268 4.154603 4.1535401 4.152595 4.1516891] | 0.5 | 45 | 2755.08
408 | [4.1782689 4.1727562 4.1689363 4.1659045 4.1633449 4.161376 4.1596437 4.1580291 4.1567297 4.1554694 4.1543274 4.1535006 4.1524372 4.1515713] | 0.5 | 45 | 2753.809
409 | [4.1782293 4.1726775 4.1689363 4.1660619 4.1634235 4.1614156 4.1597223 4.1581473 4.156651 4.1555481 4.154367 4.1532249 4.1525555 4.1517682] | 0.5 | 45 | 2753.254
410 | [4.1782293 4.1729136 4.1690545 4.1659436 4.1634235 4.1614547 4.1596437 4.1581078 4.156651 4.1553907 4.154367 4.1533823 4.1524768 4.1516104] | 0.5 | 45 | 2752.945
411 | [4.1782293 4.1727166 4.1688576 4.1657472 4.1633058 4.1612973 4.1594858 4.1579504 4.1565328 4.1552334 4.1542487 4.1534615 4.1522408 4.1515317] | 0.5 | 45 | 2751.86
412 | [4.1781902 4.1726775 4.1687398 4.1658258 4.1633844 4.1613369 4.1594858 4.1578321 4.1565328 4.1552725 4.15417 4.1532645 4.1522408 4.1514134] | 0.5 | 45 | 2751.013
413 | [4.1781507 4.1727953 4.1687398 4.1658258 4.1633844 4.161376 4.1595254 4.1579504 4.1565328 4.1553121 4.1542096 4.1531854 4.1524768 4.1513348] | 0.5 | 45 | 2749.85
414 | [4.1781902 4.1727953 4.1687398 4.1658649 4.1633449 4.1613369 4.1595645 4.1579895 4.1566901 4.1553121 4.1542096 4.1532249 4.1522799 4.1515317] | 0.5 | 45 | 2748.63
415 | [4.1781116 4.1727166 4.1688576 4.1657863 4.1633844 4.1612973 4.1594858 4.1581078 4.1565328 4.1553907 4.1542096 4.1533036 4.1522799 4.1515317] | 0.5 | 45 | 2747.83
416 | [4.1782689 4.1726379 4.1687002 4.1657076 4.1631875 4.16114 4.1594071 4.1577139 4.1564145 4.1551542 4.1540914 4.1531067 4.1522012 4.1513743] | 0.5 | 45 | 2746.939
417 | [4.178072 4.1725593 4.1687398 4.165668 4.1632662 4.1611004 4.1594071 4.1578321 4.1564541 4.1551542 4.1541305 4.1529889 4.1522408 4.151217 ] | 0.5 | 45 | 2746.372
418 | [4.1780324 4.1724806 4.1686215 4.1655502 4.1631088 4.1609821 4.1592498 4.1576748 4.1563358 4.1551938 4.1539731 4.1529098 4.1520829 4.1510987] | 0.5 | 45 | 2745.522
419 | [4.178072 4.1724806 4.1687002 4.165668 4.1633449 4.1610217 4.1592498 4.1577139 4.1565328 4.1551151 4.1540914 4.1530676 4.1522408 4.1512957] | 0.5 | 45 | 2744.641
420 | [4.1781902 4.1725984 4.1687789 4.1657472 4.1633058 4.1611791 4.1594071 4.1577926 4.1563358 4.1551542 4.1540518 4.1532249 4.1523194 4.1514134] | 0.5 | 45 | 2743.739
421 | [4.1781116 4.1725197 4.1687398 4.1655107 4.1630692 4.1610217 4.1592889 4.1576748 4.1563358 4.1551151 4.1540914 4.1530676 4.1519651 4.151217 ] | 0.5 | 45 | 2742.504
422 | [4.1781116 4.1725197 4.1686606 4.1657076 4.1631875 4.1610608 4.1592889 4.1579108 4.1564145 4.1550756 4.1539731 4.153028 4.1519256 4.1512957] | 0.5 | 45 | 2741.855
423 | [4.177875 4.1725593 4.1686606 4.1656289 4.1629119 4.160943 4.1592102 4.1576352 4.1562176 4.1550756 4.153934 4.1529889 4.1519651 4.151217 ] | 0.5 | 45 | 2741.209
424 | [4.1780324 4.172441 4.1684642 4.1655502 4.1629906 4.1609821 4.1592102 4.1575956 4.1562572 4.1550364 4.1538944 4.1529098 4.1520042 4.1510987] | 0.5 | 45 | 2740.429
425 | [4.1779933 4.1724019 4.1685429 4.1654711 4.1629906 4.1609821 4.1591315 4.1575565 4.1564541 4.1551938 4.1539731 4.152792 4.1519256 4.1510987] | 0.5 | 45 | 2739.71
426 | [4.1779537 4.1724806 4.1684246 4.1654711 4.1628332 4.1611004 4.1591315 4.1575565 4.1561389 4.1549182 4.1538157 4.1528311 4.1520042 4.1510987] | 0.5 | 45 | 2738.218
427 | [4.1778359 4.1724019 4.1684642 4.165432 4.1630297 4.1607852 4.1591711 4.1575956 4.1560602 4.1549969 4.1536975 4.152792 4.151886 4.1509805] | 0.5 | 45 | 2737.432
428 | [4.1779146 4.1725593 4.1685033 4.1655107 4.1631088 4.1608644 4.1591711 4.1575565 4.1560993 4.1549578 4.153934 4.152792 4.151886 4.1510987] | 0.5 | 45 | 2736.623
429 | [4.1779537 4.1724019 4.1683459 4.165432 4.162951 4.160943 4.1591711 4.1576352 4.1560993 4.1548786 4.153934 4.1527133 4.1518469 4.1509018] | 0.5 | 45 | 2735.729
430 | [4.1778359 4.1723228 4.1685429 4.1653533 4.1630297 4.1608248 4.1590528 4.1574779 4.1560206 4.1548786 4.1537762 4.1526737 4.1515713 4.1509018] | 0.5 | 45 | 2734.984
431 | [4.1779537 4.1723623 4.1685033 4.165432 4.1629119 4.1609035 4.1590528 4.157517 4.1560602 4.1548786 4.1536975 4.1527524 4.1518073 4.1509018] | 0.5 | 45 | 2734.186
432 | [4.1777568 4.1724019 4.168385 4.1651564 4.1627541 4.1607461 4.1589742 4.1573596 4.155942 4.1547999 4.1536188 4.1527524 4.1518073 4.1508622] | 0.5 | 45 | 2732.844
433 | [4.1779537 4.1724806 4.1684642 4.1653924 4.162951 4.1609035 4.1590133 4.1573992 4.1560206 4.1547999 4.1536188 4.1526737 4.1517682 4.1508622] | 0.5 | 45 | 2732.338
434 | [4.1777964 4.1722836 4.1685033 4.1653924 4.1628723 4.1608644 4.1591711 4.1574779 4.1560993 4.1548395 4.1537762 4.1526737 4.1517682 4.1509018] | 0.5 | 45 | 2731.737
435 | [4.177875 4.1722441 4.1684246 4.1653533 4.1628723 4.1607461 4.1589346 4.1574383 4.1559815 4.1547608 4.1536188 4.1526341 4.1515317 4.1508622] | 0.5 | 45 | 2730.997
436 | [4.1776781 4.1720471 4.1683459 4.1651564 4.1627541 4.1606278 4.1589346 4.1572413 4.1559815 4.1546426 4.1535006 4.152595 4.1516104 4.1506653] | 0.5 | 45 | 2729.962
437 | [4.1775994 4.172205 4.1682277 4.165235 4.1626754 4.1607065 4.1589346 4.1572809 4.155942 4.1546822 4.1535792 4.1525164 4.1517682 4.1507444] | 0.5 | 45 | 2729.335
438 | [4.1776781 4.1721654 4.1682673 4.1653137 4.1627541 4.1606278 4.1588955 4.1574383 4.1558633 4.1546822 4.1536188 4.1526341 4.15165 4.1507444] | 0.5 | 45 | 2728.12
439 | [4.1777177 4.1721654 4.1682673 4.1652746 4.1627541 4.1605887 4.1588559 4.1573992 4.155942 4.1546822 4.1536579 4.1525555 4.1517682 4.1507444] | 0.5 | 45 | 2727.256
440 | [4.1776781 4.172205 4.1684246 4.1653533 4.1627541 4.1607461 4.1588559 4.1572413 4.1558237 4.1549182 4.1536188 4.1525555 4.1517682 4.1509409] | 0.5 | 45 | 2726.505
441 | [4.1776781 4.172205 4.1682277 4.165235 4.1627936 4.1606674 4.158659 4.157084 4.1559029 4.1546426 4.1534219 4.1525164 4.1515317 4.1507049] | 0.5 | 45 | 2725.639
442 | [4.1775599 4.1721654 4.1681094 4.1652746 4.1626754 4.1605492 4.1587772 4.1571627 4.1558633 4.1545243 4.1535006 4.1523981 4.1515713 4.1506653] | 0.5 | 45 | 2724.706
443 | [4.1775208 4.1720867 4.1682277 4.1650777 4.1625576 4.1604309 4.1586986 4.1572022 4.1559029 4.1545243 4.1533432 4.1523981 4.1514926 4.1505475] | 0.5 | 45 | 2723.793
444 | [4.1777177 4.1721258 4.168149 4.1651168 4.1626754 4.1606674 4.1588163 4.1571627 4.1557846 4.154603 4.1533823 4.1524768 4.1515713 4.1506653] | 0.5 | 45 | 2723.065
445 | [4.1774421 4.1720471 4.1680307 4.1649199 4.1623998 4.1604705 4.158659 4.157084 4.1556268 4.1543274 4.1532249 4.1523981 4.1513743 4.1503897] | 0.5 | 45 | 2721.767
446 | [4.1775208 4.172008 4.1680703 4.1649199 4.1625967 4.1604309 4.158659 4.157084 4.1557059 4.154367 4.1533823 4.1522012 4.151217 4.1505866] | 0.5 | 45 | 2721.016
447 | [4.1775208 4.172008 4.1680307 4.1651168 4.162518 4.1605492 4.158659 4.157084 4.1556664 4.1544852 4.1533823 4.1522799 4.1513348 4.1505866] | 0.5 | 45 | 2720.15
448 | [4.1775994 4.1718898 4.168149 4.1650777 4.1624784 4.1605096 4.158659 4.1571231 4.1557059 4.1544061 4.1533823 4.1523194 4.1512957 4.1505475] | 0.5 | 45 | 2719.679
449 | [4.1773634 4.1718111 4.1678338 4.1649985 4.1624393 4.1602736 4.1585016 4.1567688 4.1554303 4.1542883 4.1531854 4.1520829 4.1511378 4.1504683] | 0.5 | 45 | 2718.605
450 | [4.1773634 4.1718898 4.1679916 4.1648808 4.1623211 4.1603522 4.1585407 4.1569266 4.1554694 4.1543274 4.1531463 4.1521616 4.1511774 4.1503897] | 0.5 | 45 | 2718.014
451 | [4.1772451 4.1718502 4.1679916 4.1649199 4.1623998 4.160234 4.1585407 4.1567688 4.155509 4.1544456 4.1531067 4.1520829 4.1511378 4.1504292] | 0.5 | 45 | 2716.586
452 | [4.1772842 4.1717715 4.1677551 4.1646442 4.1622424 4.1601949 4.1585407 4.1567297 4.1552725 4.1540914 4.1531067 4.1520438 4.1509409 4.1502323] | 0.5 | 45 | 2715.44
453 | [4.1775994 4.1720471 4.1680703 4.1650777 4.1624784 4.1603127 4.1585016 4.1570444 4.1555877 4.1543274 4.1531854 4.1521616 4.1512957 4.1503897] | 0.5 | 45 | 2714.777
454 | [4.1774812 4.1718898 4.1679125 4.1649594 4.1623211 4.160234 4.158462 4.1568871 4.1554303 4.1542883 4.1530676 4.1520829 4.1513348 4.1503506] | 0.5 | 45 | 2714.081
455 | [4.1774812 4.1719294 4.1679125 4.1648808 4.1624784 4.1601949 4.1585803 4.1569657 4.1555481 4.1542487 4.153028 4.1520829 4.151217 4.1502719] | 0.5 | 45 | 2713.478
456 | [4.1774025 4.1717324 4.1678734 4.1648412 4.1622815 4.1603918 4.1583438 4.1567297 4.1554303 4.1541305 4.1528311 4.1520042 4.1510592 4.1501536] | 0.5 | 45 | 2712.674
457 | [4.1773238 4.1717715 4.1676764 4.1647229 4.1622424 4.1601162 4.158462 4.1566901 4.1552725 4.1542096 4.1529889 4.1519651 4.1511378 4.150311 ] | 0.5 | 45 | 2711.717
458 | [4.1773634 4.1718502 4.1678734 4.1648412 4.1623607 4.1602736 4.1583438 4.1568084 4.1553907 4.1542487 4.153028 4.1520829 4.1511378 4.1502323] | 0.5 | 45 | 2711.022
459 | [4.1773634 4.1718898 4.1678338 4.1648412 4.1622815 4.160234 4.1583438 4.1567297 4.1552725 4.1542096 4.1530676 4.1520042 4.1511378 4.1502323] | 0.5 | 45 | 2710.102
460 | [4.1771665 4.1718111 4.1678734 4.1649199 4.1623607 4.1601162 4.1582651 4.1568475 4.1554694 4.1542096 4.1531463 4.1520042 4.1510987 4.150311 ] | 0.5 | 45 | 2709.14
461 | [4.1772451 4.1717715 4.1678338 4.1647229 4.1622815 4.1601553 4.1583834 4.1566901 4.1553512 4.1540518 4.1528707 4.1519651 4.1509805 4.1502323] | 0.5 | 45 | 2708.36
462 | [4.1774025 4.1717715 4.1677947 4.1646442 4.1621637 4.1600766 4.1582651 4.1567688 4.1553907 4.1540518 4.1528311 4.1519651 4.1510201 4.1502719] | 0.5 | 45 | 2707.608
463 | [4.1772056 4.1716533 4.1677155 4.1646838 4.1622424 4.1599584 4.158226 4.1567688 4.1551542 4.1540127 4.1529098 4.1517286 4.1509805 4.1499567] | 0.5 | 45 | 2706.829
464 | [4.1774812 4.1717324 4.1679125 4.1647625 4.1621637 4.1601949 4.1583438 4.1568475 4.1553907 4.1540518 4.1528707 4.1521225 4.1510201 4.1501141] | 0.5 | 45 | 2705.854
465 | [4.1771665 4.1715355 4.1675978 4.1646051 4.1621242 4.160037 4.1581473 4.1564145 4.1550364 4.1538548 4.1526737 4.1516891 4.1506653 4.1499963] | 0.5 | 45 | 2704.914
466 | [4.1773238 4.1715746 4.1677947 4.1646838 4.1622424 4.1599979 4.1581864 4.1567297 4.1551542 4.15417 4.1528311 4.1518073 4.1508622 4.1499567] | 0.5 | 45 | 2703.993
467 | [4.1774025 4.1716928 4.1678338 4.1646442 4.1620455 4.1600766 4.158226 4.1566901 4.1553512 4.153934 4.1527524 4.1518469 4.1508622 4.1499963] | 0.5 | 45 | 2703.675
468 | [4.1772056 4.1716533 4.1676764 4.1645656 4.1619668 4.1600766 4.1581864 4.1564932 4.1551151 4.153934 4.1528311 4.151886 4.1508231 4.1497993] | 0.5 | 45 | 2702.918
469 | [4.1771665 4.1717324 4.1676764 4.1645656 4.1620851 4.160037 4.1581473 4.1566114 4.1551151 4.1538944 4.152792 4.1517682 4.1508231 4.1499171] | 0.5 | 45 | 2702.32
470 | [4.1772451 4.1715355 4.1674399 4.1645265 4.1620059 4.1598406 4.1580291 4.1564541 4.1549969 4.1538157 4.1527133 4.1516891 4.1505866 4.1499171] | 0.5 | 45 | 2701.188
471 | [4.1770878 4.1716533 4.1676369 4.1646442 4.1622028 4.160037 4.1582651 4.1565328 4.1550756 4.1539731 4.1527524 4.1517286 4.1507444 4.1499963] | 0.5 | 45 | 2700.55
472 | [4.1771269 4.1715355 4.1677947 4.1645265 4.1620059 4.1597223 4.1579108 4.1563358 4.1549182 4.1536975 4.1525555 4.1515317 4.1506262 4.1497993] | 0.5 | 45 | 2699.288
473 | [4.1770878 4.1716928 4.1676369 4.1647229 4.1620059 4.1598406 4.1581078 4.1566114 4.1551542 4.1538548 4.1527524 4.15165 4.1507444 4.1498384] | 0.5 | 45 | 2698.354
474 | [4.1771665 4.1716533 4.1677155 4.1645656 4.1619668 4.1598797 4.1581473 4.1565719 4.1552725 4.1538157 4.1528311 4.1516891 4.1509018 4.1497993] | 0.5 | 45 | 2697.92
475 | [4.1771665 4.1715746 4.1676369 4.1646051 4.1620851 4.1598797 4.1580291 4.1565719 4.1549578 4.1538548 4.1526737 4.15165 4.1507049 4.149878 ] | 0.5 | 45 | 2697.091
476 | [4.1770482 4.171299 4.1672826 4.1643686 4.1616516 4.1595645 4.1576748 4.1562572 4.1547608 4.1535006 4.1524372 4.1514134 4.1504683 4.1494842] | 0.5 | 45 | 2695.633
477 | [4.1769695 4.1713777 4.1673222 4.1643686 4.1617699 4.1596437 4.1578321 4.1562572 4.1547608 4.1536188 4.1525164 4.151453 4.1504683 4.1497202] | 0.5 | 45 | 2694.53
478 | [4.1770086 4.1715355 4.1674399 4.1644869 4.1619668 4.1598797 4.1580682 4.1563749 4.1549578 4.1537371 4.152595 4.1514926 4.1506653 4.1496811] | 0.5 | 45 | 2693.907
479 | [4.1770086 4.1713777 4.1675582 4.1644869 4.1619668 4.1598797 4.1579108 4.1562963 4.1549182 4.1536579 4.152595 4.1516891 4.1506653 4.149878 ] | 0.5 | 45 | 2693.152
480 | [4.1768909 4.1713386 4.1672826 4.1642113 4.1616125 4.1596828 4.1577535 4.1561785 4.1546822 4.1534219 4.1523194 4.1514134 4.1503897 4.1495237] | 0.5 | 45 | 2692.303
481 | [4.1768513 4.1714172 4.1674008 4.1642504 4.1618094 4.159801 4.1577926 4.1563358 4.1549182 4.1536579 4.1526341 4.1515317 4.1504683 4.1495628] | 0.5 | 45 | 2691.921
482 | [4.1769695 4.1712599 4.1673222 4.1641717 4.1616912 4.1596041 4.1578321 4.1560602 4.1546822 4.1534219 4.1524372 4.1513743 4.1503506 4.1495628] | 0.5 | 45 | 2690.912
483 | [4.1768117 4.1712599 4.1671643 4.1639748 4.1614547 4.1593285 4.1575956 4.1559029 4.1544456 4.1533432 4.1522408 4.1511774 4.1501536 4.1494446] | 0.5 | 45 | 2689.443
484 | [4.17693 4.1713386 4.1674008 4.1642504 4.1617699 4.1597223 4.1577535 4.1562176 4.1548395 4.1534615 4.1524372 4.151453 4.1505475 4.1495237] | 0.5 | 45 | 2689.024
485 | [4.1770086 4.1714568 4.1674795 4.1644473 4.1618094 4.1597223 4.1578717 4.1563358 4.1549182 4.1535401 4.1523981 4.1514926 4.1506262 4.1496811] | 0.5 | 45 | 2688.28
486 | [4.1769695 4.1712203 4.1672826 4.1641717 4.1616125 4.1595645 4.1576352 4.1560206 4.1547999 4.1535401 4.1523981 4.1512957 4.1504683 4.1495628] | 0.5 | 45 | 2687.695
487 | [4.176733 4.1712599 4.1672039 4.1641717 4.1614547 4.1592102 4.1575565 4.1559815 4.1546426 4.1533432 4.1521616 4.151217 4.1502719 4.1493659] | 0.5 | 45 | 2686.878
488 | [4.1768513 4.1712599 4.1672039 4.1640539 4.1616912 4.1594858 4.1577535 4.1560602 4.1546822 4.1534219 4.1523981 4.1512561 4.1502719 4.1493659] | 0.5 | 45 | 2686.576
489 | [4.1769695 4.1712599 4.1672826 4.164093 4.1617303 4.1596041 4.1575565 4.1560206 4.1546426 4.1533823 4.1523585 4.1512561 4.1502719 4.1494055] | 0.5 | 45 | 2685.766
490 | [4.17693 4.1712599 4.1671252 4.1640539 4.1615729 4.1595254 4.1576352 4.1559815 4.1544852 4.1531854 4.1521225 4.1511774 4.1502323 4.1494055] | 0.5 | 45 | 2684.753
491 | [4.1766543 4.1712599 4.1671252 4.1638961 4.1614156 4.1592889 4.1574779 4.1559029 4.1544852 4.1532645 4.1520829 4.1509409 4.150075 4.1493268] | 0.5 | 45 | 2683.76
492 | [4.1768513 4.1712203 4.1671252 4.1639748 4.1615729 4.1594467 4.1575956 4.1559815 4.1546426 4.1532645 4.1522799 4.1510987 4.1501927 4.1492481] | 0.5 | 45 | 2683
493 | [4.1766939 4.1711416 4.167007 4.164093 4.1614156 4.1593285 4.157517 4.1559029 4.1544061 4.1533432 4.1522012 4.1510987 4.1501536 4.1492085] | 0.5 | 45 | 2682.133
494 | [4.1767726 4.1710234 4.1670465 4.1638961 4.1612973 4.1592102 4.1573992 4.1557846 4.1544852 4.1530676 4.1519651 4.1509018 4.1499171 4.1490903] | 0.5 | 45 | 2681.302
495 | [4.1766543 4.1711416 4.1672826 4.1641717 4.1614547 4.1594071 4.1574779 4.1558633 4.154603 4.1531854 4.1521225 4.1511378 4.1502719 4.1493659] | 0.5 | 45 | 2681.149
496 | [4.1765361 4.1710234 4.1671252 4.163857 4.1614943 4.1592102 4.1573596 4.1558633 4.154367 4.1532645 4.1518469 4.1509409 4.1501141 4.149169 ] | 0.5 | 45 | 2680.013
497 | [4.1766152 4.1710234 4.1668496 4.1637387 4.1614943 4.1590528 4.15732 4.1556268 4.1543274 4.1529493 4.1518073 4.1508622 4.1498384 4.1490512] | 0.5 | 45 | 2678.765
498 | [4.1766939 4.1710629 4.167007 4.1640143 4.1614943 4.1593285 4.157517 4.1559029 4.1544456 4.1531854 4.1520438 4.1509805 4.1500354 4.1492085] | 0.5 | 45 | 2678.237
499 | [4.1766152 4.1710234 4.1669283 4.163857 4.1613369 4.1591711 4.1573596 4.1557059 4.1543274 4.1531463 4.1520438 4.1509805 4.1499567 4.1490903] | 0.5 | 45 | 2677.252
500 | [4.176497 4.1709051 4.1668887 4.1636205 4.1610608 4.1590919 4.1572413 4.155745 4.1542883 4.1531854 4.1519256 4.1508622 4.1497202 4.1490903] | 0.5 | 45 | 2676.679
501 | [4.1765361 4.170866 4.1669283 4.1638174 4.1612577 4.1590919 4.1573596 4.1556664 4.1540914 4.1530676 4.1519651 4.1507835 4.1499963 4.1490903] | 0.5 | 45 | 2676.081
502 | [4.1764183 4.1709447 4.1668887 4.1638174 4.161376 4.1590919 4.1572413 4.1556664 4.1542883 4.1529098 4.151886 4.1507835 4.1499963 4.1490512] | 0.5 | 45 | 2674.972
503 | [4.1765757 4.1707873 4.1669283 4.1637387 4.1612186 4.1592102 4.1572809 4.1556268 4.1542883 4.1529493 4.1518469 4.1508622 4.1499963 4.1490512] | 0.5 | 45 | 2673.951
504 | [4.1764183 4.1707478 4.1668887 4.1635418 4.1609821 4.1590528 4.1572022 4.1555481 4.1542096 4.1529098 4.1518073 4.1506653 4.1497202 4.1488147] | 0.5 | 45 | 2672.744
505 | [4.1765757 4.1709051 4.16681 4.16366 4.1612577 4.1588163 4.1571627 4.1555877 4.1542883 4.1528707 4.15165 4.1505866 4.1497598 4.148736 ] | 0.5 | 45 | 2672.035
506 | [4.1764183 4.170866 4.1666918 4.1636205 4.1609821 4.1588559 4.1570444 4.1555481 4.1541305 4.1527524 4.1516891 4.1505866 4.1497202 4.148736 ] | 0.5 | 45 | 2671.111
507 | [4.176497 4.1707873 4.16681 4.16366 4.1611791 4.1592102 4.157084 4.1555877 4.1542096 4.1529098 4.1517286 4.1507444 4.1497993 4.1489329] | 0.5 | 45 | 2670.626
508 | [4.176497 4.1707087 4.1666131 4.1636992 4.1608248 4.1588955 4.1570053 4.1553512 4.1540127 4.1528311 4.1516104 4.1504292 4.1496024 4.1487756] | 0.5 | 45 | 2669.699
509 | [4.1765757 4.1709051 4.1668887 4.1637783 4.1611791 4.1591315 4.1571627 4.1554694 4.1541305 4.1529098 4.1517286 4.1506653 4.1497598 4.1488543] | 0.5 | 45 | 2669.047
510 | [4.1764574 4.1707087 4.1666918 4.1636992 4.1610217 4.1588955 4.1570444 4.1554694 4.1540518 4.1527524 4.1515317 4.1506653 4.1497202 4.1488934] | 0.5 | 45 | 2668.098
511 | [4.1763787 4.1707087 4.1666131 4.1635814 4.1609035 4.1587377 4.1570053 4.1553907 4.1538548 4.1526737 4.1515713 4.1505866 4.1496415 4.1488147] | 0.5 | 45 | 2667.247
512 | [4.1763787 4.1705508 4.166574 4.1635022 4.1609821 4.1588559 4.1570444 4.1554694 4.1540518 4.1526737 4.1515317 4.1505475 4.1496024 4.1486964] | 0.5 | 45 | 2666.722
513 | [4.1764574 4.1705904 4.1666918 4.1634631 4.1609821 4.1589346 4.1570444 4.1555481 4.1540914 4.1526737 4.1516891 4.1505866 4.1495237 4.1487756] | 0.5 | 45 | 2666.297
514 | [4.1763396 4.1708264 4.1667314 4.1635814 4.1611004 4.1588163 4.1570444 4.155509 4.1541305 4.1528311 4.15165 4.1506262 4.1496024 4.148972 ] | 0.5 | 45 | 2665.736
515 | [4.1762214 4.170433 4.1664162 4.1634235 4.160943 4.1585016 4.1568871 4.1551938 4.1537762 4.1526341 4.1513348 4.1505079 4.1493659 4.1484604] | 0.5 | 45 | 2664.046
516 | [4.1763396 4.1705117 4.1664162 4.1633844 4.1609035 4.158659 4.1568084 4.1551938 4.153934 4.1524768 4.151453 4.1504292 4.1494446 4.1484208] | 0.5 | 45 | 2663.297
517 | [4.1763 4.1707087 4.1666131 4.1634235 4.160943 4.1589346 4.1568084 4.1551938 4.153934 4.1527524 4.151453 4.1504683 4.1495628 4.1488147] | 0.5 | 45 | 2662.489
518 | [4.1762605 4.1706691 4.1664557 4.1635022 4.160943 4.1588163 4.1568871 4.1553512 4.1538548 4.1526341 4.1514134 4.1504292 4.1495628 4.1484604] | 0.5 | 45 | 2661.754
519 | [4.1760244 4.170433 4.1664557 4.1632662 4.1608644 4.1587772 4.1568084 4.1550756 4.1537762 4.1525555 4.1514134 4.150311 4.1494055 4.1485786] | 0.5 | 45 | 2660.863
520 | [4.1761031 4.1705904 4.1664557 4.1632662 4.1607852 4.1587377 4.1568084 4.1552725 4.1538548 4.1523981 4.1513348 4.1504683 4.1493268 4.1484604] | 0.5 | 45 | 2660.352
521 | [4.1761818 4.1704721 4.1664162 4.1632662 4.1607065 4.1586199 4.1567688 4.1550756 4.1537762 4.1524768 4.1514134 4.1502719 4.1493268 4.1485786] | 0.5 | 45 | 2659.563
522 | [4.1762605 4.1705904 4.166574 4.1633844 4.1609035 4.1587377 4.1568871 4.1552725 4.1538944 4.1527133 4.1514926 4.1504683 4.1494446 4.1486177] | 0.5 | 45 | 2658.682
523 | [4.1761427 4.1704721 4.1665344 4.1634235 4.1609035 4.1586986 4.1569266 4.1552334 4.1537762 4.1526341 4.1513743 4.1503506 4.1494446 4.1485786] | 0.5 | 45 | 2657.654
524 | [4.1761818 4.1705508 4.1666131 4.1634235 4.1607461 4.158659 4.1569266 4.1552725 4.153934 4.1524768 4.1515317 4.1503897 4.1494842 4.1484995] | 0.5 | 45 | 2656.856
525 | [4.1762605 4.1706691 4.1664953 4.1634631 4.160943 4.1588163 4.1569266 4.1551938 4.1540914 4.1524768 4.1514134 4.1504683 4.1494842 4.1485391] | 0.5 | 45 | 2656.425
526 | [4.1761427 4.170433 4.1664557 4.1631875 4.1607852 4.1586199 4.1568475 4.1550756 4.1538157 4.1524768 4.1512561 4.1503506 4.1493268 4.1483421] | 0.5 | 45 | 2655.685
527 | [4.1760635 4.1705117 4.1663771 4.1633058 4.1607065 4.158659 4.1567688 4.1549578 4.1535792 4.1522799 4.1512561 4.150075 4.149169 4.1483421] | 0.5 | 45 | 2654.546
528 | [4.1761031 4.1705117 4.1663771 4.1633449 4.1607065 4.1585407 4.1568475 4.1551542 4.1537371 4.1524372 4.1512561 4.150311 4.1494446 4.1484995] | 0.5 | 45 | 2653.978
529 | [4.1759849 4.1703148 4.1663771 4.1631088 4.1605887 4.158462 4.1567297 4.1550756 4.1536579 4.1523585 4.1510987 4.1502323 4.1492085 4.1483421] | 0.5 | 45 | 2652.689
530 | [4.1759849 4.1703148 4.1664162 4.1631479 4.1604705 4.158462 4.1565328 4.1549969 4.1536579 4.1524372 4.1511774 4.150075 4.149169 4.148303 ] | 0.5 | 45 | 2652.112
531 | [4.1761427 4.170433 4.1662588 4.1631875 4.1604705 4.158462 4.1566114 4.1550364 4.1535792 4.1523194 4.1510201 4.1501536 4.1490903 4.1482239] | 0.5 | 45 | 2651.38
532 | [4.1760635 4.1701179 4.1662588 4.1630692 4.1604705 4.1583438 4.1564541 4.1548395 4.1533823 4.1521225 4.1509805 4.1499171 4.1489329 4.1482239] | 0.5 | 45 | 2650.033
533 | [4.1758671 4.170157 4.1660619 4.1630692 4.1604705 4.1583047 4.1564541 4.1547999 4.1533432 4.1522408 4.1509018 4.1500354 4.148972 4.1480665] | 0.5 | 45 | 2649.602
534 | [4.1757879 4.1703148 4.1661406 4.1630692 4.1604705 4.1584229 4.1563749 4.1547999 4.1532645 4.1519651 4.1509805 4.1499171 4.1490116 4.1481061] | 0.5 | 45 | 2648.475
535 | [4.1758671 4.1702752 4.1661801 4.1630692 4.1605492 4.1583047 4.1564541 4.1549969 4.1534219 4.1522012 4.1510592 4.1499567 4.1490903 4.1481061] | 0.5 | 45 | 2647.983
536 | [4.1757879 4.1700392 4.1659832 4.1628332 4.1603127 4.1581864 4.1562963 4.1547608 4.1532645 4.1520438 4.1509805 4.1498384 4.148972 4.1479878] | 0.5 | 45 | 2646.774
537 | [4.1757488 4.170157 4.1659832 4.1627541 4.160234 4.1583438 4.1563749 4.1546426 4.1532249 4.1520438 4.1509409 4.149878 4.148972 4.1479483] | 0.5 | 45 | 2645.755
538 | [4.1756701 4.1702361 4.1660619 4.1629119 4.1603127 4.1582651 4.1564145 4.1547608 4.1532645 4.1521616 4.1510987 4.1500354 4.1488934 4.1480665] | 0.5 | 45 | 2645.281
539 | [4.1757879 4.1700392 4.1661015 4.1629119 4.1603127 4.1580682 4.1562963 4.1546822 4.1531463 4.1520829 4.1510201 4.1498384 4.1488147 4.1481452] | 0.5 | 45 | 2644.499
540 | [4.1757879 4.170157 4.1659045 4.1628332 4.1603918 4.1581473 4.1562963 4.1547213 4.1532249 4.1519651 4.1508231 4.1498384 4.1488934 4.1479878] | 0.5 | 45 | 2644.125
541 | [4.1756701 4.1700783 4.1660228 4.1628723 4.1603918 4.1581078 4.1562963 4.1546822 4.1533823 4.1519651 4.1508622 4.1498384 4.1488147 4.1479878] | 0.5 | 45 | 2642.882
542 | [4.1758671 4.1700392 4.1660228 4.1627936 4.1601949 4.1581864 4.1562572 4.1546426 4.1532645 4.1520438 4.1508622 4.1497202 4.1487756 4.1479092] | 0.5 | 45 | 2642.076
543 | [4.1757879 4.1700392 4.1660228 4.162951 4.1603522 4.1581864 4.1562963 4.1545639 4.1533036 4.1520438 4.1508231 4.1497993 4.1488147 4.1479483] | 0.5 | 45 | 2641.264
544 | [4.1757488 4.1700392 4.1660228 4.1629119 4.1604309 4.1583047 4.1562963 4.1547213 4.1532645 4.1522408 4.1509409 4.149878 4.1488543 4.1479092] | 0.5 | 45 | 2640.572
545 | [4.1758671 4.1699996 4.1659045 4.1627541 4.1601949 4.1581473 4.1562963 4.1544456 4.1531854 4.1518469 4.1506653 4.1496415 4.148736 4.1478696] | 0.5 | 45 | 2639.874
546 | [4.1757092 4.1698813 4.1659832 4.1626363 4.1601949 4.1581078 4.1561785 4.1544456 4.1530676 4.151886 4.1507444 4.1496415 4.1486573 4.1477513] | 0.5 | 45 | 2638.893
547 | [4.1754732 4.1698813 4.1658258 4.1626363 4.1600766 4.1578321 4.1560993 4.1543274 4.1530676 4.1517286 4.1505866 4.1494842 4.148736 4.1476727] | 0.5 | 45 | 2637.767
548 | [4.1756306 4.1699209 4.1657472 4.1627541 4.1601949 4.1580682 4.1562176 4.1545243 4.153028 4.1517682 4.1506653 4.1494842 4.1486573 4.1476727] | 0.5 | 45 | 2636.892
549 | [4.1756306 4.1698813 4.1657472 4.1625576 4.1600766 4.1579895 4.1562176 4.1546426 4.1530676 4.1516891 4.1506262 4.1495237 4.1486573 4.1477909] | 0.5 | 45 | 2636.205
550 | [4.1755519 4.1699996 4.1657076 4.162518 4.1599584 4.1577535 4.1560602 4.1543274 4.1528707 4.1516891 4.1505866 4.1493659 4.1485391 4.1475153] | 0.5 | 45 | 2635.24
551 | [4.175591 4.1699996 4.1658258 4.1626363 4.160234 4.1580682 4.1561389 4.1544061 4.1529889 4.1519256 4.1506262 4.1495628 4.1486573 4.1477909] | 0.5 | 45 | 2634.997
552 | [4.175591 4.1697636 4.165668 4.1626754 4.160234 4.1578717 4.1560993 4.1544061 4.153028 4.15165 4.1506653 4.1495628 4.1484995 4.1477122] | 0.5 | 45 | 2634.349
553 | [4.1755123 4.1698027 4.1657076 4.1625576 4.1600766 4.1577139 4.1558237 4.1543274 4.152792 4.1515713 4.1503506 4.1493659 4.1484604 4.1477513] | 0.5 | 45 | 2633.331
554 | [4.1755519 4.1698027 4.1658258 4.1624784 4.1599193 4.1578717 4.1559815 4.154367 4.1528311 4.15165 4.1507049 4.1496415 4.1485391 4.1477513] | 0.5 | 45 | 2632.046
555 | [4.1755123 4.1699605 4.1657863 4.1626754 4.1599979 4.1577926 4.1559029 4.1542487 4.153028 4.1517286 4.1505475 4.1495237 4.1486177 4.1477122] | 0.5 | 45 | 2631.033
556 | [4.1755519 4.1696844 4.1655502 4.1623998 4.1598797 4.1578321 4.1558237 4.1543274 4.1528311 4.1516104 4.1504292 4.1493268 4.1484208 4.1475153] | 0.5 | 45 | 2629.81
557 | [4.1755519 4.1696844 4.1656289 4.162518 4.159801 4.1576748 4.1558237 4.15417 4.1528707 4.1514134 4.1504292 4.1492872 4.1482635 4.1475153] | 0.5 | 45 | 2629.213
558 | [4.1752763 4.1696453 4.1656289 4.1622424 4.1597223 4.1575565 4.155745 4.1540914 4.1526737 4.1514134 4.1503506 4.1492481 4.148303 4.1473579] | 0.5 | 45 | 2628.118
559 | [4.1753154 4.1696453 4.1655502 4.1623607 4.1598406 4.1577139 4.1559029 4.154367 4.152792 4.151453 4.1503506 4.1491299 4.1483421 4.147397 ] | 0.5 | 45 | 2627.729
560 | [4.1753945 4.1696453 4.1655502 4.1624393 4.1598797 4.1575956 4.155942 4.1542883 4.1526341 4.1514926 4.1503897 4.1492085 4.148303 4.1475153] | 0.5 | 45 | 2626.828
561 | [4.1753945 4.1695666 4.1657076 4.1624393 4.1598797 4.1576352 4.155942 4.1542096 4.1526737 4.15165 4.1502719 4.1492481 4.148303 4.1475549] | 0.5 | 45 | 2626.07
562 | [4.175355 4.1696844 4.165432 4.1624393 4.1597614 4.1574779 4.1558237 4.1542096 4.1527524 4.1515713 4.1502719 4.1492085 4.1482239 4.147397 ] | 0.5 | 45 | 2624.985
563 | [4.175355 4.1696453 4.1656289 4.1624393 4.1598406 4.1577535 4.1559029 4.1543274 4.152792 4.151453 4.1503897 4.1493659 4.1485391 4.147594 ] | 0.5 | 45 | 2624.381
564 | [4.1753154 4.1696057 4.1655893 4.1624784 4.159801 4.157517 4.1557846 4.1541305 4.152792 4.1515317 4.1502719 4.1492085 4.1482635 4.1475153] | 0.5 | 45 | 2623.417
565 | [4.1752763 4.1696453 4.1654711 4.1622028 4.1597223 4.1576748 4.1556664 4.1540127 4.1526737 4.1512957 4.150311 4.149169 4.1483421 4.147397 ] | 0.5 | 45 | 2622.944
566 | [4.1752763 4.1696453 4.1653924 4.1622424 4.1597223 4.1576748 4.1556268 4.1541305 4.1526341 4.1513743 4.1502323 4.1490512 4.1482635 4.1473184] | 0.5 | 45 | 2621.948
567 | [4.1752763 4.169488 4.1653924 4.1622424 4.1596437 4.1576352 4.1556664 4.1540127 4.152595 4.1514926 4.1501141 4.1492085 4.1481452 4.1473579] | 0.5 | 45 | 2620.668
568 | [4.1752763 4.1694484 4.1654711 4.1623211 4.1597614 4.1578321 4.1558237 4.1540914 4.1528311 4.1514926 4.150311 4.1490903 4.1483421 4.1474366] | 0.5 | 45 | 2619.977
569 | [4.1752367 4.169488 4.1654711 4.1623211 4.159801 4.1576352 4.1556664 4.1541305 4.1526341 4.1513743 4.1502323 4.1491299 4.1483817 4.147397 ] | 0.5 | 45 | 2619.291
570 | [4.1752763 4.1695271 4.1653137 4.1622028 4.1597223 4.157517 4.1556268 4.15417 4.1524768 4.1512957 4.1502323 4.1491299 4.1481452 4.1473579] | 0.5 | 45 | 2618.676
571 | [4.1752367 4.1694088 4.1653137 4.1621637 4.1596828 4.15732 4.155745 4.1539731 4.152595 4.151217 4.1500354 4.1490512 4.1482239 4.1472001] | 0.5 | 45 | 2617.788
572 | [4.1747642 4.1691332 4.1649199 4.1618485 4.1592102 4.1572022 4.1552334 4.1534615 4.1522408 4.1509018 4.1497202 4.1486177 4.1476727 4.1468458] | 0.5 | 45 | 2616.284
573 | [4.175158 4.1693697 4.1651955 4.1620851 4.1595645 4.1575956 4.1554303 4.1538548 4.1525164 4.1510592 4.1499171 4.148972 4.1480665 4.1471214] | 0.5 | 45 | 2615.87
574 | [4.1750007 4.169488 4.1651564 4.1621242 4.1595254 4.15732 4.1554694 4.1537762 4.1522408 4.1511774 4.1499963 4.148972 4.1478696 4.1471214] | 0.5 | 45 | 2614.699
575 | [4.1751189 4.1694088 4.1653924 4.1621242 4.1596041 4.157517 4.1555877 4.1538157 4.1525164 4.1511774 4.1500354 4.1489329 4.1481452 4.1472001] | 0.5 | 45 | 2614.216
576 | [4.175158 4.1694088 4.1653924 4.1621637 4.1595645 4.1572809 4.1554303 4.1539731 4.1524372 4.1509805 4.149878 4.1490116 4.1479878 4.1470428] | 0.5 | 45 | 2613.66
577 | [4.1752763 4.169291 4.165432 4.1620851 4.1595254 4.1574383 4.1553512 4.1538157 4.152595 4.1511774 4.1499171 4.1488543 4.1479483 4.1471214] | 0.5 | 45 | 2613.17
578 | [4.1750007 4.1693697 4.1653533 4.1622424 4.1595254 4.1572809 4.1555877 4.1538548 4.1525555 4.1511774 4.150075 4.1490512 4.1480274 4.1470823] | 0.5 | 45 | 2612.504
579 | [4.1750007 4.1691728 4.1650777 4.1620851 4.1592498 4.1571231 4.1553907 4.1537371 4.1522799 4.1510592 4.1497598 4.1488147 4.1477909 4.1470032] | 0.5 | 45 | 2611.23
580 | [4.1749611 4.1692123 4.1650381 4.1619668 4.1594071 4.1571627 4.1554694 4.1536975 4.1522012 4.1510201 4.1497993 4.1487756 4.1478305 4.1468854] | 0.5 | 45 | 2610.343
581 | [4.1750398 4.1693301 4.1651564 4.1621242 4.1594071 4.1572022 4.1553907 4.1538157 4.1522408 4.1511378 4.1500354 4.1488543 4.1479092 4.1469641] | 0.5 | 45 | 2609.57
582 | [4.174922 4.1691332 4.1651168 4.1618881 4.1594071 4.1572022 4.1554694 4.1536188 4.1522799 4.1509805 4.1499171 4.1487756 4.1477122 4.1469641] | 0.5 | 45 | 2608.386
583 | [4.1750398 4.1691332 4.1651955 4.1619668 4.1594467 4.1572022 4.1553121 4.1537371 4.1522408 4.1509805 4.149878 4.1488934 4.1479878 4.1469245] | 0.5 | 45 | 2607.877
584 | [4.1748428 4.1693697 4.1649199 4.1618094 4.1594071 4.1572413 4.1553907 4.1537762 4.1524372 4.1510592 4.1499963 4.1488543 4.1479483 4.1470032] | 0.5 | 45 | 2606.985
585 | [4.174922 4.1690941 4.1649985 4.1617303 4.1592498 4.1570053 4.1552334 4.1535401 4.1520829 4.1508231 4.1497202 4.1485391 4.1476727 4.1468458] | 0.5 | 45 | 2606.392
586 | [4.1747642 4.1690545 4.1649985 4.1618485 4.1592498 4.1569657 4.1549969 4.1535006 4.1521225 4.1509018 4.1496811 4.1486573 4.1476727 4.1468458] | 0.5 | 45 | 2604.934
587 | [4.174922 4.1689758 4.1650777 4.1617699 4.1590919 4.1570053 4.1551938 4.1535006 4.1520829 4.1508622 4.1496024 4.148736 4.1475549 4.1468458] | 0.5 | 45 | 2604.286
588 | [4.1748037 4.1688972 4.1648021 4.1618485 4.1591315 4.1569266 4.1552334 4.1535792 4.1519651 4.1507835 4.1497598 4.1485786 4.1475153 4.1468458] | 0.5 | 45 | 2603.613
589 | [4.1747642 4.1689758 4.1649594 4.1617303 4.1592889 4.1570053 4.1551151 4.1535792 4.1520829 4.1507835 4.1496415 4.1485391 4.1476727 4.1466489] | 0.5 | 45 | 2602.621
590 | [4.174922 4.1688972 4.1647625 4.1617303 4.1591315 4.157084 4.1551542 4.1533823 4.1520042 4.1506653 4.1496024 4.1485391 4.1476336 4.1467276] | 0.5 | 45 | 2601.759
591 | [4.1747642 4.1691332 4.1648021 4.1617699 4.1590133 4.1570053 4.1551542 4.1534219 4.1520438 4.1507835 4.1497993 4.1486573 4.1477122 4.1469245] | 0.5 | 45 | 2601.181
592 | [4.1747251 4.1690545 4.1649985 4.1618094 4.1590528 4.1570053 4.1550364 4.1535006 4.1520438 4.1507835 4.1496024 4.148736 4.147594 4.1466885] | 0.5 | 45 | 2600.486
593 | [4.1747642 4.1690154 4.1648412 4.1616516 4.1590528 4.1571231 4.1550756 4.1535401 4.1520829 4.1508231 4.1496811 4.1487756 4.1476727 4.1468854] | 0.5 | 45 | 2599.214
594 | [4.1747251 4.1689758 4.1648808 4.1617699 4.1591315 4.1569266 4.1551938 4.1534615 4.1519651 4.1507444 4.1497993 4.1486573 4.1477513 4.1467671] | 0.5 | 45 | 2598.448
595 | [4.1747251 4.1689363 4.1648021 4.1616912 4.1590133 4.1568084 4.1550756 4.1534219 4.1520438 4.1508622 4.1495237 4.1484995 4.1476727 4.1466489] | 0.5 | 45 | 2597.445
596 | [4.1747251 4.1690154 4.1647625 4.1617303 4.1589346 4.1568871 4.1551542 4.1532645 4.1520042 4.1505866 4.1494842 4.1484208 4.1475153 4.1466098] | 0.5 | 45 | 2596.88
597 | [4.1746464 4.1689363 4.1646442 4.1616912 4.1589346 4.1568475 4.1549578 4.1533823 4.151886 4.1506653 4.1495628 4.1484208 4.1474366 4.1466489] | 0.5 | 45 | 2596.076
598 | [4.1744494 4.1688576 4.1644869 4.1614156 4.1588163 4.1566901 4.1547213 4.153028 4.1516891 4.1502323 4.1492872 4.1480274 4.1471214 4.1461763] | 0.5 | 45 | 2595.151
599 | [4.1746068 4.1686215 4.1646442 4.1615729 4.1589346 4.1565719 4.1547608 4.1531067 4.1517286 4.1505079 4.1492085 4.1482239 4.1473184 4.1464128] | 0.5 | 45 | 2594.248
600 | [4.1745672 4.1687789 4.1647625 4.1613369 4.1588955 4.1566901 4.1547999 4.1532249 4.1518073 4.1506262 4.1494055 4.148303 4.147397 4.1463342] | 0.5 | 45 | 2593.599
601 | [4.1745672 4.1686606 4.1646442 4.1614156 4.1589346 4.1564932 4.1549182 4.1531463 4.1517286 4.1505079 4.1492481 4.1482635 4.147161 4.1463733] | 0.5 | 45 | 2592.944
602 | [4.1744494 4.1685429 4.1643686 4.1613369 4.1588559 4.1565328 4.1546426 4.1531067 4.1515713 4.150311 4.1491299 4.1480274 4.147161 4.1461372] | 0.5 | 45 | 2591.859
603 | [4.1744885 4.1687398 4.1647625 4.161376 4.1588559 4.1566114 4.1547213 4.1532249 4.1518073 4.1504683 4.1494842 4.148303 4.147397 4.146452 ] | 0.5 | 45 | 2591.39
604 | [4.1744099 4.168582 4.1644082 4.1611791 4.1585016 4.1563749 4.1545639 4.1529493 4.151453 4.1501536 4.1490116 4.1479878 4.1469245 4.1461763] | 0.5 | 45 | 2590.091
605 | [4.1743708 4.168385 4.1644473 4.1612973 4.158659 4.1563358 4.1544852 4.1529493 4.151453 4.1501536 4.1490116 4.1481061 4.1470032 4.1461372] | 0.5 | 45 | 2589.42
606 | [4.1742129 4.1684246 4.1645656 4.16114 4.1585803 4.1564541 4.154367 4.1529493 4.1512957 4.1499567 4.148972 4.1477909 4.1468458 4.1462159] | 0.5 | 45 | 2588.267
607 | [4.1744885 4.1687398 4.1646442 4.1612973 4.1588559 4.1564932 4.154603 4.1531463 4.1515317 4.1502719 4.1492085 4.1480665 4.1470428 4.1461763] | 0.5 | 45 | 2587.657
608 | [4.1744494 4.1685429 4.1643686 4.1611791 4.1587772 4.1564541 4.1548395 4.153028 4.1515713 4.1503506 4.148972 4.1479483 4.1470823 4.146255 ] | 0.5 | 45 | 2586.595
609 | [4.1744494 4.1683459 4.1642504 4.1611791 4.1585803 4.1563749 4.1545243 4.1529493 4.151453 4.1501536 4.1491299 4.1479878 4.1470823 4.1462159] | 0.5 | 45 | 2585.899
610 | [4.1742525 4.1684246 4.1641717 4.1610608 4.1583834 4.1562572 4.1544456 4.1526341 4.1513348 4.1501536 4.1487756 4.1476727 4.1468067 4.1460586] | 0.5 | 45 | 2584.964
611 | [4.1743708 4.1685429 4.1644082 4.1611791 4.1586199 4.1564541 4.1546822 4.1529098 4.1513743 4.1502719 4.1490903 4.1480274 4.1470823 4.1461372] | 0.5 | 45 | 2584.746
612 | [4.1743708 4.1683459 4.1643686 4.16114 4.1586199 4.1564145 4.1547213 4.1527133 4.1513348 4.1501141 4.148972 4.1478696 4.1471214 4.1460586] | 0.5 | 45 | 2583.149
613 | [4.1742525 4.168582 4.1643686 4.16114 4.1586986 4.1564541 4.1545639 4.153028 4.151453 4.1501927 4.1489329 4.1480665 4.1470823 4.1461372] | 0.5 | 45 | 2582.529
614 | [4.1742129 4.168385 4.16429 4.1610217 4.1585803 4.1564145 4.154367 4.1528707 4.1513743 4.1501141 4.1488543 4.1478696 4.1468458 4.1460586] | 0.5 | 45 | 2581.409
615 | [4.1742525 4.1685429 4.1643295 4.1611791 4.1585407 4.1562176 4.1544061 4.152792 4.1515713 4.1501927 4.1488543 4.1478305 4.1469641 4.1460586] | 0.5 | 45 | 2580.991
616 | [4.1742525 4.168385 4.1643686 4.1612186 4.1585407 4.1563749 4.1544061 4.1529098 4.1512957 4.1501141 4.1488543 4.1478305 4.1468854 4.1460586] | 0.5 | 45 | 2580.342
617 | [4.1741738 4.1684246 4.1643686 4.1612186 4.1585016 4.1563358 4.154603 4.152792 4.1513743 4.1499171 4.1489329 4.1478696 4.1468854 4.1460586] | 0.5 | 45 | 2579.555
618 | [4.1741738 4.1683064 4.1641717 4.160943 4.1583834 4.1561785 4.1542096 4.1525555 4.1513348 4.1499963 4.1488543 4.1476336 4.1467671 4.1459794] | 0.5 | 45 | 2578.673
619 | [4.1742916 4.1683459 4.1641717 4.16114 4.1584229 4.1562963 4.1544061 4.152792 4.151453 4.1499567 4.1487756 4.1477513 4.1468458 4.1458616] | 0.5 | 45 | 2577.808
620 | [4.1740556 4.1682673 4.1641326 4.16114 4.158462 4.1561389 4.1542096 4.1526341 4.1511774 4.149878 4.148736 4.1477122 4.1468458 4.145822 ] | 0.5 | 45 | 2576.628
621 | [4.1740947 4.1681881 4.164093 4.1609035 4.1583047 4.1560993 4.1542096 4.1524768 4.1511774 4.1497202 4.1486573 4.1476727 4.1467276 4.1457825] | 0.5 | 45 | 2575.83
622 | [4.1742129 4.1682277 4.1640143 4.1609035 4.1583834 4.1560993 4.15417 4.1524768 4.1511378 4.1499171 4.148736 4.1476336 4.1465306 4.1457038] | 0.5 | 45 | 2574.709
623 | [4.1739769 4.1681094 4.1638174 4.1606674 4.1581473 4.155942 4.1539731 4.1523194 4.1509409 4.1496811 4.1485786 4.1473579 4.1463733 4.1456647] | 0.5 | 45 | 2573.75
624 | [4.174016 4.1680703 4.1639357 4.1607461 4.1583438 4.1561785 4.1542487 4.152595 4.1511378 4.1498384 4.1486573 4.1476727 4.1467671 4.1457825] | 0.5 | 45 | 2573.583
625 | [4.1738191 4.1680703 4.1639357 4.1606674 4.1581864 4.1559029 4.15417 4.1523194 4.1508622 4.1497598 4.1486177 4.1473579 4.146452 4.1455464] | 0.5 | 45 | 2572.527
626 | [4.1737404 4.168149 4.163857 4.1609035 4.1580291 4.155942 4.1538944 4.1524372 4.1509805 4.1497598 4.1483817 4.1475153 4.146452 4.1456251] | 0.5 | 45 | 2571.859
627 | [4.1738191 4.1679916 4.1638174 4.1606674 4.1580682 4.155942 4.1540914 4.1524768 4.1508622 4.1497202 4.1485391 4.1475153 4.1464128 4.145586 ] | 0.5 | 45 | 2570.765
628 | [4.1739769 4.1681094 4.1639748 4.1607461 4.1581078 4.1558633 4.1540914 4.1525164 4.1509805 4.1496811 4.1484604 4.1474757 4.1465306 4.145586 ] | 0.5 | 45 | 2570.003
629 | [4.17378 4.1680307 4.1640143 4.1605096 4.1579504 4.1556664 4.1538944 4.1523585 4.1507444 4.1495628 4.1485786 4.1473579 4.1463342 4.1454678] | 0.5 | 45 | 2568.841
630 | [4.1738982 4.1679125 4.1636992 4.1606278 4.1579108 4.155745 4.1538548 4.1522012 4.1507444 4.1494055 4.1482239 4.1472001 4.1462946 4.1454678] | 0.5 | 45 | 2567.963
631 | [4.1738191 4.1679521 4.163857 4.1606278 4.1581864 4.1557846 4.1539731 4.1523585 4.1509409 4.1495628 4.1484208 4.1472793 4.1465306 4.1455069] | 0.5 | 45 | 2567.259
632 | [4.1737404 4.1677551 4.16366 4.1605096 4.1578717 4.1558633 4.1539731 4.1521616 4.1507835 4.1495237 4.1483817 4.1472793 4.146255 4.1454282] | 0.5 | 45 | 2566.314
633 | [4.1736617 4.1678338 4.16366 4.1605096 4.1578321 4.1557846 4.1538944 4.1522799 4.1507835 4.1494446 4.1481848 4.147161 4.146255 4.1454282] | 0.5 | 45 | 2565.329
634 | [4.1738191 4.1678734 4.1636205 4.1605492 4.1579895 4.1559029 4.1538944 4.1520829 4.1507444 4.1495237 4.1483421 4.1472001 4.1462946 4.1453495] | 0.5 | 45 | 2564.581
635 | [4.1736617 4.1680703 4.1637387 4.1605492 4.1579108 4.1559029 4.1537371 4.1522799 4.1507049 4.1494446 4.1482635 4.1472793 4.146255 4.1453495] | 0.5 | 45 | 2563.817
636 | [4.1736221 4.1678734 4.1635418 4.1603522 4.1577926 4.1557059 4.1537762 4.1520829 4.1506653 4.1493659 4.1480665 4.147161 4.1460586 4.1452708] | 0.5 | 45 | 2563.044
637 | [4.1736221 4.1678734 4.1636992 4.1605492 4.1579895 4.155745 4.1537371 4.1521225 4.1506262 4.1494446 4.1481452 4.1470428 4.1463342 4.1452312] | 0.5 | 45 | 2562.753
638 | [4.1736221 4.1677947 4.1637387 4.1605096 4.1576748 4.1557846 4.153934 4.1521616 4.1507444 4.1495628 4.1483817 4.1472001 4.146255 4.1454282] | 0.5 | 45 | 2561.628
639 | [4.1736221 4.1677551 4.16366 4.1603918 4.1577535 4.1556664 4.1536975 4.1521225 4.1507444 4.1492085 4.1482239 4.1469641 4.1461763 4.1452312] | 0.5 | 45 | 2560.682
640 | [4.17378 4.1677155 4.1635814 4.1606278 4.1579504 4.1557059 4.1537762 4.1522799 4.1507835 4.1494446 4.1481848 4.1471214 4.1462946 4.1452708] | 0.5 | 45 | 2559.779
641 | [4.1736221 4.1678338 4.1636992 4.1605096 4.1580291 4.1557059 4.1538157 4.1522799 4.1507835 4.1494842 4.1483817 4.1472793 4.1463733 4.1454282] | 0.5 | 45 | 2559.325
642 | [4.1735435 4.1675582 4.1635418 4.1603522 4.1576748 4.1553512 4.1535401 4.1518469 4.1505866 4.1492872 4.1482239 4.1470823 4.146019 4.1451526] | 0.5 | 45 | 2558.299
643 | [4.1735435 4.1675978 4.1635022 4.160234 4.1577139 4.1554303 4.1535401 4.1517682 4.1504292 4.149169 4.1479878 4.1469245 4.146019 4.144877 ] | 0.5 | 45 | 2557.386
644 | [4.1735044 4.1674795 4.1633844 4.1601553 4.1576748 4.1553121 4.1534615 4.151886 4.150311 4.1490512 4.1479092 4.1468854 4.1458616 4.1450343] | 0.5 | 45 | 2556.428
645 | [4.1733074 4.1674795 4.1632266 4.160234 4.1573992 4.1553121 4.1533823 4.1517682 4.150311 4.1492085 4.1477909 4.1467276 4.1457038 4.1449556] | 0.5 | 45 | 2555.035
646 | [4.173583 4.1676764 4.1634631 4.1603127 4.1578717 4.1553512 4.1535792 4.1519256 4.1504292 4.149169 4.1480665 4.1469641 4.146019 4.1450343] | 0.5 | 45 | 2554.518
647 | [4.1735044 4.1676369 4.1634235 4.1601553 4.1576748 4.1554303 4.1535792 4.1519651 4.1504683 4.148972 4.1480274 4.1470032 4.1458616 4.1450343] | 0.5 | 45 | 2553.764
648 | [4.1734648 4.1675978 4.1635814 4.160234 4.1575956 4.1553907 4.1534615 4.1519651 4.1505866 4.149169 4.1478696 4.1470032 4.1458616 4.1450343] | 0.5 | 45 | 2553.37
649 | [4.1731501 4.1672826 4.1631479 4.1598797 4.15732 4.1550756 4.1531463 4.1515317 4.1501927 4.1488147 4.1474757 4.1466098 4.145586 4.1447983] | 0.5 | 45 | 2552.18
650 | [4.1732678 4.1673613 4.1631479 4.1598406 4.1572413 4.1550756 4.1531854 4.15165 4.1501141 4.1488147 4.1477909 4.1465702 4.1456251 4.14468 ] | 0.5 | 45 | 2551.443
651 | [4.1731105 4.1671252 4.1629906 4.1596828 4.1568871 4.1549182 4.1528707 4.1513348 4.149878 4.1486573 4.1476336 4.1464128 4.1453891 4.1445227] | 0.5 | 45 | 2549.709
652 | [4.1733465 4.1674008 4.1632662 4.1600766 4.1574779 4.1553907 4.1534615 4.1519256 4.1502323 4.1488543 4.1477122 4.1468067 4.145822 4.1449952] | 0.5 | 45 | 2549.273
653 | [4.1734257 4.1673222 4.1633449 4.1601162 4.1574383 4.1552725 4.1531463 4.1516891 4.1500354 4.148972 4.1477513 4.1468067 4.145822 4.1449952] | 0.5 | 45 | 2548.398
654 | [4.1733465 4.1673222 4.1633449 4.1599979 4.1572413 4.1550756 4.1532249 4.15165 4.1502323 4.1490116 4.1476727 4.1467276 4.1456647 4.1447196] | 0.5 | 45 | 2547.348
655 | [4.1733074 4.1672826 4.1632662 4.1598797 4.1572022 4.1551151 4.1532249 4.1515317 4.1501141 4.1486964 4.1476727 4.1466489 4.1455464 4.14468 ] | 0.5 | 45 | 2546.823
656 | [4.1731892 4.1673613 4.1632266 4.160037 4.1573992 4.1551151 4.1531463 4.1514926 4.1501536 4.1487756 4.1477513 4.1466489 4.1457434 4.1447587] | 0.5 | 45 | 2546.686
657 | [4.1732678 4.1672826 4.1631088 4.1598797 4.1571627 4.1550364 4.1531854 4.1515317 4.1500354 4.148736 4.1476336 4.1464915 4.1454678 4.1447196] | 0.5 | 45 | 2545.523
658 | [4.1733465 4.1672826 4.1631875 4.1599979 4.1572809 4.1551938 4.1532645 4.15165 4.1502323 4.1488147 4.1477122 4.1466098 4.1456647 4.1447587] | 0.5 | 45 | 2544.476
659 | [4.1732678 4.1675978 4.1631875 4.1600766 4.1573992 4.1553121 4.1532645 4.15165 4.1501927 4.1488543 4.1477122 4.1467671 4.1457434 4.144877 ] | 0.5 | 45 | 2543.645
660 | [4.1731105 4.1673613 4.1630692 4.1599193 4.15732 4.1551542 4.1533432 4.1514926 4.1501927 4.1488543 4.1476336 4.1465702 4.1455069 4.1444831] | 0.5 | 45 | 2542.607
661 | [4.1733861 4.1672826 4.1630692 4.1601553 4.1573596 4.1551151 4.1533432 4.1515713 4.1501536 4.1489329 4.1478305 4.1467276 4.1457038 4.1447587] | 0.5 | 45 | 2542.534
662 | [4.1731105 4.1671643 4.1630297 4.1597614 4.1572413 4.1550756 4.1530676 4.1513348 4.1501536 4.1486573 4.1474366 4.1465306 4.1455069 4.1445227] | 0.5 | 45 | 2541.433
663 | [4.1730318 4.1671643 4.1628332 4.1594858 4.1570053 4.1548786 4.1529493 4.151217 4.1498384 4.1485786 4.1473579 4.1463342 4.1452708 4.1443653] | 0.5 | 45 | 2540.462
664 | [4.1731501 4.1672435 4.1630692 4.159801 4.15732 4.1549182 4.1531067 4.1514926 4.1500354 4.1486964 4.1476727 4.1464915 4.1456251 4.14468 ] | 0.5 | 45 | 2539.707
665 | [4.1732678 4.1672039 4.1631875 4.1599193 4.15732 4.1551938 4.1533036 4.1515713 4.150075 4.1487756 4.1476727 4.1465702 4.1456251 4.1447587] | 0.5 | 45 | 2538.748
666 | [4.1731892 4.1672039 4.1632266 4.1599584 4.15732 4.1551151 4.1532645 4.15165 4.150075 4.1488543 4.1476336 4.1465702 4.145586 4.1448379] | 0.5 | 45 | 2538.089
667 | [4.1732287 4.1671643 4.1629119 4.1598406 4.15732 4.1549578 4.1530676 4.1513743 4.1501141 4.148736 4.147594 4.1465306 4.1455069 4.1446013] | 0.5 | 45 | 2537.135
668 | [4.1732287 4.1671643 4.1630297 4.1599584 4.1572022 4.1550364 4.1531463 4.1514134 4.1501141 4.1487756 4.1474366 4.146452 4.145586 4.1446409] | 0.5 | 45 | 2536.467
669 | [4.1731501 4.167007 4.1628332 4.1596041 4.1569657 4.1547608 4.1528707 4.1510987 4.1498384 4.1484208 4.147161 4.1464128 4.1453891 4.1445227] | 0.5 | 45 | 2535.264
670 | [4.1729922 4.1670465 4.1628332 4.1596828 4.1569657 4.1547608 4.153028 4.151217 4.1497202 4.1485786 4.1474366 4.1462159 4.1453104 4.1444831] | 0.5 | 45 | 2534.543
671 | [4.172874 4.1671252 4.162715 4.1595254 4.1570444 4.1546822 4.1528311 4.1511378 4.1497202 4.1484604 4.1472397 4.1461763 4.1451526 4.1443653] | 0.5 | 45 | 2533.948
672 | [4.1722441 4.1662588 4.1620455 4.1587377 4.1560993 4.1539731 4.1520438 4.1502719 4.148736 4.1473184 4.146255 4.1451526 4.1440501 4.143302 ] | 0.5 | 45 | 2530.376
673 | [4.1729531 4.1670465 4.1628723 4.1596828 4.1568871 4.1549182 4.1528311 4.1513743 4.1499963 4.1484995 4.147397 4.1462946 4.1453104 4.1444831] | 0.5 | 45 | 2532.519
674 | [4.1729136 4.1668887 4.1628723 4.1595254 4.1568871 4.1547213 4.1528707 4.1512561 4.1496811 4.1483421 4.1473579 4.1461763 4.1451921 4.1442075] | 0.5 | 45 | 2531.844
675 | [4.1728349 4.1668887 4.162715 4.1595645 4.1569657 4.1546822 4.1530676 4.1511774 4.1496811 4.1483817 4.1472793 4.1461372 4.1451921 4.1443653] | 0.5 | 45 | 2530.863
676 | [4.172874 4.1668887 4.1626754 4.1595254 4.1569266 4.1545639 4.152792 4.1511378 4.1496024 4.1483421 4.1472001 4.1461372 4.1451526 4.1441684] | 0.5 | 45 | 2529.57
677 | [4.1727562 4.16681 4.1626754 4.1593285 4.1568475 4.1546822 4.1527133 4.1510201 4.1496811 4.1483817 4.1470823 4.1460586 4.1451135 4.1442862] | 0.5 | 45 | 2528.907
678 | [4.1727953 4.167007 4.1628723 4.1597223 4.157084 4.1547608 4.1528707 4.1511774 4.1497202 4.1484604 4.1472793 4.1462159 4.1453495 4.1442862] | 0.5 | 45 | 2527.597
679 | [4.1727562 4.1669674 4.162715 4.1594858 4.1572022 4.154603 4.1526341 4.1512957 4.1496811 4.1484208 4.1472397 4.1462159 4.1451921 4.1443653] | 0.5 | 45 | 2526.493
680 | [4.1728349 4.1670465 4.162715 4.1595254 4.1567688 4.1545243 4.1527133 4.151217 4.1498384 4.1484208 4.1470823 4.1461372 4.1451921 4.1441288] | 0.5 | 45 | 2526.248
681 | [4.1728349 4.16681 4.1627541 4.1596041 4.1567297 4.1547213 4.1528707 4.1511378 4.1494842 4.1484208 4.147161 4.1460586 4.1451526 4.1442075] | 0.5 | 45 | 2525.517
682 | [4.1726775 4.1666918 4.1625576 4.1591315 4.1567297 4.1544061 4.1524372 4.1508622 4.1494446 4.1481848 4.1469245 4.1459403 4.144877 4.1440501] | 0.5 | 45 | 2524.58
683 | [4.1728349 4.16681 4.1625967 4.1594071 4.1566901 4.1546426 4.1526737 4.1509805 4.1496415 4.148303 4.147161 4.1461372 4.1449952 4.1442862] | 0.5 | 45 | 2523.685
684 | [4.1728349 4.1667314 4.1627541 4.1595254 4.1568475 4.1546822 4.1528311 4.1509805 4.1495237 4.148303 4.1472001 4.1460586 4.1450739 4.1440897] | 0.5 | 45 | 2522.534
685 | [4.1729922 4.1669674 4.1626754 4.1595645 4.1569266 4.1546822 4.1528707 4.1510987 4.1496811 4.1483421 4.1472001 4.1460977 4.1450739 4.1442862] | 0.5 | 45 | 2521.974
686 | [4.1729531 4.1668887 4.162715 4.1595254 4.1568084 4.154603 4.1527524 4.1511774 4.1496024 4.148303 4.1471214 4.1460586 4.1451921 4.1443257] | 0.5 | 45 | 2521.008
687 | [4.1726379 4.1666918 4.1623211 4.1592102 4.1566901 4.1544061 4.1524768 4.1508231 4.1493659 4.1481452 4.1470428 4.1457434 4.1447983 4.1439714] | 0.5 | 45 | 2520.008
688 | [4.172874 4.1668496 4.1625967 4.1594858 4.1568871 4.1545243 4.1526737 4.1509409 4.1496024 4.1482635 4.1471214 4.1460586 4.1450343 4.1443653] | 0.5 | 45 | 2519.621
689 | [4.1727166 4.1666918 4.1626363 4.1592498 4.1567688 4.1544852 4.1525555 4.1509018 4.1494055 4.1482239 4.1469245 4.1459403 4.144877 4.1440897] | 0.5 | 45 | 2518.829
690 | [4.1725984 4.166574 4.162518 4.1593285 4.1565328 4.1544061 4.1524372 4.1509409 4.1494446 4.1481452 4.1470032 4.1457825 4.144877 4.1440897] | 0.5 | 45 | 2517.58
691 | [4.1726775 4.16681 4.162518 4.1592889 4.1566114 4.1544061 4.1525555 4.1509018 4.1494055 4.1482239 4.1468854 4.1459007 4.1449165 4.1440501] | 0.5 | 45 | 2516.686
692 | [4.1727562 4.1667709 4.1624784 4.1592498 4.1567297 4.1545243 4.1524768 4.1509409 4.1495628 4.1483817 4.1470823 4.146019 4.1449165 4.1440501] | 0.5 | 45 | 2516.046
693 | [4.1725984 4.166574 4.1623607 4.1592498 4.1566114 4.1544456 4.1524372 4.1508622 4.1493268 4.1481061 4.1469245 4.1457038 4.1447983 4.1440105] | 0.5 | 45 | 2514.75
694 | [4.1726379 4.1666918 4.1624393 4.1592102 4.1567297 4.1544852 4.1524372 4.1507444 4.1493659 4.1480274 4.1469245 4.1459007 4.1449165 4.1439319] | 0.5 | 45 | 2514.745
695 | [4.1722836 4.1663375 4.1622028 4.1589742 4.1563358 4.1540914 4.1521616 4.1505475 4.1490903 4.1477513 4.1465702 4.1454282 4.1446409 4.1436958] | 0.5 | 45 | 2513.601
696 | [4.172441 4.1665344 4.1622028 4.1590528 4.1563749 4.1541305 4.1522799 4.1506262 4.1490512 4.1480274 4.1466489 4.1456251 4.14468 4.1435776] | 0.5 | 45 | 2512.845
697 | [4.1722441 4.1660619 4.1618881 4.1585803 4.1559029 4.1537371 4.1517682 4.1502323 4.1488543 4.1474757 4.1463733 4.1452312 4.1442471 4.1433806] | 0.5 | 45 | 2510.91
698 | [4.1724806 4.1664557 4.1623211 4.1589742 4.1565719 4.1540914 4.1522012 4.1504683 4.1493268 4.1477909 4.1466489 4.1456647 4.1446409 4.1439319] | 0.5 | 45 | 2510.754
699 | [4.1724019 4.1666131 4.1623211 4.1591315 4.1564145 4.15417 4.1523194 4.1506262 4.1492085 4.1480665 4.1467276 4.1457434 4.14468 4.1439319] | 0.5 | 45 | 2509.686
700 | [4.1724019 4.1664162 4.1622424 4.1590919 4.1563749 4.15417 4.1523585 4.1505866 4.1490116 4.1477513 4.1467671 4.1457434 4.1446013 4.1438136] | 0.5 | 45 | 2508.953
701 | [4.1722441 4.1662588 4.1619272 4.1588163 4.1561785 4.1537762 4.1519651 4.150311 4.148972 4.1474757 4.1463733 4.1452312 4.1443257 4.1434593] | 0.5 | 45 | 2507.661
702 | [4.172205 4.1664557 4.1620455 4.1589346 4.1560993 4.1539731 4.1520438 4.1503506 4.1489329 4.1476336 4.146452 4.1453891 4.1442862 4.143538 ] | 0.5 | 45 | 2507.197
703 | [4.1722441 4.1662984 4.1621242 4.1588163 4.1563358 4.1538944 4.1521225 4.1505079 4.1488147 4.1475549 4.1466098 4.1454678 4.1443257 4.1438136] | 0.5 | 45 | 2506.091
704 | [4.172205 4.1660228 4.1620059 4.1588163 4.1561785 4.153934 4.151886 4.1502719 4.1488147 4.1474757 4.146255 4.1451526 4.1442075 4.1434202] | 0.5 | 45 | 2504.871
705 | [4.1723623 4.1663771 4.1621637 4.1589346 4.1562963 4.1540914 4.1522012 4.1506262 4.1490116 4.1478696 4.1465306 4.1454678 4.1443257 4.1436172] | 0.5 | 45 | 2504.496
706 | [4.172008 4.1661406 4.1618881 4.1588559 4.1561389 4.1537762 4.1519651 4.1503897 4.1486964 4.1474757 4.1463342 4.1452312 4.1442471 4.1433415] | 0.5 | 45 | 2503.678
707 | [4.1723623 4.1662192 4.1620455 4.158659 4.1560993 4.1538548 4.1520042 4.1502323 4.1488147 4.147594 4.1464128 4.1452312 4.1442471 4.1434202] | 0.5 | 45 | 2503.21
708 | [4.1722836 4.1661801 4.1620059 4.1587772 4.1560993 4.1538548 4.1519651 4.1503506 4.1489329 4.1476336 4.1466098 4.1453495 4.144444 4.1436172] | 0.5 | 45 | 2502.528
709 | [4.1721654 4.1661801 4.1619272 4.1586986 4.1560206 4.1538157 4.1519256 4.150311 4.1487756 4.1474757 4.1462159 4.1452312 4.1442471 4.1433806] | 0.5 | 45 | 2501.722
710 | [4.172008 4.1661015 4.1619272 4.1585803 4.1558633 4.1538548 4.151886 4.1502323 4.1486573 4.1474757 4.1462159 4.1452708 4.1443653 4.143302 ] | 0.5 | 45 | 2500.383
1 | [4.1869454 4.183126 4.1806064 4.178874 4.1772203 4.1763539 4.1750546 4.1743064 4.1736765 4.173007 4.1724558 4.1719046 4.171629 4.1711173] | 0.5 | 45 | 3348.469
2 | [4.1870241 4.1833625 4.180685 4.1789918 4.1775351 4.1762753 4.1752906 4.1744637 4.1738338 4.1731644 4.172771 4.1721411 4.171629 4.171432 ] | 0.5 | 45 | 3345.161
3 | [4.1870637 4.1835985 4.1810789 4.1791496 4.177732 4.1767869 4.1755271 4.1748972 4.174346 4.1735191 4.1729679 4.1724954 4.1721411 4.1717863] | 0.5 | 45 | 3341.309
4 | [4.1872211 4.1834021 4.1810393 4.1792283 4.1777716 4.1766295 4.1756845 4.1748972 4.1742673 4.1736765 4.1732039 4.1726527 4.1721802 4.1717863] | 0.5 | 45 | 3337.214
5 | [4.1872211 4.1833625 4.1810789 4.1792283 4.1778107 4.1766295 4.175724 4.1750546 4.1742277 4.1737161 4.1731644 4.172771 4.1723771 4.1719441] | 0.5 | 45 | 3333.998
6 | [4.1871819 4.1834021 4.1810789 4.1792674 4.1776924 4.1766295 4.1755662 4.175015 4.1741881 4.1736765 4.1732039 4.1724558 4.1721802 4.1718655] | 0.5 | 45 | 3329.807
7 | [4.1870241 4.1834807 4.1809211 4.1790314 4.177732 4.1766691 4.1756845 4.1748185 4.174346 4.1738338 4.1730857 4.172574 4.1722198 4.1720228] | 0.5 | 45 | 3326.505
8 | [4.1869454 4.1830869 4.1809607 4.1790314 4.1776533 4.1765113 4.1756454 4.1748185 4.1741881 4.1735978 4.1732039 4.1724954 4.1721411 4.1718655] | 0.5 | 45 | 3322.103
9 | [4.1868668 4.1834021 4.1807246 4.1790314 4.1775746 4.1765113 4.1756845 4.1748185 4.1741095 4.1734009 4.1730857 4.1724954 4.1721015 4.1717472] | 0.5 | 45 | 3318.441
10 | [4.1866698 4.1830869 4.1806064 4.1787558 4.1773777 4.1763144 4.1751728 4.1744637 4.1739521 4.1735582 4.1728888 4.1722589 4.1718655 4.1717076] | 0.5 | 45 | 3315.145
11 | [4.1869063 4.1832051 4.1806455 4.1789131 4.1774564 4.176393 4.1755271 4.174582 4.1740308 4.1734405 4.173007 4.1723375 4.1720619 4.1717076] | 0.5 | 45 | 3311.3
12 | [4.1867881 4.1830082 4.1806064 4.1789131 4.1772594 4.1764722 4.1756454 4.1747394 4.1739125 4.1734405 4.1727314 4.1724167 4.1720228 4.1715503] | 0.5 | 45 | 3307.752
13 | [4.1866307 4.1829686 4.1805668 4.1786375 4.177299 4.1761174 4.1752515 4.1744637 4.1736369 4.1733613 4.1727314 4.1722589 4.1718655 4.1715503] | 0.5 | 45 | 3304.317
14 | [4.1867485 4.1830082 4.180685 4.1787162 4.1774168 4.1760387 4.1751728 4.1745033 4.1738734 4.1732039 4.1726131 4.1722198 4.1718259 4.1715107] | 0.5 | 45 | 3300.632
15 | [4.1866698 4.1828113 4.1802125 4.1783228 4.1770625 4.1758418 4.1747789 4.174149 4.1732826 4.1728101 4.1723771 4.1717863 4.1713929 4.1708021] | 0.5 | 45 | 3294.28
16 | [4.1867485 4.1829686 4.1805668 4.1785192 4.1771808 4.1760783 4.1751332 4.1743064 4.1735582 4.1729679 4.1724954 4.1721411 4.1717076 4.1712351] | 0.5 | 45 | 3292.392
17 | [4.1865516 4.1828504 4.1804881 4.1785588 4.1772203 4.1758418 4.1749363 4.174149 4.1735191 4.1732039 4.1724558 4.1718655 4.171432 4.1710777] | 0.5 | 45 | 3288.305
18 | [4.1867094 4.1829295 4.1804881 4.1785192 4.1770625 4.1758814 4.1749759 4.1742277 4.1734405 4.1729679 4.1722984 4.1719046 4.1716685 4.1711173] | 0.5 | 45 | 3284.009
19 | [4.1865911 4.1826539 4.1802912 4.1784801 4.1768265 4.1759601 4.1746607 4.1739125 4.1732435 4.1726131 4.1722984 4.1717472 4.1713533 4.1708808] | 0.5 | 45 | 3278.972
20 | [4.1866307 4.1826143 4.1802521 4.1784801 4.1768265 4.1758027 4.1747003 4.1739917 4.1730857 4.1726923 4.1721802 4.1719046 4.1711564 4.1708417] | 0.5 | 45 | 3274.674
21 | [4.1865911 4.1826143 4.1801338 4.1783228 4.1769052 4.1757631 4.1746216 4.1737947 4.1730466 4.1724954 4.1721411 4.1715503 4.1713142 4.1709204] | 0.5 | 45 | 3269.878
22 | [4.1867094 4.182693 4.1802521 4.1784015 4.1769447 4.1756454 4.1747003 4.1739125 4.1730857 4.1724954 4.1720619 4.1715899 4.1711564 4.1708021] | 0.5 | 45 | 3264.914
23 | [4.1864338 4.182457 4.1798582 4.1779289 4.1764722 4.1753302 4.1741881 4.1734009 4.1728888 4.1721802 4.1717863 4.1712747 4.1708417 4.1702905] | 0.5 | 45 | 3259.136
24 | [4.1864338 4.1826143 4.1799765 4.1778107 4.1765113 4.175015 4.1743064 4.1734405 4.1726923 4.1720619 4.1715107 4.1710386 4.1706448 4.1703691] | 0.5 | 45 | 3253.974
25 | [4.1862369 4.1824174 4.1797009 4.177732 4.1762753 4.1749759 4.1741095 4.1731253 4.1722984 4.1717472 4.1711564 4.1707234 4.1703296 4.1700149] | 0.5 | 45 | 3248.612
26 | [4.1863155 4.1821418 4.1794643 4.177496 4.1759601 4.1747003 4.1738338 4.1729679 4.1721015 4.171629 4.1709595 4.1704082 4.1699753 4.1695814] | 0.5 | 45 | 3243.299
27 | [4.1861973 4.1823387 4.17974 4.1776924 4.176157 4.175015 4.1740308 4.1730466 4.1721015 4.1715899 4.171196 4.1706839 4.1702509 4.1696997] | 0.5 | 45 | 3238.264
28 | [4.1863546 4.1820235 4.1793461 4.1774564 4.175724 4.1747003 4.1736369 4.1726131 4.1717863 4.1711173 4.1707234 4.1701722 4.169857 4.1692271] | 0.5 | 45 | 3232.393
29 | [4.1863546 4.1823387 4.1796217 4.1776533 4.1760783 4.1746607 4.1738338 4.172771 4.1721015 4.1713929 4.170763 4.1702905 4.1697783 4.1693454] | 0.5 | 45 | 3227.31
30 | [4.186276 4.1822205 4.1796217 4.177496 4.1759996 4.1747394 4.1735978 4.1726923 4.1717472 4.1710777 4.1706052 4.1700935 4.1695027 4.1691089] | 0.5 | 45 | 3221.94
31 | [4.186079 4.1822205 4.1793857 4.1772594 4.1758418 4.1743851 4.1734009 4.1725345 4.171629 4.1708417 4.1703691 4.1695814 4.1692271 4.1687155] | 0.5 | 45 | 3216.213
32 | [4.186276 4.1821418 4.1795039 4.1774168 4.1758027 4.1744637 4.1734405 4.1724954 4.1713929 4.1709991 4.1704082 4.1695423 4.1691484 4.1689124] | 0.5 | 45 | 3210.775
33 | [4.1858826 4.1819448 4.1791887 4.1770234 4.1754088 4.174149 4.1731644 4.1721802 4.1713142 4.1704478 4.169857 4.1693454 4.1688728 4.1683216] | 0.5 | 45 | 3205.4
34 | [4.1861186 4.1821418 4.1792674 4.177299 4.1756454 4.1741095 4.1730466 4.1721411 4.1713142 4.1705661 4.1700149 4.1693058 4.1687942 4.1684003] | 0.5 | 45 | 3200.434
35 | [4.186079 4.1820235 4.1793461 4.1772203 4.1755662 4.174346 4.1730466 4.1720619 4.1713142 4.1705661 4.170054 4.1691484 4.1686759 4.168282 ] | 0.5 | 45 | 3195.249
36 | [4.1860003 4.1820631 4.1791496 4.1769838 4.1754875 4.1740704 4.1728101 4.1717863 4.1711173 4.1702118 4.1696601 4.1689515 4.1684399 4.168046 ] | 0.5 | 45 | 3190.233
37 | [4.1860003 4.1819448 4.1789918 4.1771021 4.1752906 4.1739521 4.1728101 4.1717472 4.1710777 4.170054 4.1694241 4.1689124 4.1684003 4.1677308] | 0.5 | 45 | 3185.303
38 | [4.1860399 4.1819448 4.1792674 4.1771412 4.1754484 4.1739521 4.173007 4.1720228 4.1708417 4.1701722 4.1694241 4.1688333 4.1683216 4.1677704] | 0.5 | 45 | 3180.125
39 | [4.1857643 4.1817479 4.1787949 4.1769838 4.1749759 4.1737161 4.1726131 4.1715503 4.1705661 4.170054 4.1691484 4.1685972 4.1679277 4.1675735] | 0.5 | 45 | 3175.043
40 | [4.1859217 4.1817875 4.1787949 4.1767869 4.1750546 4.1738338 4.1724167 4.1715107 4.1706052 4.1698966 4.1690302 4.168479 4.1678886 4.1673765] | 0.5 | 45 | 3169.8
41 | [4.1856856 4.1817479 4.1786771 4.1766295 4.1750941 4.1735582 4.1722198 4.1713142 4.1702509 4.1697392 4.1688333 4.1680856 4.167613 4.1672978] | 0.5 | 45 | 3164.761
42 | [4.1859612 4.1817088 4.1787558 4.1769447 4.1752119 4.1738734 4.1726131 4.1713533 4.1705265 4.1696997 4.1689515 4.1684003 4.16781 4.1672587] | 0.5 | 45 | 3160.976
43 | [4.1859612 4.1817479 4.1788344 4.17659 4.1751332 4.1735978 4.1724954 4.171432 4.1704478 4.1696997 4.1688728 4.168282 4.1677308 4.1669436] | 0.5 | 45 | 3156.488
44 | [4.1858034 4.1816301 4.1785984 4.1767082 4.1749363 4.1734796 4.1723771 4.1713142 4.1701722 4.1694241 4.1688728 4.1680064 4.1673374 4.166904 ] | 0.5 | 45 | 3151.709
45 | [4.1857643 4.1816692 4.1787949 4.1766295 4.1749759 4.1733222 4.1721411 4.1712747 4.1701326 4.1693845 4.1687155 4.1680064 4.1674552 4.1665893] | 0.5 | 45 | 3146.242
46 | [4.1858034 4.1816301 4.1788344 4.1766691 4.1748972 4.1735582 4.1722984 4.1710777 4.170054 4.1690698 4.1686759 4.1679673 4.1671796 4.1665497] | 0.5 | 45 | 3141.587
47 | [4.185607 4.1815515 4.1785984 4.1764326 4.1747003 4.1733613 4.1719441 4.170763 4.169857 4.1691484 4.1684399 4.167613 4.166904 4.1661558] | 0.5 | 45 | 3136.296
48 | [4.1854887 4.1813149 4.1784406 4.1762753 4.1745429 4.1729679 4.171629 4.1708417 4.1696601 4.1687942 4.1679673 4.1672978 4.1665893 4.1661558] | 0.5 | 45 | 3131.98
49 | [4.1857247 4.1814332 4.1785984 4.1762357 4.1743851 4.1728497 4.1717076 4.1704874 4.1695027 4.1687155 4.167613 4.1670618 4.166235 4.1657624] | 0.5 | 45 | 3126.753
50 | [4.1855674 4.1815119 4.1786375 4.1762753 4.1745429 4.172771 4.1714716 4.1704478 4.1693845 4.168479 4.167613 4.1668649 4.1661954 4.1654472] | 0.5 | 45 | 3122.351
51 | [4.1856461 4.1815515 4.1786771 4.1762753 4.1745429 4.173007 4.1716685 4.1704478 4.1693845 4.1684003 4.1677704 4.1668649 4.1661558 4.1655655] | 0.5 | 45 | 3117.726
52 | [4.1856856 4.1814332 4.1785192 4.1761966 4.1745033 4.1728497 4.1713929 4.1701326 4.1693454 4.1681247 4.1674161 4.1665497 4.1657228 4.1652503] | 0.5 | 45 | 3113.132
53 | [4.185607 4.1812363 4.1784015 4.1760783 4.1741881 4.1725345 4.1713533 4.1699753 4.1690302 4.1681643 4.1674161 4.166471 4.1657228 4.1652899] | 0.5 | 45 | 3108.296
54 | [4.1855278 4.1813936 4.1782832 4.1760387 4.1742277 4.172771 4.1712351 4.1701326 4.1690302 4.168046 4.1673765 4.1664314 4.1657228 4.1650534] | 0.5 | 45 | 3103.901
55 | [4.1855674 4.1813149 4.1783228 4.1760387 4.1741881 4.1727314 4.1713142 4.1698179 4.1688333 4.168046 4.1671009 4.1663527 4.1656046 4.1648173] | 0.5 | 45 | 3099.611
56 | [4.1855278 4.1812758 4.1783619 4.175921 4.1740308 4.1724558 4.1711564 4.169857 4.1686368 4.1677308 4.1671009 4.1661167 4.1654081 4.1647387] | 0.5 | 45 | 3095.368
57 | [4.1852918 4.1811967 4.177968 4.1758027 4.1739125 4.1723771 4.170763 4.1696601 4.1684399 4.1675735 4.1666284 4.1658411 4.1650929 4.1644235] | 0.5 | 45 | 3091.304
58 | [4.1851735 4.1811967 4.1781259 4.1758418 4.1737552 4.1722198 4.1708417 4.1695423 4.1685185 4.167613 4.1665893 4.1658015 4.1649747 4.1643057] | 0.5 | 45 | 3087.234
59 | [4.1853704 4.1810789 4.1780472 4.1758027 4.1738734 4.1722589 4.1708021 4.169621 4.1684399 4.1674161 4.1666284 4.1657624 4.1648569 4.1642265] | 0.5 | 45 | 3084.103
60 | [4.1854491 4.1811576 4.1782436 4.1758814 4.1739521 4.1721802 4.1710386 4.1695814 4.1684399 4.167613 4.1666284 4.1658802 4.1650143 4.1643448] | 0.5 | 45 | 3082.229
61 | [4.1854887 4.1810393 4.1780076 4.1758027 4.1739917 4.1721015 4.1707234 4.1696601 4.1684399 4.1674552 4.1666284 4.1657228 4.1649747 4.1643057] | 0.5 | 45 | 3078.945
62 | [4.1854887 4.1809607 4.177968 4.1756845 4.1737552 4.1720619 4.1708021 4.1694636 4.1684003 4.1673374 4.1664314 4.1658015 4.164896 4.1641088] | 0.5 | 45 | 3075.43
63 | [4.1851735 4.1808033 4.1779289 4.1755662 4.1736765 4.1719832 4.170763 4.1695423 4.1680856 4.1672192 4.1663527 4.1654868 4.1647387 4.1640301] | 0.5 | 45 | 3071.27
64 | [4.1852918 4.1808424 4.1780863 4.1756058 4.1736369 4.1720619 4.1707234 4.1694636 4.1682429 4.1673765 4.166235 4.1655655 4.1647387 4.1640692] | 0.5 | 45 | 3066.96
65 | [4.1852131 4.1810002 4.1778107 4.1754088 4.1735582 4.1719832 4.1706052 4.1693454 4.168282 4.1669831 4.1660771 4.1652503 4.1644235 4.1636753] | 0.5 | 45 | 3063.671
66 | [4.1851735 4.1807246 4.1778893 4.1754875 4.1735191 4.1719441 4.1704082 4.1692271 4.1681247 4.1669831 4.166038 4.1652899 4.1643448 4.1636753] | 0.5 | 45 | 3060.373
67 | [4.1851735 4.180685 4.1778107 4.1754088 4.1734796 4.1719832 4.1702905 4.1691484 4.1678886 4.1668649 4.1658411 4.1650534 4.1640692 4.1633997] | 0.5 | 45 | 3057.257
68 | [4.1852131 4.1809211 4.1779289 4.1754088 4.1736765 4.1719046 4.1704082 4.1689515 4.1679673 4.1667862 4.1659594 4.1649747 4.1643448 4.1635966] | 0.5 | 45 | 3054.081
69 | [4.1851344 4.1807637 4.177732 4.1750941 4.1732039 4.1715899 4.1702118 4.1688333 4.1674948 4.1665106 4.1655655 4.1646204 4.1639905 4.1630454] | 0.5 | 45 | 3050.945
70 | [4.1850162 4.180685 4.1775351 4.1752119 4.1730857 4.1714716 4.1699357 4.1685576 4.1674552 4.1664314 4.1654472 4.1645417 4.1636753 4.1629272] | 0.5 | 45 | 3047.354
71 | [4.1849375 4.1805668 4.1774564 4.1751728 4.1732435 4.1713142 4.1699753 4.1685576 4.1672978 4.1661954 4.1651325 4.1644235 4.1636362 4.1629272] | 0.5 | 45 | 3044.781
72 | [4.1850162 4.1804881 4.1774564 4.1751332 4.1728888 4.1711173 4.1696601 4.168479 4.1670618 4.1659985 4.165329 4.1643448 4.1634784 4.1626911] | 0.5 | 45 | 3042.925
73 | [4.1850557 4.1805277 4.1773381 4.1749363 4.1728888 4.171196 4.1696601 4.1684399 4.1671405 4.1662741 4.1651325 4.1643844 4.1634393 4.1628094] | 0.5 | 45 | 3040.842
74 | [4.184701 4.1804094 4.1772203 4.1748972 4.1725345 4.1710777 4.169621 4.1682034 4.1670222 4.166038 4.1650534 4.1641088 4.1633606 4.1627307] | 0.5 | 45 | 3038.426
75 | [4.1846223 4.1804881 4.1772203 4.1747789 4.1728101 4.1709991 4.1695027 4.1681643 4.1671009 4.1659198 4.1648173 4.1640692 4.1633997 4.1625729] | 0.5 | 45 | 3036.552
76 | [4.1850557 4.1804881 4.1773381 4.1749759 4.1730857 4.1713929 4.1696601 4.1685185 4.1671009 4.1659594 4.1651325 4.1642265 4.1634784 4.1627698] | 0.5 | 45 | 3033.759
77 | [4.1847801 4.1804094 4.1772594 4.1746216 4.1728101 4.1710777 4.1697392 4.1681643 4.1671009 4.1661167 4.1650534 4.1642265 4.1634784 4.1626124] | 0.5 | 45 | 3031.621
78 | [4.1848588 4.1803699 4.1772203 4.1747789 4.1726527 4.1709595 4.1693454 4.1681247 4.1669831 4.1658015 4.1650143 4.1640301 4.1631637 4.1624942] | 0.5 | 45 | 3029.14
79 | [4.1848192 4.1800942 4.1770234 4.1743064 4.1724167 4.1707234 4.1691484 4.1677704 4.1665497 4.1654868 4.1646991 4.1636753 4.1628881 4.1622972] | 0.5 | 45 | 3026.937
80 | [4.1847801 4.1801338 4.1770625 4.1744637 4.1724558 4.1708021 4.169188 4.16781 4.1664314 4.1655259 4.1643448 4.1635575 4.1628094 4.1621399] | 0.5 | 45 | 3025.359
81 | [4.1845045 4.1801338 4.1768265 4.1744637 4.1722984 4.1705661 4.1689911 4.1676521 4.166471 4.1654472 4.1642265 4.1636362 4.1626124 4.1619039] | 0.5 | 45 | 3022.986
82 | [4.1845045 4.1802125 4.1769052 4.1743064 4.1724167 4.1706839 4.1687942 4.1676521 4.1663923 4.1654472 4.1643844 4.1634784 4.1626124 4.1619825] | 0.5 | 45 | 3021.474
83 | [4.1847405 4.1801338 4.1771412 4.1745429 4.1724167 4.1705265 4.1692667 4.1676521 4.1665893 4.1654472 4.164463 4.1635966 4.1628485 4.1621003] | 0.5 | 45 | 3018.832
84 | [4.1847405 4.1801338 4.1770625 4.1746216 4.1724167 4.1706839 4.1690302 4.1676521 4.1666284 4.1655259 4.1643844 4.1634393 4.1629272 4.1621399] | 0.5 | 45 | 3016.903
85 | [4.1846223 4.1799765 4.1769052 4.174346 4.1722589 4.1704478 4.1688728 4.1675735 4.1662741 4.1650929 4.1641479 4.1634393 4.1624155 4.1618247] | 0.5 | 45 | 3014.802
86 | [4.1845832 4.1801338 4.1768265 4.1743851 4.1722198 4.1703296 4.1687546 4.167613 4.1663136 4.1654472 4.1642265 4.1634784 4.1626124 4.1617069] | 0.5 | 45 | 3013.376
87 | [4.1843863 4.17974 4.1765509 4.1741881 4.1719832 4.1704874 4.1688333 4.1672978 4.1660771 4.1650534 4.1639509 4.1632028 4.1622186 4.161746 ] | 0.5 | 45 | 3011.516
88 | [4.1844649 4.1800156 4.1767869 4.1742277 4.1721411 4.1704082 4.1687942 4.1674948 4.1663527 4.1651716 4.1641088 4.1633997 4.1626515 4.1618247] | 0.5 | 45 | 3008.675
89 | [4.1846223 4.1800156 4.1768656 4.1742673 4.1723375 4.1705265 4.1688333 4.1675735 4.1663136 4.1651716 4.1642661 4.1634784 4.1626515 4.1617856] | 0.5 | 45 | 3006.527
90 | [4.1845436 4.1800156 4.1767082 4.174346 4.1722198 4.1704874 4.1688333 4.1675735 4.1663136 4.1651325 4.1641088 4.1632819 4.1624551 4.1619039] | 0.5 | 45 | 3005.353
91 | [4.1843467 4.1798186 4.1764326 4.1740308 4.1719832 4.1701722 4.1685972 4.1671796 4.1658802 4.1650143 4.1640301 4.1630454 4.1621399 4.1614704] | 0.5 | 45 | 3003.674
92 | [4.1844254 4.1799369 4.17659 4.1741881 4.1721802 4.1704082 4.1687942 4.1672978 4.1661954 4.1649747 4.1639118 4.1629272 4.1622186 4.1617069] | 0.5 | 45 | 3001.292
93 | [4.184268 4.1798582 4.1766295 4.1741881 4.1720228 4.1702118 4.1686759 4.1673374 4.1661954 4.1650143 4.1641479 4.163085 4.1623368 4.16151 ] | 0.5 | 45 | 2997.714
94 | [4.1843863 4.1798582 4.1765113 4.174149 4.1719832 4.1704478 4.1685972 4.1673765 4.1661558 4.164896 4.1639118 4.1631241 4.1622581 4.1615491] | 0.5 | 45 | 2995.056
95 | [4.1845832 4.1796613 4.1766691 4.1740704 4.1719441 4.1700935 4.1687942 4.1673765 4.1659985 4.1649356 4.1639905 4.1630454 4.1623759 4.16151 ] | 0.5 | 45 | 2992.051
96 | [4.1841893 4.1796217 4.176393 4.1740308 4.1717863 4.1699357 4.1684399 4.1670222 4.1658015 4.1647387 4.1637936 4.1626124 4.1619825 4.1612344] | 0.5 | 45 | 2989.016
97 | [4.1841893 4.1794643 4.1763539 4.1738338 4.1718259 4.170054 4.1683612 4.1667466 4.1658411 4.1646991 4.1637149 4.1627698 4.161943 4.1613917] | 0.5 | 45 | 2986.663
98 | [4.1841893 4.1796217 4.1764326 4.1738734 4.1717863 4.1699753 4.1682034 4.1670222 4.1657624 4.1645417 4.1635575 4.1627698 4.1618247 4.1611161] | 0.5 | 45 | 2984.2
99 | [4.184032 4.1795039 4.1763144 4.1737552 4.1715107 4.1696997 4.1683612 4.1667862 4.1656046 4.1645417 4.163518 4.1626911 4.1617069 4.161077 ] | 0.5 | 45 | 2982.128
100 | [4.1841106 4.179543 4.1761966 4.1735191 4.1715899 4.1697392 4.1680856 4.166707 4.1656046 4.164463 4.1633997 4.1624551 4.1616673 4.1610374] | 0.5 | 45 | 2979.22
101 | [4.1841893 4.179543 4.1761966 4.1737552 4.1715107 4.1697392 4.1681643 4.166707 4.1657228 4.1643844 4.1634784 4.1624551 4.1616282 4.1609588] | 0.5 | 45 | 2977.083
102 | [4.1839137 4.1793461 4.1760783 4.1735191 4.171432 4.1696601 4.1679277 4.166707 4.1652503 4.1642265 4.1634784 4.1622186 4.1613917 4.1607223] | 0.5 | 45 | 2974.788
103 | [4.1839924 4.1791887 4.1759996 4.1734405 4.171196 4.1695423 4.1680064 4.1664314 4.1652503 4.1641479 4.1631241 4.1621003 4.1613917 4.1606436] | 0.5 | 45 | 2972.821
104 | [4.183835 4.1791887 4.1758027 4.1732435 4.1711173 4.1693454 4.1677704 4.1661954 4.1650143 4.1637936 4.1630063 4.1619825 4.1612735 4.1604466] | 0.5 | 45 | 2971.003
105 | [4.1837564 4.1793857 4.1758027 4.1732435 4.1711564 4.1693058 4.1677308 4.1663136 4.1651716 4.1639509 4.1628881 4.161943 4.1612735 4.1605258] | 0.5 | 45 | 2969.1
106 | [4.1837564 4.1789527 4.1756845 4.173007 4.1709991 4.1689911 4.167613 4.1661558 4.1648569 4.1637936 4.1626124 4.1618643 4.1609979 4.1602106] | 0.5 | 45 | 2967.05
107 | [4.1838741 4.1791887 4.1758027 4.1734009 4.1710777 4.1693454 4.1676917 4.166235 4.1649356 4.1638331 4.1629667 4.1619039 4.1611161 4.1603289] | 0.5 | 45 | 2965.317
108 | [4.1837168 4.1788344 4.1755662 4.1730466 4.1708417 4.1690302 4.1675735 4.1661954 4.1649747 4.1637936 4.1628094 4.161943 4.1609192 4.1602497] | 0.5 | 45 | 2963.151
109 | [4.1838741 4.178874 4.1756845 4.173007 4.1709204 4.1690302 4.1675735 4.1659594 4.1648173 4.1636362 4.1626124 4.1617069 4.1608801 4.1601319] | 0.5 | 45 | 2961.743
110 | [4.1837955 4.1789918 4.1757631 4.1730466 4.1708808 4.1691484 4.1675344 4.166235 4.1648569 4.163518 4.1626515 4.1617856 4.1610374 4.1601319] | 0.5 | 45 | 2959.992
111 | [4.1837955 4.1789527 4.1756454 4.1730857 4.1708021 4.1690302 4.1674552 4.166038 4.1647387 4.163518 4.1625729 4.161746 4.1608405 4.1601319] | 0.5 | 45 | 2958.676
112 | [4.1837168 4.1789131 4.1756454 4.1729679 4.1708417 4.1687546 4.1674948 4.1659985 4.1648569 4.1635966 4.1624942 4.1617069 4.1609192 4.160171 ] | 0.5 | 45 | 2956.896
113 | [4.1837168 4.1789918 4.1756845 4.1730857 4.170763 4.1689911 4.1672587 4.1660771 4.164896 4.1637545 4.1626124 4.1615491 4.1608801 4.1599741] | 0.5 | 45 | 2955.32
114 | [4.1836777 4.1787949 4.1753302 4.1729283 4.1708417 4.1688333 4.1672192 4.1658411 4.1645417 4.163518 4.1625338 4.1614704 4.1607618 4.1600924] | 0.5 | 45 | 2953.542
115 | [4.1834412 4.1786771 4.1754484 4.172574 4.1705265 4.1687155 4.1670222 4.1656442 4.1642265 4.1633997 4.1621795 4.1613526 4.1604862 4.1598167] | 0.5 | 45 | 2951.455
116 | [4.1836381 4.1787949 4.1755662 4.1728497 4.1704874 4.1685576 4.1671796 4.1657624 4.1645021 4.1632819 4.1623368 4.16151 4.1605258 4.1598563] | 0.5 | 45 | 2950.345
117 | [4.1835198 4.1786771 4.1752119 4.1726131 4.1704874 4.1685576 4.1670222 4.1654868 4.1642661 4.163085 4.1622581 4.1614704 4.1604466 4.1597776] | 0.5 | 45 | 2948.887
118 | [4.1832442 4.1785192 4.1750941 4.1724558 4.1700935 4.1684003 4.1666284 4.1652112 4.1641874 4.1628881 4.1618643 4.1609979 4.1602497 4.1595807] | 0.5 | 45 | 2947.247
119 | [4.1834807 4.1787162 4.1752119 4.1726527 4.1703691 4.1686368 4.1669831 4.1653686 4.1642265 4.1630454 4.1621795 4.1611557 4.1604075 4.1596198] | 0.5 | 45 | 2946.152
120 | [4.1834412 4.1786771 4.1752119 4.1724167 4.1702905 4.1683612 4.1667466 4.1655655 4.1640692 4.1630063 4.1619039 4.1611161 4.160171 4.159502 ] | 0.5 | 45 | 2944.383
121 | [4.1834021 4.1785984 4.1749759 4.1724954 4.1703296 4.1683216 4.1668253 4.1654081 4.1638331 4.1628485 4.161943 4.1608405 4.160171 4.1593838] | 0.5 | 45 | 2943.13
122 | [4.1834021 4.1784801 4.1751332 4.1726527 4.1701722 4.1682429 4.1667862 4.1652899 4.1640692 4.1630063 4.161943 4.1609588 4.160171 4.1593838] | 0.5 | 45 | 2942.133
123 | [4.1834021 4.1785588 4.1751332 4.1724954 4.1701722 4.1682429 4.1665497 4.1651325 4.1639905 4.1628485 4.161943 4.1608801 4.1602106 4.1593442] | 0.5 | 45 | 2941.014
124 | [4.1832442 4.1783619 4.175015 4.1721411 4.1699357 4.1680856 4.1664314 4.1650143 4.1634393 4.1624155 4.1617069 4.1605258 4.1599741 4.1589508] | 0.5 | 45 | 2939.423
125 | [4.1833229 4.1784406 4.1749759 4.1722984 4.1701722 4.1683612 4.1666284 4.1651716 4.1639509 4.1626515 4.1618643 4.1609588 4.1602106 4.1593442] | 0.5 | 45 | 2938.557
126 | [4.1833625 4.1784406 4.1750546 4.172574 4.1700149 4.1682429 4.1666679 4.1652503 4.1639509 4.1628094 4.1617069 4.1607223 4.1600533 4.1593838] | 0.5 | 45 | 2937.745
127 | [4.1832051 4.1786375 4.175015 4.1722984 4.1701326 4.1682034 4.1667466 4.1650143 4.1639118 4.1625338 4.1617069 4.1608801 4.1598563 4.1592655] | 0.5 | 45 | 2936.594
128 | [4.1833625 4.1782045 4.1751332 4.1721802 4.170054 4.1682429 4.1664314 4.1650534 4.1637936 4.1627698 4.1615887 4.1607618 4.1598954 4.1591473] | 0.5 | 45 | 2935.381
129 | [4.1832051 4.1784406 4.1749759 4.1721411 4.1697783 4.1680856 4.166471 4.164896 4.1636753 4.1624942 4.1614704 4.1605649 4.1597776 4.1590686] | 0.5 | 45 | 2934.235
130 | [4.183126 4.1781259 4.1748972 4.1719832 4.1698179 4.1678886 4.1663136 4.1650534 4.1636753 4.1626124 4.16151 4.1606436 4.1597776 4.1590686] | 0.5 | 45 | 2932.725
131 | [4.183126 4.1783228 4.1747789 4.1721411 4.1699357 4.1679277 4.1662741 4.164896 4.1635966 4.1624155 4.16151 4.1604466 4.1595807 4.1589508] | 0.5 | 45 | 2932.412
132 | [4.1832051 4.1783228 4.1747394 4.1721802 4.1696997 4.1679277 4.1663923 4.1647778 4.1636362 4.1624155 4.1614313 4.1605649 4.1597381 4.1589508] | 0.5 | 45 | 2931.85
133 | [4.1832051 4.1784406 4.1748576 4.1721802 4.1698179 4.16781 4.1663136 4.1647387 4.1636362 4.1624551 4.16151 4.1604466 4.1597776 4.1589899] | 0.5 | 45 | 2931.744
134 | [4.1832442 4.1780472 4.1748185 4.1719441 4.1696997 4.1679673 4.166235 4.1648173 4.1634784 4.1623368 4.1614313 4.160368 4.1596985 4.1590295] | 0.5 | 45 | 2931.507
135 | [4.1830082 4.1781259 4.1746216 4.1720619 4.1696997 4.16781 4.1660771 4.1646991 4.1633997 4.1622972 4.1612735 4.1604075 4.1595411 4.1587539] | 0.5 | 45 | 2930.89
136 | [4.1830082 4.1780863 4.1746216 4.1720619 4.1695423 4.1676917 4.1661954 4.1646991 4.1633997 4.1622186 4.1611948 4.160368 4.1595411 4.158793 ] | 0.5 | 45 | 2930.236
137 | [4.183126 4.178165 4.1747394 4.1719832 4.1695814 4.1677704 4.1661558 4.1646204 4.1634784 4.1622186 4.1612735 4.1604862 4.1595411 4.1588717] | 0.5 | 45 | 2929.867
138 | [4.1832051 4.177968 4.1747003 4.1719046 4.169621 4.1676917 4.1659985 4.1645417 4.1631241 4.1621795 4.1612344 4.1603289 4.1595411 4.1587143] | 0.5 | 45 | 2929.858
139 | [4.1829686 4.1780076 4.174346 4.1716685 4.1693454 4.1675735 4.1657228 4.1642265 4.163085 4.161943 4.161077 4.159935 4.1593051 4.1587143] | 0.5 | 45 | 2928.595
140 | [4.183126 4.1778502 4.1742673 4.171629 4.1694241 4.1674552 4.1657228 4.1643844 4.1631637 4.1620612 4.1609588 4.160171 4.1593838 4.158596 ] | 0.5 | 45 | 2928.648
141 | [4.1828504 4.1779289 4.1744637 4.1717076 4.1695423 4.1676917 4.1659198 4.1644235 4.1631637 4.1621399 4.1613131 4.1600924 4.1594625 4.1587143] | 0.5 | 45 | 2929.717
142 | [4.1828113 4.177968 4.1744246 4.1717076 4.1693058 4.1675735 4.1658411 4.1643057 4.1632028 4.1620612 4.161077 4.160171 4.1594229 4.1584783] | 0.5 | 45 | 2929.509
143 | [4.1830473 4.1781259 4.1747003 4.1717076 4.1695814 4.1677308 4.1659198 4.1645813 4.1632028 4.1621795 4.1612735 4.1602893 4.1594625 4.158793 ] | 0.5 | 45 | 2929.303
144 | [4.1830473 4.1780076 4.1744637 4.1717472 4.1695814 4.1676521 4.1659985 4.1645417 4.1634393 4.1621795 4.1611557 4.1603289 4.1593442 4.1586356] | 0.5 | 45 | 2928.965
145 | [4.1829295 4.1780472 4.1743851 4.1717076 4.1693454 4.1675344 4.1658015 4.164463 4.1631637 4.161943 4.1609979 4.160171 4.1594625 4.1583996] | 0.5 | 45 | 2929.51
146 | [4.1829295 4.1778502 4.1744637 4.1716685 4.1693454 4.1675735 4.1658411 4.1646991 4.1630454 4.1621003 4.161077 4.1602497 4.1593442 4.1587539] | 0.5 | 45 | 2929.994
147 | [4.182693 4.1775351 4.1740308 4.1711564 4.1687546 4.1668649 4.1653686 4.1638722 4.1624551 4.16151 4.1604466 4.1596198 4.158596 4.1578875] | 0.5 | 45 | 2927.17
148 | [4.1828899 4.1778107 4.1744246 4.171629 4.1694241 4.1675344 4.1657624 4.164463 4.1632423 4.1620612 4.1611948 4.1602106 4.1592264 4.1585174] | 0.5 | 45 | 2927.548
149 | [4.1828504 4.1780076 4.1743851 4.1717472 4.1694241 4.1674948 4.1658411 4.1643057 4.1631241 4.161943 4.161077 4.160171 4.1593051 4.1585569] | 0.5 | 45 | 2926.69
150 | [4.1827717 4.1777716 4.1743851 4.171629 4.1692667 4.1674948 4.1658015 4.1643057 4.1630454 4.161943 4.1609979 4.1601319 4.1593051 4.158596 ] | 0.5 | 45 | 2924.837
151 | [4.1828504 4.1779289 4.174346 4.1715503 4.1693845 4.167613 4.1658015 4.164463 4.1631241 4.1620216 4.1609588 4.1600137 4.1593838 4.1586356] | 0.5 | 45 | 2923.151
152 | [4.1828899 4.1779289 4.1744246 4.1715107 4.1693058 4.1674552 4.1657624 4.1644235 4.163085 4.1618643 4.1608801 4.159935 4.1592264 4.1584783] | 0.5 | 45 | 2922.02
153 | [4.1828113 4.1777716 4.1741881 4.1714716 4.1694241 4.1674161 4.1655655 4.1640692 4.1629272 4.161746 4.1607223 4.1598954 4.1590686 4.15836 ] | 0.5 | 45 | 2920.683
154 | [4.1826539 4.1776533 4.174149 4.1713142 4.1693454 4.1671009 4.1654081 4.1639509 4.1627698 4.1616282 4.1607223 4.1596594 4.1589112 4.1581631] | 0.5 | 45 | 2919.642
155 | [4.1829295 4.177968 4.1743064 4.1717472 4.1693058 4.1675344 4.1656442 4.1641874 4.163085 4.1617856 4.1607618 4.159935 4.1589508 4.1583204] | 0.5 | 45 | 2919.954
156 | [4.182693 4.1776533 4.1743064 4.1712747 4.1689515 4.1671009 4.1656046 4.1643057 4.1627698 4.1617856 4.1607618 4.1596985 4.1590295 4.1582813] | 0.5 | 45 | 2918.595
157 | [4.1827717 4.1775746 4.1740308 4.1712747 4.1690302 4.1672587 4.1654081 4.1639509 4.1627307 4.1615887 4.1606832 4.1596198 4.1589899 4.1581631] | 0.5 | 45 | 2917.842
158 | [4.182693 4.1774564 4.1739521 4.171432 4.1691484 4.1671009 4.1656046 4.1641479 4.1627698 4.1615887 4.1604862 4.1596594 4.1586752 4.1581631] | 0.5 | 45 | 2917.919
159 | [4.182693 4.1776924 4.174149 4.1714716 4.1691089 4.1672978 4.1655259 4.1642661 4.1629272 4.1616673 4.1608014 4.1597381 4.1587143 4.1580844] | 0.5 | 45 | 2918.454
160 | [4.182693 4.1776137 4.174149 4.171432 4.1691484 4.1672978 4.1655259 4.1641088 4.1630454 4.1619825 4.1608014 4.1600533 4.1589899 4.1582417] | 0.5 | 45 | 2919.985
161 | [4.182693 4.1776137 4.174149 4.171432 4.169188 4.1671405 4.1654868 4.1641874 4.1630063 4.1619039 4.1607618 4.1598954 4.1589899 4.1582026] | 0.5 | 45 | 2919.616
162 | [4.182693 4.1776533 4.174149 4.1714716 4.1692667 4.1672192 4.1655655 4.1643448 4.1630063 4.1618247 4.1608014 4.1598954 4.1590686 4.1582813] | 0.5 | 45 | 2919.946
163 | [4.1826539 4.177732 4.1741881 4.1713533 4.1690302 4.1671009 4.1655259 4.1641088 4.1627307 4.161746 4.1608801 4.1598563 4.1589899 4.1583204] | 0.5 | 45 | 2920.154
164 | [4.1825356 4.1775351 4.1739125 4.1712747 4.1689515 4.1671009 4.1654472 4.1639118 4.1627307 4.1616673 4.1606045 4.1596594 4.1587143 4.1580844] | 0.5 | 45 | 2920.155
165 | [4.1824961 4.1774564 4.1738338 4.171196 4.1689124 4.1668649 4.165329 4.1637936 4.1628094 4.1615887 4.1604466 4.1595807 4.158793 4.1580057] | 0.5 | 45 | 2919.866
166 | [4.1824961 4.1775351 4.1740308 4.1711564 4.1689515 4.1670618 4.1654868 4.1639905 4.1629272 4.1616282 4.1606832 4.1598167 4.1588717 4.158124 ] | 0.5 | 45 | 2920.149
167 | [4.182693 4.1776137 4.1740704 4.1710386 4.1688728 4.1670618 4.1654081 4.1639905 4.1627307 4.1616673 4.1606045 4.1596198 4.1589508 4.1581631] | 0.5 | 45 | 2919.997
168 | [4.1826539 4.1776533 4.1742277 4.1715503 4.1690302 4.1671405 4.1656442 4.1640692 4.163085 4.1617856 4.1608405 4.1599741 4.1590686 4.1582417] | 0.5 | 45 | 2919.723
169 | [4.1826143 4.1775351 4.1740704 4.1713929 4.1691484 4.1670618 4.1655655 4.1639509 4.1628094 4.1619039 4.1606045 4.1596198 4.1590686 4.1582813] | 0.5 | 45 | 2918.83
170 | [4.1825356 4.1774168 4.1740308 4.1711564 4.1688333 4.1668253 4.1654472 4.1640301 4.1626515 4.16151 4.1604466 4.1598563 4.1588717 4.1582417] | 0.5 | 45 | 2918.646
171 | [4.182693 4.1775746 4.174149 4.1713142 4.1691089 4.1671009 4.1654472 4.1640692 4.1629272 4.1616673 4.1606436 4.1598954 4.1590686 4.1581631] | 0.5 | 45 | 2918.568
172 | [4.1826539 4.1776533 4.1740704 4.1713929 4.1689515 4.1671405 4.1655259 4.1639905 4.1628881 4.1617069 4.1607223 4.1597776 4.1589899 4.1580844] | 0.5 | 45 | 2917.719
173 | [4.1826539 4.1775351 4.174149 4.1712351 4.1689911 4.1670618 4.1655655 4.1639509 4.1629272 4.1616673 4.1608405 4.1598954 4.1590686 4.1582813] | 0.5 | 45 | 2917.325
174 | [4.1826539 4.1773777 4.1740704 4.1712747 4.1691089 4.1670222 4.1655259 4.1640301 4.1627698 4.1618247 4.1606832 4.1596985 4.1591473 4.1584387] | 0.5 | 45 | 2916.106
175 | [4.1824174 4.177496 4.1739125 4.1713929 4.1689124 4.1669831 4.165329 4.1639509 4.1626911 4.161746 4.1605649 4.1598563 4.1589508 4.1582813] | 0.5 | 45 | 2914.828
176 | [4.1824961 4.1773777 4.1738338 4.1710777 4.1688728 4.166904 4.1652503 4.1637545 4.1626911 4.16151 4.1604466 4.1593838 4.1588326 4.1580844] | 0.5 | 45 | 2914.012
177 | [4.1826143 4.1774564 4.1739521 4.1711173 4.1688728 4.1669436 4.165329 4.1638722 4.1626124 4.16151 4.1605649 4.1596985 4.1590295 4.1580844] | 0.5 | 45 | 2912.887
178 | [4.1825747 4.1776533 4.1740308 4.1713142 4.1690698 4.1671405 4.1656046 4.1642265 4.163085 4.1618643 4.1608014 4.1598563 4.1591082 4.1582813] | 0.5 | 45 | 2912.44
179 | [4.1825356 4.1776533 4.1740308 4.1713533 4.1689911 4.1671405 4.1656442 4.1642265 4.1629667 4.161746 4.1608014 4.1598563 4.1590686 4.1584783] | 0.5 | 45 | 2911.614
180 | [4.182457 4.1774168 4.1739125 4.1711564 4.1688333 4.1670222 4.1654081 4.1639905 4.1628094 4.1616673 4.1606436 4.1596985 4.1591082 4.1581631] | 0.5 | 45 | 2910.386
181 | [4.1827326 4.1775746 4.174149 4.1713142 4.1690302 4.1672587 4.1656046 4.1643448 4.1629667 4.1617069 4.1608405 4.159935 4.1590686 4.1583996] | 0.5 | 45 | 2909.771
182 | [4.1823387 4.1775351 4.1739125 4.1713142 4.1690302 4.1670222 4.1653686 4.1638722 4.1626124 4.1616673 4.1606832 4.1597776 4.1589508 4.1583204] | 0.5 | 45 | 2908.624
183 | [4.1824961 4.1773381 4.1738734 4.1710777 4.1689124 4.1669436 4.1654868 4.1637545 4.1624942 4.1616673 4.1604466 4.1596985 4.158793 4.1582417] | 0.5 | 45 | 2907.937
184 | [4.1822991 4.1772203 4.1737947 4.1710386 4.1685185 4.1667466 4.1651716 4.1636753 4.1626124 4.1614313 4.1603289 4.1595411 4.1587539 4.1580057] | 0.5 | 45 | 2907.289
185 | [4.1825356 4.177299 4.1737161 4.1710777 4.1689124 4.1670618 4.1652503 4.1639509 4.1626515 4.1614704 4.1606832 4.1598167 4.1589899 4.1582026] | 0.5 | 45 | 2906.886
186 | [4.182457 4.1773381 4.1738338 4.1711173 4.1687942 4.1670222 4.165329 4.1641088 4.1627698 4.1616282 4.1607223 4.1596198 4.1589899 4.1582026] | 0.5 | 45 | 2906.5
187 | [4.1823387 4.1773381 4.1737947 4.1709595 4.1687155 4.166904 4.1652112 4.1639509 4.1625338 4.1613917 4.1604862 4.1594229 4.1587143 4.1580057] | 0.5 | 45 | 2904.535
188 | [4.1823783 4.177496 4.1739521 4.1709595 4.1688333 4.1668649 4.165329 4.1639905 4.1628881 4.1616282 4.1606436 4.1598167 4.1589112 4.1582813] | 0.5 | 45 | 2904.015
189 | [4.1824174 4.1774168 4.1738338 4.1711564 4.1688333 4.166904 4.1652899 4.1638331 4.1627307 4.16151 4.160368 4.1597381 4.1588326 4.1580057] | 0.5 | 45 | 2902.419
190 | [4.18226 4.1772203 4.1737161 4.1708808 4.1687155 4.1668253 4.1649356 4.1636362 4.1625729 4.1613917 4.1603289 4.1595807 4.1586356 4.1578875] | 0.5 | 45 | 2901.855
191 | [4.1822205 4.1772594 4.1738338 4.1709204 4.168479 4.1666679 4.1650929 4.1637149 4.1625338 4.1613131 4.1602106 4.1593442 4.1586752 4.1580057] | 0.5 | 45 | 2900.79
192 | [4.1822991 4.1772594 4.1738338 4.1708417 4.1687546 4.1668253 4.1652899 4.1638722 4.1625729 4.1613917 4.1604466 4.159502 4.1585569 4.1578875] | 0.5 | 45 | 2900.144
193 | [4.18226 4.1773777 4.1737161 4.1711564 4.1687942 4.1668253 4.1652112 4.1638722 4.1626911 4.1613131 4.1604075 4.159502 4.1586356 4.157927 ] | 0.5 | 45 | 2898.955
194 | [4.1823783 4.1772594 4.1737161 4.1708417 4.1686759 4.166707 4.1650929 4.1636753 4.1624551 4.1612735 4.160171 4.1595411 4.1585569 4.1578484] | 0.5 | 45 | 2897.619
195 | [4.1823783 4.1771808 4.1735582 4.171196 4.1687546 4.1667862 4.1651716 4.1636362 4.1624942 4.1612735 4.1604075 4.159502 4.1585569 4.1578875] | 0.5 | 45 | 2896.909
196 | [4.1823387 4.1772594 4.1735978 4.1709991 4.1686368 4.1668649 4.1652112 4.1636753 4.1625338 4.1615491 4.160171 4.1593838 4.1585174 4.1578875] | 0.5 | 45 | 2895.73
197 | [4.1821418 4.1771021 4.1734405 4.1706052 4.1684003 4.166707 4.1649747 4.163518 4.1622972 4.1611948 4.1602106 4.1592655 4.1583204 4.1576514] | 0.5 | 45 | 2894.167
198 | [4.1821814 4.1771412 4.1734405 4.1707234 4.1683612 4.1666284 4.1648173 4.1636753 4.1621795 4.1610374 4.1600924 4.1592655 4.1585569 4.1576905] | 0.5 | 45 | 2893.535
199 | [4.18226 4.1771808 4.1736369 4.170763 4.1687155 4.1667466 4.1650143 4.1635575 4.1624942 4.1613526 4.1602893 4.1591473 4.1584783 4.1576118] | 0.5 | 45 | 2892.545
200 | [4.1822991 4.1771412 4.1737161 4.1708808 4.1686759 4.1667466 4.1650929 4.1637149 4.1623368 4.1613526 4.160368 4.1594625 4.1584387 4.1577301] | 0.5 | 45 | 2891.86
201 | [4.1821814 4.1771412 4.1735191 4.1709204 4.168479 4.1665106 4.1650143 4.1635966 4.1622972 4.1611161 4.1601319 4.1593051 4.1584387 4.1576118] | 0.5 | 45 | 2891.304
203 | [4.1819448 4.1769838 4.1734405 4.1706052 4.168282 4.166471 4.16466 4.1632819 4.1621399 4.1609979 4.1598563 4.1591473 4.1580844 4.1574149] | 0.5 | 45 | 2889.703
204 | [4.1818271 4.1769052 4.1732435 4.1703691 4.1682034 4.1661954 4.1645021 4.1631241 4.1619039 4.1608014 4.1598563 4.1589112 4.1580448 4.1571789] | 0.5 | 45 | 2888.932
205 | [4.1819448 4.1768265 4.1734009 4.1705661 4.1682034 4.1663923 4.1646204 4.1632028 4.1620216 4.1608801 4.1597776 4.1590295 4.1580844 4.1572971] | 0.5 | 45 | 2888.237
206 | [4.1818271 4.1767082 4.1732826 4.1705265 4.1681643 4.1664314 4.1646991 4.1632423 4.1618643 4.1608801 4.1598167 4.1589899 4.1580448 4.1573362] | 0.5 | 45 | 2887.188
207 | [4.1817479 4.1767082 4.1730466 4.1705265 4.1680856 4.1661954 4.1646204 4.1630063 4.161943 4.1608014 4.1596594 4.1586752 4.1578484 4.1572971] | 0.5 | 45 | 2886.147
208 | [4.1819057 4.1768265 4.1731253 4.1705265 4.168046 4.1662741 4.1645813 4.1632028 4.161943 4.1606045 4.1596985 4.1589508 4.1580844 4.157218 ] | 0.5 | 45 | 2885.908
209 | [4.1819844 4.1768265 4.1731644 4.1704478 4.1683216 4.1661558 4.1645417 4.1632423 4.1618643 4.1607223 4.1598563 4.1589508 4.1581631 4.1572576] | 0.5 | 45 | 2884.623
210 | [4.1819448 4.1768265 4.1732039 4.1704874 4.1684003 4.1661954 4.1646204 4.1633997 4.1618643 4.1608405 4.1597381 4.1589112 4.1580057 4.1574149] | 0.5 | 45 | 2883.976
211 | [4.1819057 4.1768656 4.1732435 4.1704478 4.168282 4.1662741 4.1645813 4.1632028 4.161943 4.1609192 4.1597776 4.1587539 4.1580057 4.1572971] | 0.5 | 45 | 2882.976
212 | [4.1817088 4.1766295 4.1730466 4.1701722 4.1680064 4.1659985 4.1645021 4.1628485 4.1617856 4.1605649 4.1596985 4.1585174 4.1578088 4.1570215] | 0.5 | 45 | 2881.512
213 | [4.1818271 4.1766691 4.1731253 4.1704082 4.168046 4.1660771 4.1644235 4.1628881 4.1616282 4.1607223 4.159502 4.1586356 4.157927 4.1570606] | 0.5 | 45 | 2881.015
214 | [4.1818271 4.1767869 4.1731253 4.1704874 4.1680064 4.1661954 4.1645417 4.1630063 4.1619039 4.1608014 4.1598954 4.1588326 4.1580844 4.1571789] | 0.5 | 45 | 2880.633
215 | [4.1820235 4.1767478 4.1732039 4.1704478 4.1682429 4.1661954 4.1647778 4.1632028 4.1620216 4.1608405 4.1598167 4.1587539 4.1578875 4.1572971] | 0.5 | 45 | 2879.502
216 | [4.1820235 4.1768265 4.1732826 4.1705661 4.168282 4.1663136 4.1648173 4.1632423 4.1621399 4.1608014 4.1600533 4.1591473 4.158124 4.1574545] | 0.5 | 45 | 2878.919
217 | [4.1819057 4.1767869 4.1732826 4.1703691 4.1680064 4.1663923 4.164463 4.1631241 4.1618247 4.1606045 4.1598167 4.1587539 4.1579661 4.157218 ] | 0.5 | 45 | 2877.755
218 | [4.1816301 4.1767869 4.173007 4.1702118 4.1679277 4.1661558 4.1645417 4.1629667 4.161746 4.1607618 4.1596198 4.1586356 4.157927 4.1571393] | 0.5 | 45 | 2876.865
219 | [4.1819057 4.1767478 4.1732435 4.1703296 4.1681247 4.1659985 4.1644235 4.1631637 4.1619039 4.1606832 4.1596594 4.1589899 4.1578484 4.1573362] | 0.5 | 45 | 2874.598
220 | [4.1818662 4.1769447 4.1731253 4.1703691 4.1681643 4.1661954 4.1647387 4.1631241 4.161746 4.1606832 4.1596594 4.1587143 4.1580057 4.1571789] | 0.5 | 45 | 2873.565
221 | [4.1819057 4.1768656 4.1732826 4.1704874 4.1680856 4.1663923 4.1645813 4.1631637 4.1619825 4.1608801 4.1596985 4.158793 4.1580844 4.1571789] | 0.5 | 45 | 2872.794
222 | [4.1819057 4.17659 4.1730466 4.1702509 4.1680856 4.166038 4.1643448 4.1630454 4.1618247 4.1605649 4.1597381 4.1586356 4.1578088 4.1569033] | 0.5 | 45 | 2871.761
223 | [4.1817875 4.17659 4.1729679 4.1702509 4.1679673 4.1659985 4.1643844 4.1630063 4.1617069 4.1606436 4.1595807 4.1586752 4.1576905 4.1570215] | 0.5 | 45 | 2870.736
224 | [4.1818271 4.17659 4.173007 4.1702905 4.168046 4.166038 4.1643844 4.1629667 4.1617069 4.1606832 4.1594229 4.158596 4.1578088 4.1571393] | 0.5 | 45 | 2870.183
225 | [4.1817088 4.1764722 4.1730857 4.1702509 4.1678491 4.1659594 4.1642661 4.1628485 4.1615491 4.160368 4.1596198 4.1585569 4.1577692 4.1569819] | 0.5 | 45 | 2869.572
226 | [4.1817479 4.1765113 4.1731253 4.1702118 4.1677704 4.1660771 4.1644235 4.163085 4.1615491 4.1604862 4.159502 4.1586752 4.1577301 4.1570215] | 0.5 | 45 | 2868.795
227 | [4.1819057 4.1769052 4.1732826 4.1704478 4.1681643 4.1661558 4.1647387 4.1631241 4.1619039 4.1607618 4.1596594 4.1588717 4.1578088 4.1572971] | 0.5 | 45 | 2867.774
228 | [4.1815906 4.1765509 4.1730857 4.1702118 4.1679277 4.1659985 4.1642265 4.1627307 4.1615887 4.1604075 4.1593051 4.1583996 4.1577692 4.1566668] | 0.5 | 45 | 2866.039
229 | [4.1817479 4.1766691 4.1730857 4.1702118 4.168046 4.1660771 4.1642661 4.1628485 4.1617069 4.1605258 4.1594625 4.158596 4.1578875 4.1569819] | 0.5 | 45 | 2865.494
230 | [4.1817479 4.1765509 4.1731253 4.1702509 4.1679277 4.166038 4.1643844 4.163085 4.1617069 4.1606045 4.159502 4.158596 4.1575727 4.1568637] | 0.5 | 45 | 2864.743
231 | [4.1817088 4.1767869 4.1729283 4.170054 4.1677308 4.1659198 4.1642661 4.1629667 4.16151 4.160368 4.1594229 4.1584387 4.1577692 4.156785 ] | 0.5 | 45 | 2864.205
232 | [4.1817479 4.1766295 4.1730857 4.1701326 4.1679673 4.1661167 4.1644235 4.1630454 4.1615491 4.1602893 4.1593838 4.1583996 4.1576118 4.1568637] | 0.5 | 45 | 2863.274
233 | [4.1817088 4.1765113 4.1729679 4.1700149 4.16781 4.1659985 4.1641088 4.1627698 4.1614313 4.1603289 4.1593838 4.1585569 4.1576118 4.156785 ] | 0.5 | 45 | 2862.324
234 | [4.1816692 4.17659 4.1729679 4.1700935 4.1678491 4.1658802 4.1643057 4.1626124 4.1615491 4.1603289 4.1593442 4.1583996 4.1575727 4.1566277] | 0.5 | 45 | 2861.036
235 | [4.1816301 4.176393 4.1730466 4.1700935 4.1678491 4.1659198 4.1641874 4.1626911 4.16151 4.1604466 4.1594625 4.15836 4.1574149 4.1567063] | 0.5 | 45 | 2859.628
236 | [4.1816692 4.1763144 4.1728101 4.1700149 4.1676917 4.1657624 4.1642265 4.1626124 4.1613526 4.1601319 4.1591868 4.1582813 4.1574545 4.156549 ] | 0.5 | 45 | 2858.691
237 | [4.1815119 4.1764326 4.172771 4.1701722 4.1676521 4.1657624 4.1639905 4.1626515 4.1612735 4.1601319 4.1591082 4.158124 4.1573758 4.1563125] | 0.5 | 45 | 2858.097
238 | [4.1816692 4.1766295 4.1728888 4.1697783 4.1678491 4.1656442 4.1639905 4.1626515 4.1613131 4.160171 4.1592264 4.1582026 4.1572576 4.156549 ] | 0.5 | 45 | 2857.389
239 | [4.1814332 4.1763144 4.1728101 4.1699357 4.1676521 4.1656442 4.1639118 4.1624551 4.1613917 4.1602106 4.1589899 4.1580844 4.1573362 4.1565094] | 0.5 | 45 | 2856.166
240 | [4.1815906 4.17659 4.1729679 4.1701326 4.1676521 4.1656837 4.1640301 4.1625338 4.1614704 4.1602497 4.1591082 4.1583204 4.1574545 4.156549 ] | 0.5 | 45 | 2855.217
241 | [4.1817088 4.1764722 4.1728497 4.170054 4.167613 4.1657228 4.1641088 4.1626124 4.1612344 4.1600924 4.1590686 4.1582417 4.1572971 4.1564698] | 0.5 | 45 | 2854.453
242 | [4.1814332 4.1763144 4.1728497 4.1702118 4.1675735 4.1655655 4.1641088 4.1624155 4.1611161 4.1600924 4.1591082 4.1579661 4.1571789 4.1565094] | 0.5 | 45 | 2853.503
243 | [4.1814332 4.1762357 4.1726527 4.1699753 4.1675344 4.1656046 4.1638722 4.1626515 4.1611948 4.1599741 4.1589508 4.1580448 4.157218 4.156352 ] | 0.5 | 45 | 2852.711
244 | [4.1813545 4.176157 4.1727314 4.1698966 4.1674552 4.1655259 4.1638331 4.1624942 4.1612735 4.1598954 4.1590295 4.157927 4.1571789 4.1562338] | 0.5 | 45 | 2852.076
245 | [4.1813936 4.176393 4.172574 4.1698966 4.1674948 4.1653686 4.1639118 4.1624155 4.1609588 4.1598954 4.1588717 4.1579661 4.157218 4.1564698] | 0.5 | 45 | 2851.14
246 | [4.1812758 4.1764326 4.1726527 4.1699357 4.1674948 4.1654472 4.1639509 4.1623759 4.1608405 4.1600137 4.1589112 4.1580057 4.1570606 4.156352 ] | 0.5 | 45 | 2850.406
247 | [4.1814332 4.1763539 4.172574 4.1697392 4.1674161 4.1654868 4.1637545 4.1622972 4.1609979 4.159935 4.1588717 4.1578088 4.1570215 4.1562734] | 0.5 | 45 | 2849.381
248 | [4.181118 4.1760783 4.172574 4.1696997 4.1672978 4.1654081 4.1636753 4.1621795 4.1608014 4.1595411 4.1586752 4.1578088 4.1569819 4.1560369] | 0.5 | 45 | 2848.514
249 | [4.1814332 4.1763144 4.1726131 4.1698966 4.1675344 4.1653686 4.1637545 4.1622581 4.1611557 4.159935 4.1588326 4.1579661 4.1571789 4.1561942] | 0.5 | 45 | 2847.551
250 | [4.1812363 4.176157 4.1726527 4.1698179 4.1674161 4.1654868 4.1638722 4.1624155 4.161077 4.1598563 4.1588326 4.1580057 4.157218 4.156352 ] | 0.5 | 45 | 2846.605
251 | [4.1813545 4.1762357 4.1726527 4.1697392 4.1674161 4.1652899 4.1636362 4.1623368 4.1608405 4.1598563 4.1586356 4.1578875 4.1569033 4.1562734] | 0.5 | 45 | 2845.866
252 | [4.1813149 4.1762357 4.1724558 4.1695814 4.1672587 4.1652899 4.1636753 4.1623759 4.1610374 4.1597776 4.1586752 4.1577692 4.1569819 4.1562338] | 0.5 | 45 | 2844.672
253 | [4.1812758 4.1758418 4.1724167 4.1696601 4.1671405 4.1652503 4.1637545 4.1622186 4.1608405 4.1594229 4.158596 4.1576118 4.1568246 4.1558008] | 0.5 | 45 | 2843.629
254 | [4.181118 4.1758814 4.1722984 4.1695423 4.1670222 4.1652503 4.1631637 4.1619825 4.1606436 4.1595411 4.15836 4.1575727 4.1567063 4.1558795] | 0.5 | 45 | 2842.246
255 | [4.1813545 4.1760783 4.1724167 4.1696997 4.1670618 4.1652899 4.1636362 4.1621003 4.1607618 4.1596198 4.1585569 4.1576118 4.1568246 4.1559582] | 0.5 | 45 | 2842.087
256 | [4.1811967 4.1761966 4.1724954 4.169621 4.1673374 4.1652899 4.1636362 4.1621795 4.1608405 4.1596594 4.1588326 4.1576905 4.1568637 4.1560369] | 0.5 | 45 | 2841.089
257 | [4.1812758 4.1759601 4.172574 4.169621 4.1672978 4.1652899 4.1635966 4.1621795 4.1609979 4.1596594 4.1584783 4.1577692 4.1569033 4.1559582] | 0.5 | 45 | 2839.634
258 | [4.1813149 4.1761966 4.1724167 4.1697783 4.1674552 4.1654081 4.1636753 4.1622186 4.1608801 4.1597381 4.1588326 4.1578875 4.1568637 4.1559978] | 0.5 | 45 | 2839.224
259 | [4.1811967 4.1760387 4.1724167 4.1695423 4.1672978 4.1651716 4.1634784 4.1620216 4.1607618 4.1597776 4.1585569 4.1575332 4.1567063 4.1559582] | 0.5 | 45 | 2838.209
260 | [4.1810393 4.1759601 4.1721802 4.1693454 4.1669831 4.1649747 4.1634784 4.161943 4.1606832 4.1594625 4.1584387 4.1576514 4.1564307 4.1558795] | 0.5 | 45 | 2837.524
261 | [4.181118 4.1760783 4.1723375 4.1695027 4.1672192 4.1652503 4.1637545 4.1621003 4.1607618 4.1597381 4.1583996 4.1576118 4.1567063 4.1558795] | 0.5 | 45 | 2837.11
262 | [4.1811967 4.1759996 4.1723375 4.1693454 4.1671009 4.1651716 4.1634393 4.161943 4.1608405 4.159502 4.1584387 4.1574545 4.1566277 4.1559582] | 0.5 | 45 | 2835.785
263 | [4.1812363 4.1762753 4.1726527 4.1695814 4.1672192 4.1654081 4.1637545 4.1620216 4.1608801 4.159502 4.1586356 4.1577301 4.1568246 4.1561155] | 0.5 | 45 | 2835.139
264 | [4.1813936 4.1760783 4.1723771 4.1694636 4.1672192 4.1650534 4.1633606 4.1620216 4.1607618 4.1596594 4.1585174 4.1575332 4.1567063 4.1559582] | 0.5 | 45 | 2833.987
265 | [4.1810789 4.1759601 4.1721411 4.1693454 4.1669436 4.1650534 4.1633997 4.1618643 4.1604862 4.1593838 4.1583204 4.1573758 4.156549 4.1557612] | 0.5 | 45 | 2832.852
266 | [4.1812758 4.176157 4.1723375 4.1695423 4.1671009 4.1650929 4.1633997 4.1618643 4.1606436 4.1593442 4.15836 4.1575332 4.1566668 4.1557612] | 0.5 | 45 | 2831.841
267 | [4.1811576 4.175921 4.1722198 4.1693454 4.1670618 4.1650143 4.163518 4.1619039 4.1606832 4.159502 4.1583996 4.1575332 4.1564698 4.1557221] | 0.5 | 45 | 2830.836
268 | [4.1813149 4.1759996 4.1724954 4.1693845 4.1671405 4.1650534 4.1634784 4.1620612 4.1606832 4.159502 4.1584387 4.1575332 4.1564307 4.1558008] | 0.5 | 45 | 2830.082
269 | [4.1811967 4.1758814 4.1723771 4.1693845 4.1670618 4.1651325 4.1632423 4.1617856 4.1605649 4.1593838 4.1583204 4.1574936 4.1566277 4.1557221] | 0.5 | 45 | 2828.785
270 | [4.1810002 4.1758418 4.1722984 4.1693845 4.1669436 4.1650143 4.163321 4.1620216 4.1607223 4.159502 4.1582026 4.1572576 4.156352 4.1556039] | 0.5 | 45 | 2827.44
271 | [4.1810002 4.1759601 4.1721802 4.1695027 4.1669831 4.1649356 4.1633997 4.1619039 4.1606436 4.1593051 4.1580844 4.1573758 4.1564698 4.1556826] | 0.5 | 45 | 2826.473
272 | [4.1809607 4.1758418 4.1721015 4.1691484 4.1668649 4.1648173 4.1630454 4.161943 4.1603289 4.1592655 4.1580844 4.1571789 4.1562734 4.1555643] | 0.5 | 45 | 2825.42
273 | [4.1810002 4.1756845 4.1720619 4.1692271 4.1668649 4.1649356 4.1632028 4.1615887 4.1604466 4.1590686 4.1581631 4.157218 4.1563125 4.1555252] | 0.5 | 45 | 2824.63
274 | [4.181118 4.1758027 4.1719832 4.169188 4.1668253 4.1648173 4.1630454 4.1616282 4.1604466 4.1591868 4.1580844 4.1571789 4.1561551 4.1554465] | 0.5 | 45 | 2823.558
275 | [4.180882 4.1756454 4.1721411 4.1690302 4.1667862 4.1648173 4.1633606 4.16151 4.1602893 4.1591473 4.1580057 4.1571002 4.1561155 4.1552496] | 0.5 | 45 | 2822.91
276 | [4.180882 4.1756058 4.1722984 4.1693058 4.1668253 4.1648569 4.1632423 4.1616673 4.1602106 4.1591473 4.1579661 4.157218 4.1561942 4.1553283] | 0.5 | 45 | 2821.746
277 | [4.1809607 4.1757631 4.1719832 4.1691484 4.1667466 4.1648569 4.1632423 4.1615887 4.1603289 4.1590295 4.1581631 4.1571002 4.1561155 4.1553283] | 0.5 | 45 | 2820.505
278 | [4.180882 4.1758027 4.1719832 4.1692271 4.166707 4.1648569 4.1630063 4.1615491 4.1602893 4.1591082 4.1578875 4.1569819 4.1560764 4.1553283] | 0.5 | 45 | 2819.717
279 | [4.1808424 4.1758027 4.1719441 4.1690698 4.1666284 4.1647387 4.1630454 4.1614313 4.1602106 4.1590295 4.157927 4.1570606 4.1561551 4.1553674] | 0.5 | 45 | 2818.945
280 | [4.1809607 4.1755662 4.1719832 4.1690302 4.166707 4.16466 4.1628485 4.1613917 4.1602106 4.1588717 4.1579661 4.1570606 4.1560764 4.1552496] | 0.5 | 45 | 2817.956
281 | [4.1809607 4.1756454 4.1718655 4.1691089 4.1667862 4.16466 4.1628881 4.1613917 4.1602497 4.1588717 4.1578875 4.1568246 4.1559978 4.1550918] | 0.5 | 45 | 2816.996
282 | [4.1809211 4.1756845 4.1718259 4.1689515 4.1666284 4.1645417 4.1628094 4.1613131 4.1600533 4.158793 4.1578088 4.1568637 4.1559186 4.154974 ] | 0.5 | 45 | 2815.643
283 | [4.180685 4.1754875 4.1717076 4.1689911 4.1664314 4.1645417 4.1628485 4.1613131 4.159935 4.1587539 4.1575332 4.1568637 4.1558008 4.1551313] | 0.5 | 45 | 2814.399
284 | [4.1809607 4.1754875 4.1718655 4.1689911 4.1664314 4.16466 4.1628881 4.1611557 4.1599741 4.1585569 4.1576514 4.1568246 4.1558795 4.1549344] | 0.5 | 45 | 2813.633
285 | [4.1807637 4.1755662 4.1717863 4.1689124 4.1664314 4.1645813 4.1628094 4.1613917 4.1598954 4.1586356 4.1576118 4.1565094 4.1559582 4.1550131] | 0.5 | 45 | 2812.774
286 | [4.1808424 4.1755271 4.1717863 4.1689515 4.1665893 4.164463 4.1627698 4.1612735 4.1597776 4.1584783 4.1575332 4.1567454 4.155643 4.1548953] | 0.5 | 45 | 2811.729
287 | [4.180882 4.1754088 4.1717472 4.1688333 4.1665106 4.1644235 4.1628485 4.1612735 4.1600533 4.1586752 4.1577301 4.1566277 4.1558008 4.1549344] | 0.5 | 45 | 2811.087
288 | [4.180882 4.1755662 4.1719441 4.1689515 4.1665106 4.1645417 4.1626124 4.1612344 4.159935 4.1587143 4.1577301 4.1565881 4.1557612 4.1549344] | 0.5 | 45 | 2809.917
289 | [4.180882 4.1754875 4.1718655 4.1687155 4.166471 4.164463 4.1628094 4.1611557 4.1598167 4.1587143 4.1577301 4.1567454 4.1557221 4.1549344] | 0.5 | 45 | 2808.872
290 | [4.1808033 4.1756058 4.1718259 4.1688728 4.1664314 4.1645417 4.1626124 4.1611557 4.1598954 4.158793 4.1576118 4.1566277 4.1559186 4.1549344] | 0.5 | 45 | 2809.052
291 | [4.1805668 4.1754484 4.1717472 4.1686759 4.1662741 4.1641479 4.1626124 4.1611161 4.1596594 4.1585569 4.1574936 4.1564307 4.155643 4.1547771] | 0.5 | 45 | 2807.942
292 | [4.1807246 4.1753697 4.1716685 4.1687942 4.166235 4.1644235 4.1625338 4.1609979 4.1597381 4.1587539 4.1575332 4.1564698 4.1555643 4.1549344] | 0.5 | 45 | 2807.343
293 | [4.1806064 4.1755662 4.1715503 4.1688333 4.1662741 4.1643057 4.1625729 4.1611948 4.1598954 4.1584783 4.1576118 4.1566277 4.1557221 4.1546984] | 0.5 | 45 | 2806.288
294 | [4.180685 4.1754484 4.1715503 4.1686759 4.166471 4.1643057 4.1625729 4.1611557 4.1596985 4.1584387 4.1574936 4.1564698 4.1557221 4.1547375] | 0.5 | 45 | 2805.566
295 | [4.1805668 4.1752119 4.171629 4.1686368 4.1663527 4.1642265 4.1625338 4.1610374 4.1597381 4.1585174 4.1575727 4.1565094 4.1556039 4.1548557] | 0.5 | 45 | 2804.369
296 | [4.180685 4.1752515 4.171629 4.1685972 4.166235 4.1641874 4.1626124 4.1609979 4.1596985 4.1585174 4.1573362 4.1562734 4.155643 4.1547375] | 0.5 | 45 | 2803.253
297 | [4.1806064 4.1754875 4.1718259 4.1687546 4.1664314 4.1644235 4.1625729 4.1608801 4.1596985 4.1583996 4.1574149 4.1563911 4.155407 4.1547771] | 0.5 | 45 | 2802.387
298 | [4.1805277 4.1751332 4.1712747 4.1685576 4.1659594 4.1640301 4.1623368 4.1606436 4.1593838 4.1582417 4.1571002 4.1562734 4.1551709 4.1543441] | 0.5 | 45 | 2801.065
299 | [4.1807246 4.1753302 4.1715503 4.1685576 4.1664314 4.1643448 4.1624155 4.1609588 4.1596594 4.1584783 4.1573362 4.1563125 4.155407 4.1545014] | 0.5 | 45 | 2800.535
300 | [4.1805668 4.1755271 4.1715503 4.1687155 4.1663527 4.164463 4.1625729 4.1609588 4.1598563 4.1583996 4.1573362 4.1565094 4.1556039 4.1548557] | 0.5 | 45 | 2799.214
301 | [4.180685 4.1753302 4.1715899 4.168479 4.1663923 4.1642265 4.1625338 4.1610374 4.1596985 4.1583204 4.1573362 4.1564698 4.1553283 4.1546984] | 0.5 | 45 | 2798.14
302 | [4.1805277 4.1752906 4.1716685 4.1688728 4.166235 4.1642265 4.1625338 4.1609588 4.1595411 4.1583996 4.1574149 4.1562734 4.1552887 4.1546588] | 0.5 | 45 | 2797.423
303 | [4.1803308 4.1752119 4.171432 4.1685185 4.1661558 4.1642265 4.1624155 4.1609192 4.159502 4.1583996 4.1572971 4.1561155 4.1551709 4.1546197] | 0.5 | 45 | 2796.462
304 | [4.1803308 4.1751728 4.1717472 4.1686368 4.1660771 4.1641479 4.1621399 4.1608801 4.1596198 4.1582026 4.1571789 4.1562338 4.1553283 4.1544228] | 0.5 | 45 | 2796.032
305 | [4.1801338 4.1749759 4.1711173 4.168046 4.1657228 4.1636753 4.1618643 4.1604075 4.1592264 4.1578088 4.1568637 4.1558795 4.1548953 4.1541471] | 0.5 | 45 | 2794.282
306 | [4.1804881 4.1752515 4.1713533 4.1684399 4.1661167 4.1639509 4.1622581 4.1607223 4.1595411 4.1582026 4.1570606 4.1559978 4.1550131 4.1543045] | 0.5 | 45 | 2793.788
307 | [4.180449 4.1752515 4.1712747 4.1684399 4.1661954 4.1640692 4.1622972 4.1607618 4.1594229 4.1581631 4.1571002 4.1559186 4.1552887 4.1542258] | 0.5 | 45 | 2792.458
308 | [4.180449 4.1750941 4.171432 4.1684003 4.166038 4.1639509 4.1624155 4.1608801 4.1594625 4.1580844 4.1569819 4.1561942 4.1550918 4.1543045] | 0.5 | 45 | 2791.955
309 | [4.1804881 4.1750941 4.1713533 4.168282 4.1659594 4.1640301 4.1622186 4.1605649 4.1593442 4.158124 4.1569033 4.1559978 4.1551313 4.1542649] | 0.5 | 45 | 2790.876
310 | [4.1804094 4.1751728 4.1713533 4.1683612 4.1659594 4.1639118 4.161943 4.1604075 4.1591082 4.1579661 4.1568637 4.1558795 4.1548953 4.1541862] | 0.5 | 45 | 2789.509
311 | [4.1802521 4.1750546 4.1710777 4.1682429 4.1658802 4.1639118 4.1620612 4.1604466 4.1590295 4.1578088 4.1568637 4.1558795 4.1547771 4.1540289] | 0.5 | 45 | 2788.755
312 | [4.1802521 4.1748576 4.1711173 4.1680064 4.1656442 4.1635575 4.1618643 4.160171 4.1589508 4.1579661 4.1566668 4.1555643 4.1547375 4.1538715] | 0.5 | 45 | 2787.279
313 | [4.1801734 4.1750546 4.171196 4.1682034 4.1659594 4.1639509 4.1621003 4.1604075 4.1590686 4.1577692 4.1569033 4.1558008 4.1548953 4.1541862] | 0.5 | 45 | 2787.058
314 | [4.1802125 4.1748972 4.1713142 4.1681643 4.1658411 4.1638722 4.1621399 4.1604075 4.1591868 4.1578484 4.1569033 4.1558795 4.1548162 4.1540289] | 0.5 | 45 | 2786.1
315 | [4.1802125 4.1749363 4.1710777 4.1681643 4.1657228 4.1637545 4.1620216 4.1604466 4.1591082 4.157927 4.1567454 4.1557612 4.1548557 4.1539106] | 0.5 | 45 | 2784.936
316 | [4.1802125 4.1748576 4.1710386 4.1681247 4.1657624 4.163518 4.1619039 4.1604466 4.1589508 4.1578875 4.156785 4.1556826 4.1546197 4.1538715] | 0.5 | 45 | 2783.982
317 | [4.1801338 4.1748972 4.1709595 4.1680856 4.1654868 4.1635966 4.161943 4.1604466 4.1588717 4.1578088 4.156549 4.1556039 4.1547375 4.1539893] | 0.5 | 45 | 2783.006
318 | [4.1800551 4.1747394 4.1708808 4.16781 4.1653686 4.1633606 4.1615491 4.1601319 4.158793 4.1574936 4.156352 4.155407 4.1545405 4.1535563] | 0.5 | 45 | 2781.802
319 | [4.1800156 4.1747789 4.1710386 4.168046 4.1655259 4.1635966 4.1616673 4.1604075 4.1588717 4.1576905 4.1564698 4.1555643 4.1547375 4.153635 ] | 0.5 | 45 | 2781.755
320 | [4.1800156 4.1747003 4.1706448 4.1678491 4.1655655 4.1632423 4.1616282 4.1600137 4.1585569 4.1574149 4.156352 4.1553283 4.1543441 4.1534381] | 0.5 | 45 | 2780.606
321 | [4.1799369 4.1746216 4.1708417 4.1678886 4.1654081 4.163321 4.1617069 4.1600924 4.1585174 4.1573758 4.1564698 4.1553674 4.1543832 4.1535168] | 0.5 | 45 | 2779.602
322 | [4.1801734 4.1747003 4.1709991 4.1678886 4.1656046 4.1634393 4.161746 4.1602106 4.158793 4.1576905 4.156549 4.1555643 4.1545405 4.1535959] | 0.5 | 45 | 2778.575
323 | [4.1800551 4.1746607 4.1709991 4.168046 4.1655655 4.1635575 4.1617856 4.1601319 4.1588326 4.1575332 4.1565094 4.1554465 4.1545801 4.1537929] | 0.5 | 45 | 2778.327
324 | [4.1801734 4.174582 4.1708417 4.168046 4.1654081 4.1634393 4.161746 4.160171 4.1587143 4.1574936 4.1565094 4.1552887 4.1544619 4.153635 ] | 0.5 | 45 | 2777.31
325 | [4.1801734 4.1747789 4.1710777 4.1680064 4.1656442 4.1635575 4.161746 4.1602106 4.1590295 4.1577301 4.1564307 4.1555252 4.1546588 4.1539106] | 0.5 | 45 | 2777.507
326 | [4.1803308 4.1747003 4.1709595 4.1680856 4.1657228 4.1634784 4.1618643 4.1602106 4.1590686 4.1577301 4.1565094 4.1555252 4.1546197 4.1539502] | 0.5 | 45 | 2776.435
327 | [4.1800156 4.1747003 4.1708808 4.1679673 4.1654868 4.1633606 4.16151 4.1601319 4.158793 4.1576905 4.1562338 4.1553674 4.1543832 4.1534777] | 0.5 | 45 | 2775.06
328 | [4.1801734 4.1748576 4.1710386 4.1681643 4.1658411 4.1635575 4.1619825 4.1602893 4.1589508 4.1576118 4.156549 4.155643 4.1546588 4.1537137] | 0.5 | 45 | 2775.086
329 | [4.1798973 4.1746607 4.1708417 4.16781 4.1654081 4.1633606 4.1613917 4.1600533 4.1586752 4.1574149 4.156352 4.1553674 4.1544228 4.1535563] | 0.5 | 45 | 2773.692
330 | [4.1799369 4.1746216 4.1709204 4.1678491 4.1653686 4.1632423 4.1614313 4.1600137 4.1589112 4.1574149 4.156352 4.1552887 4.1544619 4.153635 ] | 0.5 | 45 | 2772.944
331 | [4.1799369 4.1746607 4.1706448 4.1678491 4.1654472 4.1632423 4.1614704 4.1601319 4.1587539 4.1574545 4.156352 4.1553674 4.1544228 4.1535959] | 0.5 | 45 | 2772.6
332 | [4.1798973 4.1745429 4.170763 4.1678491 4.165329 4.1632819 4.16151 4.1598954 4.1585174 4.1574545 4.1561942 4.1553283 4.1542649 4.1535168] | 0.5 | 45 | 2771.584
333 | [4.1799369 4.1747394 4.1708417 4.1677704 4.165329 4.1633606 4.1615491 4.1600533 4.1586356 4.1574936 4.1565094 4.1553283 4.1545014 4.1535168] | 0.5 | 45 | 2770.937
334 | [4.1798582 4.1744637 4.1706839 4.16781 4.165329 4.1632028 4.1613526 4.1600533 4.1586356 4.1574545 4.1561551 4.1552496 4.1542258 4.1535168] | 0.5 | 45 | 2770.188
335 | [4.1798582 4.1744637 4.1705661 4.1677704 4.1650929 4.1632819 4.1614313 4.1599741 4.1585174 4.1574149 4.1560764 4.1552887 4.1544228 4.1535563] | 0.5 | 45 | 2769.248
336 | [4.1797795 4.1747003 4.1708808 4.16781 4.1652899 4.1632819 4.1615491 4.1598954 4.1585569 4.1572971 4.156352 4.1551709 4.1543441 4.1535563] | 0.5 | 45 | 2768.65
337 | [4.1795826 4.174346 4.1704874 4.1675344 4.1651325 4.1630063 4.1613131 4.1598167 4.1583204 4.1571002 4.1561551 4.154974 4.1539893 4.1532412] | 0.5 | 45 | 2767.127
338 | [4.17974 4.1744637 4.170763 4.1676521 4.1652112 4.1631637 4.1613917 4.1598563 4.1583996 4.1572576 4.1561155 4.1549344 4.1542649 4.153399 ] | 0.5 | 45 | 2766.684
339 | [4.1798973 4.1745429 4.1706448 4.1676917 4.1653686 4.1632819 4.1617856 4.1600137 4.1586356 4.1574149 4.1562734 4.15521 4.1544228 4.1534381] | 0.5 | 45 | 2765.757
340 | [4.1796613 4.1741095 4.1705265 4.1674552 4.1650534 4.1630063 4.1611948 4.1598167 4.1582417 4.1571393 4.1558795 4.15521 4.1539893 4.1531234] | 0.5 | 45 | 2764.836
341 | [4.1797009 4.1744246 4.1706448 4.1675735 4.1651325 4.1632423 4.1614313 4.1598563 4.1584783 4.1572971 4.1561942 4.1550527 4.1542649 4.1532807] | 0.5 | 45 | 2764.233
342 | [4.1796217 4.1742673 4.1704874 4.1675735 4.1650534 4.1628881 4.1611557 4.1596594 4.158124 4.1571789 4.1559186 4.1548557 4.1539502 4.1532412] | 0.5 | 45 | 2762.995
343 | [4.1797009 4.1742673 4.1706052 4.1674948 4.1650929 4.1630454 4.1612344 4.1598167 4.1583204 4.1571393 4.1559582 4.1549344 4.1541076 4.1531625] | 0.5 | 45 | 2762.538
344 | [4.1798582 4.174582 4.1704874 4.167613 4.1652503 4.1630454 4.1612344 4.1597381 4.1582813 4.1571789 4.1562338 4.1551313 4.1541471 4.1533594] | 0.5 | 45 | 2762.161
345 | [4.1798582 4.1743851 4.1706052 4.1676521 4.1654472 4.1632423 4.1613917 4.1598563 4.1585569 4.157218 4.1562338 4.1551709 4.1542258 4.153399 ] | 0.5 | 45 | 2762.035
346 | [4.17974 4.174346 4.1705661 4.1676917 4.1651325 4.1630454 4.1614313 4.1599741 4.15836 4.157218 4.1561551 4.1551313 4.1540685 4.1533594] | 0.5 | 45 | 2761.476
347 | [4.1795826 4.1743064 4.1704478 4.1674948 4.1650534 4.163085 4.1614704 4.1596594 4.1582417 4.1570215 4.1558399 4.1548953 4.1541076 4.1531625] | 0.5 | 45 | 2760.93
348 | [4.1797009 4.1742673 4.1705265 4.1673765 4.1650929 4.1628881 4.1612344 4.1596985 4.1582813 4.1571002 4.1559186 4.1548953 4.1540289 4.1530838] | 0.5 | 45 | 2760.754
349 | [4.1795826 4.1743064 4.1706052 4.1676521 4.1648569 4.1628485 4.1612735 4.1596594 4.1582417 4.157218 4.1560764 4.1550918 4.1540289 4.1532021] | 0.5 | 45 | 2760.588
350 | [4.1794643 4.1741095 4.1703691 4.1674552 4.164896 4.1628485 4.1612344 4.1595411 4.1581631 4.1570606 4.1558795 4.1549344 4.1540289 4.1533203] | 0.5 | 45 | 2760.178
351 | [4.17974 4.1743851 4.1706052 4.1675735 4.1651325 4.1631241 4.1613131 4.1598563 4.1585569 4.1571393 4.1560764 4.15521 4.1543441 4.1534381] | 0.5 | 45 | 2760.314
352 | [4.1796613 4.1744246 4.170763 4.1678491 4.1652899 4.1632819 4.1616282 4.1599741 4.1587143 4.1574149 4.1563125 4.15521 4.1542649 4.1535563] | 0.5 | 45 | 2759.765
353 | [4.17974 4.1744637 4.1704874 4.1674161 4.1650929 4.1631241 4.1613526 4.1598167 4.1582417 4.1571789 4.1561155 4.1551709 4.1543045 4.1532807] | 0.5 | 45 | 2759.186
354 | [4.1796217 4.1742277 4.1701722 4.1674161 4.164896 4.1629667 4.1612344 4.159502 4.1582417 4.1570215 4.1559186 4.1549344 4.1538715 4.1531625] | 0.5 | 45 | 2758.359
355 | [4.1796613 4.1742673 4.1704478 4.1675344 4.1650534 4.1629667 4.1611161 4.1598167 4.1583996 4.1570606 4.1560764 4.154974 4.1539893 4.1532021] | 0.5 | 45 | 2758.63
356 | [4.179543 4.1742673 4.1702118 4.1672978 4.1650929 4.1628094 4.1611948 4.1594625 4.158124 4.1569033 4.1559582 4.1547771 4.1539502 4.1532021] | 0.5 | 45 | 2757.591
357 | [4.1793857 4.174149 4.1703296 4.1672587 4.1648173 4.163085 4.1609979 4.1595411 4.158124 4.1569424 4.1558008 4.1548557 4.153832 4.1532807] | 0.5 | 45 | 2757.282
358 | [4.1795039 4.1740308 4.1702509 4.1673765 4.1649356 4.1627698 4.1609979 4.1594229 4.158124 4.1569424 4.1558399 4.1548557 4.1539893 4.1530838] | 0.5 | 45 | 2757.064
359 | [4.179307 4.1742277 4.170054 4.1675735 4.1647387 4.1628485 4.161077 4.1595411 4.1583204 4.1570606 4.1558399 4.1550131 4.1541471 4.1532412] | 0.5 | 45 | 2756.514
360 | [4.1795826 4.1742673 4.1702509 4.1674161 4.1649356 4.1629667 4.161077 4.1596198 4.1582417 4.157218 4.1559978 4.1548953 4.1541471 4.1533594] | 0.5 | 45 | 2756.266
361 | [4.179543 4.1740704 4.1704082 4.1673765 4.164896 4.1630063 4.1611557 4.1596198 4.1583204 4.1568637 4.1559978 4.154974 4.1541076 4.1533594] | 0.5 | 45 | 2755.689
362 | [4.1794643 4.1742673 4.1704478 4.1675344 4.1649356 4.1628094 4.161077 4.1594625 4.1582813 4.1571002 4.1560369 4.1549344 4.1541471 4.1532412] | 0.5 | 45 | 2755.734
363 | [4.1793857 4.174149 4.1702509 4.1672587 4.1647778 4.1628094 4.1609588 4.1595807 4.158124 4.1568637 4.1559978 4.154974 4.153832 4.1532412] | 0.5 | 45 | 2754.975
364 | [4.1794252 4.1740308 4.1702905 4.1672978 4.164896 4.1629272 4.1611557 4.1594229 4.1582813 4.1570606 4.1558399 4.1548953 4.1542649 4.1532807] | 0.5 | 45 | 2754.965
365 | [4.1794252 4.1739521 4.1701326 4.1670618 4.1649747 4.1627698 4.1610374 4.1594229 4.1581631 4.1568637 4.1558399 4.1548162 4.1539893 4.1531234] | 0.5 | 45 | 2753.977
366 | [4.1794643 4.1741095 4.1702118 4.1672192 4.1648173 4.1628485 4.1609588 4.159502 4.1580844 4.1568637 4.1558795 4.1547771 4.1540289 4.1532412] | 0.5 | 45 | 2753.227
367 | [4.1795039 4.1738734 4.1702905 4.1671796 4.1648569 4.1628881 4.1612344 4.1596594 4.1582026 4.1569424 4.1558795 4.1549344 4.1537929 4.1531234] | 0.5 | 45 | 2752.877
368 | [4.179307 4.1740308 4.1703691 4.1672192 4.1648569 4.1628881 4.1609192 4.1595411 4.1581631 4.1569819 4.1558008 4.1548557 4.1539106 4.1530838] | 0.5 | 45 | 2752.304
369 | [4.1790705 4.1737552 4.1699357 4.1670222 4.1645021 4.1624551 4.1608801 4.1593838 4.1578875 4.156785 4.1556039 4.1546588 4.1537137 4.1528478] | 0.5 | 45 | 2751.583
370 | [4.1792283 4.1740308 4.1700149 4.1668649 4.1645417 4.1624942 4.1607223 4.1591868 4.1578484 4.156549 4.155643 4.1546197 4.1537929 4.1528082] | 0.5 | 45 | 2751.382
371 | [4.1791496 4.1737947 4.1698966 4.1670222 4.1646204 4.1624551 4.1608405 4.1591473 4.1578875 4.1565881 4.1554856 4.1546197 4.1537137 4.1528082] | 0.5 | 45 | 2750.768
372 | [4.1789527 4.1735582 4.1698179 4.1669831 4.1645417 4.1622581 4.1606832 4.1590295 4.1578484 4.1564307 4.155407 4.1544619 4.1535563 4.1528478] | 0.5 | 45 | 2749.785
373 | [4.1790705 4.1736369 4.169857 4.166904 4.1645021 4.1624155 4.1606045 4.1591082 4.1576514 4.1566668 4.1554465 4.1545405 4.1534777 4.1529264] | 0.5 | 45 | 2749.288
374 | [4.1791496 4.1736765 4.1700149 4.1670222 4.1644235 4.1624155 4.1606832 4.1592264 4.1576514 4.1566277 4.155643 4.1544228 4.1537137 4.1528478] | 0.5 | 45 | 2749.014
375 | [4.178874 4.1735582 4.1696997 4.1667466 4.1644235 4.1624551 4.1604466 4.1589899 4.1576905 4.156352 4.155407 4.1542258 4.153399 4.1524935] | 0.5 | 45 | 2747.998
376 | [4.1789527 4.1735191 4.1698966 4.166707 4.1643057 4.1622581 4.1605258 4.1590295 4.1575727 4.1564698 4.1553283 4.1543441 4.1534381 4.1526113] | 0.5 | 45 | 2747.327
377 | [4.1790705 4.1737161 4.1699753 4.1668649 4.1643448 4.1623759 4.1607223 4.1591082 4.1576905 4.1564698 4.155407 4.1543441 4.1533594 4.1528082] | 0.5 | 45 | 2746.732
378 | [4.1790705 4.1737947 4.169857 4.1668649 4.1644235 4.1624942 4.1604862 4.1590295 4.1578875 4.1564307 4.1554465 4.1543832 4.1535959 4.1525326] | 0.5 | 45 | 2745.795
379 | [4.1790705 4.1735978 4.1696601 4.166707 4.1643057 4.1622972 4.1604466 4.1589899 4.1576118 4.156352 4.155407 4.1542258 4.1532807 4.1525326] | 0.5 | 45 | 2745.21
380 | [4.1789918 4.1735978 4.1697783 4.1667466 4.1644235 4.1624942 4.1607223 4.1590686 4.1577692 4.1563911 4.1554856 4.1543045 4.1535959 4.1526899] | 0.5 | 45 | 2744.865
381 | [4.1790705 4.1737552 4.169857 4.1667466 4.1643844 4.1622186 4.1606832 4.1589508 4.1576514 4.1565094 4.1553674 4.1543045 4.1535168 4.1525722] | 0.5 | 45 | 2744.363
382 | [4.1788344 4.1732435 4.1695027 4.1664314 4.1641088 4.1619825 4.1602497 4.1587143 4.1573362 4.1560369 4.154974 4.1539502 4.1532412 4.1523752] | 0.5 | 45 | 2743.228
383 | [4.1791101 4.1736369 4.1696601 4.1669436 4.1643448 4.1624155 4.1606436 4.1588326 4.1576905 4.1565881 4.1553283 4.1544228 4.153399 4.1525326] | 0.5 | 45 | 2742.632
384 | [4.1790314 4.1737552 4.1698966 4.1668649 4.1642661 4.1623759 4.1606436 4.1590686 4.1575727 4.1563911 4.1554465 4.1543441 4.153399 4.1526508] | 0.5 | 45 | 2741.722
385 | [4.1789131 4.1735978 4.1697783 4.1667466 4.1643448 4.1620612 4.1604466 4.1588717 4.1574545 4.1561942 4.1550918 4.1541862 4.1533203 4.1524935] | 0.5 | 45 | 2740.951
386 | [4.1789131 4.1734796 4.1698966 4.1665893 4.1641088 4.1620612 4.1604075 4.1589112 4.1574545 4.1563125 4.1551313 4.1542649 4.1532412 4.1523752] | 0.5 | 45 | 2740.552
387 | [4.1788344 4.1735191 4.1697783 4.1667466 4.1641479 4.1620216 4.1604466 4.158793 4.1574936 4.1561942 4.1550918 4.1541862 4.1533203 4.1524143] | 0.5 | 45 | 2740.17
388 | [4.1789527 4.1735978 4.1696601 4.1666679 4.1641088 4.1621795 4.1602893 4.1588326 4.1574545 4.1562734 4.1550527 4.1541471 4.1532021 4.1524143] | 0.5 | 45 | 2739.13
389 | [4.1789527 4.1734009 4.1696601 4.166707 4.1641088 4.1622581 4.160368 4.1588717 4.1575727 4.1564698 4.1551709 4.1541862 4.1532021 4.1524935] | 0.5 | 45 | 2738.335
390 | [4.1789131 4.1736369 4.1696601 4.1665497 4.1642661 4.1621795 4.1606436 4.1588717 4.1576118 4.1563911 4.155407 4.1542649 4.1533203 4.1524143] | 0.5 | 45 | 2738.01
391 | [4.1790705 4.1735191 4.1696997 4.166707 4.1640692 4.1621003 4.1604075 4.1589508 4.1574545 4.1561942 4.1552496 4.1543045 4.1532412 4.1526113] | 0.5 | 45 | 2737.36
392 | [4.1787162 4.1732435 4.1694636 4.1665106 4.1641874 4.1620216 4.160368 4.1586356 4.1574149 4.1562338 4.1550918 4.1539893 4.1532412 4.1524539] | 0.5 | 45 | 2735.883
393 | [4.1789918 4.1734796 4.169621 4.1665893 4.1642265 4.1622186 4.1602893 4.1588717 4.1573758 4.1561155 4.15521 4.1540685 4.1532412 4.1524539] | 0.5 | 45 | 2735.487
394 | [4.1786375 4.1733613 4.1695814 4.1663923 4.1638722 4.1618643 4.1600533 4.1584387 4.157218 4.1559582 4.1546984 4.1537929 4.1529655 4.15206 ] | 0.5 | 45 | 2734.171
395 | [4.1789918 4.1737161 4.1696997 4.166707 4.1641874 4.1622186 4.1604075 4.1588717 4.1574545 4.1563911 4.1551709 4.1541471 4.1534777 4.1525326] | 0.5 | 45 | 2733.875
396 | [4.1791101 4.1737552 4.1697392 4.1667862 4.1643448 4.1621795 4.1606436 4.1588717 4.1576514 4.1563125 4.1552887 4.1541862 4.153399 4.1524935] | 0.5 | 45 | 2733.466
397 | [4.1789527 4.1736765 4.1697392 4.1667466 4.1643844 4.1622186 4.1604075 4.1589112 4.1574936 4.1563125 4.15521 4.1543441 4.1533594 4.1525722] | 0.5 | 45 | 2732.579
398 | [4.1789131 4.1734009 4.1694636 4.1665893 4.1641874 4.1620216 4.1602893 4.1587143 4.1573758 4.1560369 4.154974 4.1541471 4.1532021 4.1522965] | 0.5 | 45 | 2731.476
399 | [4.1787949 4.1734405 4.1694636 4.166471 4.1639118 4.1620216 4.1602497 4.1586752 4.1571789 4.1560764 4.1548953 4.1538715 4.1530838 4.1522179] | 0.5 | 45 | 2730.605
400 | [4.1787558 4.1732826 4.1694241 4.1665106 4.1639509 4.1619825 4.1602893 4.1584387 4.1570606 4.1559186 4.1547375 4.1538715 4.1530447 4.1522179] | 0.5 | 45 | 2730.042
401 | [4.1787162 4.1733222 4.1695814 4.166471 4.1640301 4.1620216 4.1601319 4.158596 4.1572971 4.1559978 4.1548557 4.1539502 4.1527691 4.1518631] | 0.5 | 45 | 2729.127
402 | [4.1789131 4.1734009 4.1695423 4.1664314 4.1641088 4.1620612 4.1602497 4.1586356 4.1572971 4.1561551 4.1550131 4.1539502 4.1530051 4.1521783] | 0.5 | 45 | 2728.517
403 | [4.1788344 4.1734405 4.1694241 4.1666284 4.1640692 4.1619825 4.1600924 4.1586752 4.1573362 4.1561942 4.1548557 4.1539502 4.1530838 4.15206 ] | 0.5 | 45 | 2727.393
404 | [4.1787558 4.1733222 4.169621 4.166471 4.1641479 4.161943 4.1601319 4.1588326 4.1572971 4.1561155 4.1550918 4.1539893 4.1531234 4.1524143] | 0.5 | 45 | 2727.003
405 | [4.1786771 4.1731253 4.1694636 4.1662741 4.1637149 4.1617856 4.1601319 4.1582417 4.1570606 4.1559978 4.1547771 4.1535959 4.1527691 4.1519814] | 0.5 | 45 | 2725.792
406 | [4.1787162 4.1733222 4.1694636 4.1665106 4.1640301 4.1617856 4.1600533 4.1584783 4.1571789 4.1559582 4.1546588 4.153832 4.1528082 4.15206 ] | 0.5 | 45 | 2725.341
407 | [4.1785588 4.1732826 4.1694636 4.1663136 4.1638331 4.1618643 4.1599741 4.1585174 4.1569819 4.1558008 4.1548162 4.1537137 4.1528869 4.1521387] | 0.5 | 45 | 2724.401
408 | [4.178874 4.1732039 4.1693454 4.1663136 4.1637545 4.1615887 4.1598954 4.1583204 4.1569424 4.1556826 4.1547375 4.1535168 4.1528869 4.151824 ] | 0.5 | 45 | 2723.4
409 | [4.1789131 4.1734009 4.1694636 4.1665106 4.1638722 4.1620612 4.1601319 4.1585174 4.1571002 4.1561551 4.1548557 4.153832 4.1529264 4.1519814] | 0.5 | 45 | 2722.966
410 | [4.1786771 4.1731253 4.1691484 4.1663527 4.1638331 4.1617856 4.1600137 4.158596 4.1569819 4.1557612 4.1546197 4.153635 4.1529264 4.1518631] | 0.5 | 45 | 2721.771
411 | [4.1785984 4.1732039 4.1692271 4.166235 4.1636753 4.1615491 4.1600137 4.1582417 4.1569033 4.155643 4.1545801 4.153635 4.1526508 4.1516666] | 0.5 | 45 | 2720.716
412 | [4.1785588 4.1729679 4.169188 4.1660771 4.1636753 4.16151 4.1596594 4.1583204 4.1568637 4.1554465 4.1542649 4.1535168 4.1525326 4.1516271] | 0.5 | 45 | 2719.664
413 | [4.1784801 4.173007 4.1690698 4.1662741 4.1636362 4.1614704 4.1597381 4.1580448 4.1565881 4.1554856 4.1543441 4.1533594 4.1524143 4.1515875] | 0.5 | 45 | 2718.845
414 | [4.1786375 4.173007 4.1690698 4.1661167 4.1637545 4.1615491 4.1598167 4.1582813 4.1567454 4.1556039 4.1546588 4.1535959 4.1525722 4.1518631] | 0.5 | 45 | 2718.483
415 | [4.1785588 4.1731253 4.1693845 4.166235 4.1638331 4.1617069 4.159935 4.1583204 4.1570606 4.1558795 4.1546588 4.1536746 4.1527691 4.151824 ] | 0.5 | 45 | 2717.843
416 | [4.1785588 4.1732826 4.1691089 4.166235 4.1637149 4.16151 4.1598167 4.1582417 4.1568637 4.1554856 4.1543832 4.1535168 4.1524935 4.151824 ] | 0.5 | 45 | 2717.003
417 | [4.1785588 4.1731644 4.1692271 4.1661167 4.1634784 4.1615491 4.1597381 4.1582026 4.1566668 4.1555252 4.1545014 4.1534381 4.1524143 4.1516666] | 0.5 | 45 | 2715.869
418 | [4.1784406 4.173007 4.1691484 4.1659198 4.1635575 4.1613917 4.1596198 4.158124 4.1567063 4.1553283 4.1542258 4.153399 4.1523752 4.1515088] | 0.5 | 45 | 2714.875
419 | [4.1782832 4.1728888 4.1690302 4.1658411 4.1634393 4.1612735 4.1596985 4.158124 4.1564698 4.1553283 4.1541471 4.1532412 4.152257 4.1512728] | 0.5 | 45 | 2713.928
420 | [4.1783619 4.1728497 4.1689911 4.166038 4.1633606 4.1614704 4.1594229 4.1578484 4.156549 4.1551313 4.1542649 4.1530447 4.1522179 4.151391 ] | 0.5 | 45 | 2712.948
421 | [4.1783619 4.1728101 4.1689911 4.1659594 4.163321 4.16151 4.1597776 4.1581631 4.1565094 4.1554465 4.1543045 4.1531234 4.1522179 4.1515088] | 0.5 | 45 | 2712.199
422 | [4.1782832 4.1728101 4.1689911 4.1659985 4.1635575 4.1613917 4.1597381 4.1580057 4.1567063 4.1553283 4.1541076 4.1533203 4.1524143 4.1515875] | 0.5 | 45 | 2711.067
423 | [4.1783619 4.1728888 4.1689911 4.1659594 4.1634393 4.1613917 4.1595807 4.1580057 4.1567454 4.1552496 4.1542649 4.1532412 4.1524143 4.1514697] | 0.5 | 45 | 2710.178
424 | [4.1783228 4.1728888 4.1687942 4.1658802 4.1633997 4.1612735 4.1594229 4.1579661 4.1564698 4.155407 4.1540289 4.1530447 4.1522179 4.1513119] | 0.5 | 45 | 2709.215
425 | [4.1782832 4.1726923 4.1689124 4.1657228 4.163321 4.1611161 4.1592655 4.1578875 4.1563911 4.1550131 4.1542258 4.1530838 4.15206 4.1513515] | 0.5 | 45 | 2708.288
426 | [4.1782832 4.1726923 4.1686759 4.1657228 4.1633606 4.1612344 4.1593838 4.1577692 4.1564307 4.15521 4.1539106 4.1531234 4.1521387 4.1512728] | 0.5 | 45 | 2707.611
427 | [4.1784015 4.1728101 4.1689515 4.1659985 4.1636362 4.1612344 4.1595807 4.1578088 4.1565094 4.1552887 4.1542649 4.1530051 4.1522965 4.1512332] | 0.5 | 45 | 2706.829
428 | [4.1782436 4.1728888 4.1688728 4.1658015 4.163321 4.1611948 4.1593442 4.1578484 4.156352 4.1552887 4.1541471 4.1530051 4.1522965 4.1511941] | 0.5 | 45 | 2706.148
429 | [4.1783619 4.1726527 4.1687546 4.1658411 4.1632819 4.1611161 4.1593051 4.1577301 4.1564307 4.1551313 4.1542258 4.1530051 4.15206 4.1511941] | 0.5 | 45 | 2704.919
430 | [4.1782832 4.1727314 4.1687942 4.1657228 4.163321 4.1612344 4.159502 4.1577301 4.1565094 4.1552496 4.1540289 4.1530447 4.1520996 4.1513119] | 0.5 | 45 | 2704.142
431 | [4.1780863 4.1727314 4.1687155 4.1658411 4.1633997 4.1613131 4.1594229 4.1577692 4.1565094 4.15521 4.1539893 4.1530838 4.1520996 4.1512728] | 0.5 | 45 | 2703.388
432 | [4.1783228 4.1724954 4.1686759 4.1654868 4.1632423 4.1609979 4.1591868 4.1574545 4.1562338 4.1549344 4.1537929 4.1529655 4.1517453 4.1511545] | 0.5 | 45 | 2702.147
433 | [4.1782832 4.172771 4.1687546 4.1657624 4.163321 4.1612344 4.1594625 4.1577301 4.1564307 4.155407 4.1540289 4.1530838 4.15206 4.1513515] | 0.5 | 45 | 2702.147
434 | [4.1783619 4.172771 4.1689911 4.1657624 4.1632423 4.1612735 4.1593838 4.1578088 4.156352 4.1550918 4.1540289 4.1528478 4.1521387 4.1510758] | 0.5 | 45 | 2700.855
435 | [4.178165 4.1726527 4.1687155 4.1655259 4.1630454 4.1609979 4.1592655 4.1576118 4.156352 4.1548557 4.1540289 4.1528082 4.1518631 4.1512332] | 0.5 | 45 | 2700.172
436 | [4.1780076 4.1724954 4.1685185 4.1656837 4.1630063 4.1608405 4.1591082 4.1574936 4.1561942 4.1549344 4.153832 4.1527691 4.1517057 4.1508398] | 0.5 | 45 | 2699.087
437 | [4.1779289 4.1726527 4.1684399 4.1655259 4.1630454 4.1608405 4.1590686 4.1576905 4.1560369 4.1550527 4.1537137 4.1528082 4.1516666 4.1510363] | 0.5 | 45 | 2698.155
438 | [4.1780076 4.1725345 4.1686759 4.1654868 4.1629272 4.1608014 4.1590686 4.1573758 4.1559582 4.1547375 4.1536746 4.1526899 4.151824 4.1508789] | 0.5 | 45 | 2697.383
439 | [4.1778893 4.1724558 4.1684399 4.1654081 4.1628094 4.1607223 4.1589112 4.1575332 4.1559582 4.1546197 4.1537137 4.1527691 4.1517844 4.1508398] | 0.5 | 45 | 2696.071
440 | [4.1782045 4.1726923 4.1685972 4.1656837 4.1631241 4.1609979 4.1592264 4.1575727 4.156352 4.154974 4.1537533 4.1528869 4.151824 4.1509972] | 0.5 | 45 | 2695.825
441 | [4.1780863 4.1724167 4.1683216 4.1654472 4.1629667 4.1606832 4.1590686 4.1575332 4.1559186 4.1547771 4.1535168 4.1525722 4.1516666 4.1509576] | 0.5 | 45 | 2694.721
442 | [4.1778893 4.1724558 4.1684399 4.165329 4.1630063 4.1606832 4.1588326 4.1573758 4.1557612 4.1546588 4.1535563 4.1524143 4.1514697 4.1505246] | 0.5 | 45 | 2693.503
443 | [4.1778502 4.1723771 4.1684003 4.1654472 4.1628094 4.1607618 4.158793 4.1572971 4.1558008 4.1545405 4.1535168 4.1523752 4.1515088 4.1506033] | 0.5 | 45 | 2692.577
444 | [4.1776924 4.1721411 4.1681643 4.1652503 4.1625338 4.1606436 4.1588717 4.1573362 4.1556039 4.1544619 4.1533203 4.1521783 4.1513515 4.1505246] | 0.5 | 45 | 2691.487
445 | [4.177732 4.1722198 4.1681643 4.1650929 4.1626124 4.1604075 4.1586356 4.1570606 4.1556826 4.1543832 4.1532021 4.1522965 4.1512728 4.1505246] | 0.5 | 45 | 2690.595
446 | [4.1778502 4.1721015 4.1683216 4.1652899 4.1627698 4.1605258 4.1587539 4.1572971 4.155643 4.1545014 4.1532021 4.1523356 4.151391 4.150485 ] | 0.5 | 45 | 2689.796
447 | [4.177732 4.1722589 4.1683216 4.1652112 4.1628094 4.1602893 4.1588717 4.1569424 4.1558008 4.1545801 4.1532412 4.152257 4.1512728 4.1504064] | 0.5 | 45 | 2688.779
448 | [4.1778502 4.1723771 4.1682034 4.1651325 4.1628881 4.1606045 4.1586752 4.1570606 4.1558008 4.1546197 4.1533203 4.1524935 4.1515088 4.1503673] | 0.5 | 45 | 2687.95
449 | [4.1778502 4.1721411 4.1681643 4.1650534 4.1626124 4.1604862 4.1586356 4.1570606 4.1555252 4.1543045 4.1531234 4.1522179 4.1512332 4.1504459] | 0.5 | 45 | 2686.905
450 | [4.1776137 4.1722984 4.1681643 4.1652899 4.1626124 4.1605649 4.1587143 4.1571002 4.1556039 4.1543441 4.1533203 4.152257 4.1511941 4.1504459] | 0.5 | 45 | 2686.451
451 | [4.1776533 4.1720228 4.1678886 4.1650534 4.1623759 4.1602893 4.1585569 4.1568637 4.1555252 4.1544619 4.1531234 4.15206 4.1509972 4.1501703] | 0.5 | 45 | 2685.215
452 | [4.177732 4.1723771 4.1683612 4.1651716 4.1625729 4.1605258 4.1586356 4.1569033 4.1556826 4.1544228 4.1533594 4.1522179 4.1513515 4.1503277] | 0.5 | 45 | 2684.726
453 | [4.1778107 4.1723771 4.168282 4.1652899 4.1628094 4.1606045 4.1588717 4.1573362 4.1559582 4.1545801 4.1534381 4.1525722 4.1514301 4.1506429] | 0.5 | 45 | 2684.286
454 | [4.1776533 4.1724954 4.1682034 4.1653686 4.1624942 4.1606045 4.1588717 4.157218 4.1557221 4.1544619 4.1532807 4.1522965 4.1511941 4.1505246] | 0.5 | 45 | 2682.907
455 | [4.1776533 4.1721411 4.1682034 4.1652503 4.1625338 4.1604466 4.1583996 4.1570215 4.1558399 4.1543441 4.1532807 4.1524539 4.1513515 4.1505642] | 0.5 | 45 | 2682.021
456 | [4.177732 4.1721802 4.1682034 4.1650929 4.1625338 4.1605258 4.1587539 4.1569424 4.1556826 4.1545405 4.1531625 4.152257 4.1511941 4.1504459] | 0.5 | 45 | 2681.121
457 | [4.177732 4.1721411 4.1681247 4.1650534 4.1625338 4.1605649 4.1585569 4.1571393 4.1554465 4.1541862 4.1530838 4.1520209 4.1511545 4.150249 ] | 0.5 | 45 | 2680.21
458 | [4.1776533 4.1721015 4.1682034 4.1650929 4.1623759 4.160368 4.1587143 4.1569819 4.155407 4.1543045 4.1530838 4.1521387 4.1510363 4.1501703] | 0.5 | 45 | 2679.531
459 | [4.1778502 4.1721411 4.168282 4.1650143 4.1625729 4.1607223 4.1587539 4.1570215 4.1557612 4.1543832 4.1532807 4.1520996 4.1512728 4.1505642] | 0.5 | 45 | 2679.117
460 | [4.1777716 4.1718655 4.168046 4.1650143 4.1623368 4.1602497 4.1583996 4.1568246 4.1553283 4.1541076 4.1528478 4.1519814 4.1511154 4.1500916] | 0.5 | 45 | 2677.861
461 | [4.1775746 4.1719832 4.1680064 4.1651716 4.1625338 4.160368 4.1584387 4.1571002 4.1555643 4.1541471 4.1532412 4.15206 4.1512332 4.150249 ] | 0.5 | 45 | 2676.833
462 | [4.1778893 4.1720619 4.1681643 4.1651325 4.1624942 4.160368 4.158596 4.1569424 4.1554465 4.1544228 4.1530447 4.1521783 4.1512332 4.1502881] | 0.5 | 45 | 2676.259
463 | [4.1776137 4.1720228 4.1679277 4.164896 4.1623368 4.1600924 4.1583204 4.1567454 4.1552887 4.1541076 4.1530051 4.1519423 4.1509972 4.1502094] | 0.5 | 45 | 2674.945
464 | [4.1776533 4.1718655 4.1677308 4.16466 4.1622581 4.1601319 4.1582026 4.1567454 4.1551709 4.1537137 4.1528082 4.1517057 4.1508789 4.1498551] | 0.5 | 45 | 2673.983
465 | [4.1775351 4.1720228 4.1678886 4.1649356 4.1623759 4.160171 4.15836 4.156785 4.1555643 4.1542649 4.1528478 4.1519814 4.1509972 4.1501307] | 0.5 | 45 | 2673.468
466 | [4.1776533 4.1719046 4.1677308 4.16466 4.1624155 4.1601319 4.1582813 4.1567454 4.1551313 4.1541471 4.1529655 4.1517844 4.1510363 4.1497765] | 0.5 | 45 | 2672.608
467 | [4.1777716 4.1721802 4.1680064 4.1650534 4.1624155 4.1602893 4.15836 4.1569424 4.1553674 4.1540685 4.1530051 4.1518631 4.1508398 4.1502094] | 0.5 | 45 | 2671.637
468 | [4.1775351 4.1722198 4.1679673 4.1649356 4.1622972 4.1604075 4.1584783 4.1568637 4.1555252 4.1541471 4.1528869 4.1519814 4.1511154 4.1500916] | 0.5 | 45 | 2670.919
469 | [4.1775746 4.1719832 4.168046 4.1648569 4.1623759 4.1602106 4.1583204 4.1568637 4.1552887 4.1540685 4.1530051 4.1520209 4.1509576 4.1500916] | 0.5 | 45 | 2670.018
470 | [4.1773381 4.171629 4.1677704 4.1645813 4.1620216 4.1600137 4.1582417 4.1565881 4.1551313 4.1539106 4.1525722 4.1515875 4.1507607 4.1499338] | 0.5 | 45 | 2668.793
471 | [4.1776533 4.1717863 4.1678886 4.1649356 4.1623368 4.1602106 4.1584387 4.156785 4.1551709 4.1539106 4.1527691 4.1517844 4.1509185 4.1499338] | 0.5 | 45 | 2668.02
472 | [4.1774168 4.1717863 4.1677308 4.1645417 4.1621399 4.159935 4.1581631 4.1564307 4.1549344 4.1538715 4.1525326 4.1513515 4.1506033 4.1496582] | 0.5 | 45 | 2666.987
473 | [4.1774168 4.1716685 4.1676917 4.1646204 4.1621399 4.1597776 4.1581631 4.1566277 4.15521 4.1538715 4.1527691 4.1517453 4.1506429 4.149816 ] | 0.5 | 45 | 2666.156
474 | [4.1775746 4.1718655 4.16781 4.1647387 4.1621795 4.1600137 4.1581631 4.1566277 4.15521 4.153832 4.1527691 4.1517844 4.1508398 4.149816 ] | 0.5 | 45 | 2664.95
475 | [4.1775746 4.1719441 4.16781 4.1648569 4.1621795 4.1601319 4.1582813 4.1566668 4.1554465 4.1539893 4.1528082 4.1517453 4.1509185 4.1498947] | 0.5 | 45 | 2664.38
476 | [4.1772594 4.1715503 4.1675735 4.1644235 4.161943 4.1597381 4.1578875 4.1561942 4.1550131 4.1537137 4.1526113 4.151391 4.150485 4.1496582] | 0.5 | 45 | 2663.064
477 | [4.1771808 4.1715503 4.1676917 4.1645021 4.1619825 4.1598563 4.158124 4.1561942 4.1550131 4.1535563 4.1526113 4.1513119 4.1505246 4.1497369] | 0.5 | 45 | 2662.623
478 | [4.1773381 4.1717472 4.1678886 4.1645813 4.1621795 4.1600924 4.1580448 4.1565881 4.1550527 4.1537929 4.1528082 4.151824 4.1507607 4.1498947] | 0.5 | 45 | 2661.715
479 | [4.1775746 4.1719046 4.1679673 4.164896 4.1621003 4.1598563 4.1582813 4.1566668 4.1551313 4.1539893 4.1527295 4.1517057 4.1508789 4.1498947] | 0.5 | 45 | 2661.112
480 | [4.1774168 4.1718655 4.1678491 4.1646991 4.1620216 4.1600137 4.1582417 4.1564698 4.1550527 4.153832 4.1526899 4.1517057 4.150682 4.1497765] | 0.5 | 45 | 2659.962
481 | [4.177496 4.1717076 4.16781 4.16466 4.1621795 4.1600533 4.1582813 4.156549 4.1552496 4.1537137 4.1525722 4.1515875 4.1508002 4.1496582] | 0.5 | 45 | 2659.491
482 | [4.1770625 4.1717076 4.1676521 4.1645021 4.1619825 4.159935 4.157927 4.1562734 4.1550131 4.1535563 4.1524935 4.1514697 4.1503673 4.1496978] | 0.5 | 45 | 2658.468
483 | [4.1774168 4.1717472 4.1676917 4.16466 4.1621003 4.1599741 4.1582026 4.1564307 4.154974 4.1536746 4.1526508 4.1516271 4.1505642 4.149816 ] | 0.5 | 45 | 2657.739
484 | [4.1775746 4.1716685 4.1677308 4.1645417 4.1621003 4.1598954 4.1579661 4.156352 4.1550131 4.1537533 4.1526113 4.1514697 4.1506033 4.1495795] | 0.5 | 45 | 2656.727
485 | [4.1772594 4.1717472 4.1676917 4.1645417 4.1618247 4.1597381 4.1578484 4.1562734 4.1548953 4.1537533 4.1523356 4.1514697 4.150485 4.1494222] | 0.5 | 45 | 2655.394
486 | [4.1773381 4.1719046 4.1676917 4.1646991 4.1620216 4.1598954 4.1580844 4.156352 4.1550918 4.153635 4.1527691 4.151391 4.1505642 4.1497369] | 0.5 | 45 | 2654.695
487 | [4.1774168 4.1716685 4.1677308 4.1645813 4.1619039 4.1598954 4.1580844 4.1562734 4.1549344 4.1537137 4.1523356 4.1513515 4.1504064 4.1495795] | 0.5 | 45 | 2654.018
488 | [4.1770625 4.1715107 4.1673765 4.1641874 4.1618643 4.1596985 4.1576514 4.1561155 4.1545801 4.1534381 4.1522179 4.1511545 4.1503277 4.1493826] | 0.5 | 45 | 2652.719
489 | [4.1771808 4.1713929 4.1675735 4.1643448 4.1617856 4.1594625 4.1578088 4.1561551 4.1545801 4.153399 4.1523752 4.1512332 4.150485 4.1492648] | 0.5 | 45 | 2652.449
490 | [4.1769838 4.1714716 4.1673374 4.1641479 4.1616673 4.159502 4.1576514 4.1560369 4.1545014 4.1533203 4.1522179 4.1509576 4.1500125 4.1491857] | 0.5 | 45 | 2651.405
491 | [4.1770234 4.171196 4.1672587 4.1640692 4.1616673 4.1596198 4.1575332 4.1559186 4.1545014 4.1532021 4.15206 4.1511154 4.1498551 4.1492252] | 0.5 | 45 | 2650.867
492 | [4.1769447 4.1713142 4.1671796 4.1641479 4.1614704 4.1593838 4.1576118 4.1558795 4.1544619 4.1530838 4.1519027 4.1508789 4.1500125 4.1490679] | 0.5 | 45 | 2649.751
493 | [4.1770625 4.1715503 4.1674552 4.1643448 4.1616673 4.1597381 4.1577692 4.1560369 4.1546588 4.153399 4.1522965 4.1512332 4.1502094 4.1493826] | 0.5 | 45 | 2648.86
494 | [4.1771021 4.1713929 4.1674161 4.1642265 4.1615887 4.1594625 4.1575727 4.1561551 4.1545405 4.1531234 4.1520996 4.1511545 4.1502094 4.1491857] | 0.5 | 45 | 2648.16
495 | [4.1771412 4.1715107 4.1674552 4.1642265 4.1616282 4.159502 4.1577301 4.1558008 4.1545801 4.1533594 4.1521387 4.1510758 4.1501703 4.1493039] | 0.5 | 45 | 2647.162
496 | [4.1768265 4.1712747 4.1671796 4.1639118 4.16151 4.1593838 4.1577301 4.1559186 4.1545014 4.1532412 4.1519814 4.1507215 4.1500125 4.1489892] | 0.5 | 45 | 2646.41
497 | [4.1768656 4.1712747 4.1672587 4.1641874 4.1614704 4.1593838 4.1574545 4.1558795 4.1543045 4.1530051 4.1521783 4.1508002 4.1499338 4.1489892] | 0.5 | 45 | 2645.126
498 | [4.1769052 4.1712747 4.1672978 4.1641088 4.1614704 4.1593442 4.1574936 4.1558399 4.1544228 4.1530838 4.1518631 4.1508398 4.1500521 4.1490283] | 0.5 | 45 | 2644.274
499 | [4.1768265 4.1712747 4.1672587 4.1642661 4.1616282 4.159502 4.1576905 4.1559582 4.1544619 4.1532412 4.1520209 4.1509972 4.1499734 4.149107 ] | 0.5 | 45 | 2643.671
500 | [4.1770625 4.1715107 4.1673374 4.1642661 4.16151 4.1594625 4.1577692 4.1560764 4.1546588 4.1534381 4.15206 4.1513119 4.1501307 4.1492252] | 0.5 | 45 | 2642.902
501 | [4.1767869 4.1709204 4.1667466 4.1638331 4.1613526 4.1591082 4.1572971 4.1555252 4.1539893 4.1529264 4.1515484 4.150682 4.1497369 4.148674 ] | 0.5 | 45 | 2641.365
502 | [4.1769447 4.1709991 4.1672587 4.1637545 4.1613131 4.1590686 4.1571789 4.155643 4.1541862 4.1528478 4.1517844 4.1505642 4.1496582 4.1488314] | 0.5 | 45 | 2640.889
503 | [4.1765509 4.1709991 4.1670222 4.1639509 4.1613131 4.1592655 4.1571393 4.1556039 4.1541076 4.1529264 4.1517453 4.1507215 4.1496582 4.14891 ] | 0.5 | 45 | 2639.829
504 | [4.1768265 4.1710777 4.1669831 4.1639905 4.1611948 4.1592264 4.1572576 4.1557612 4.1542258 4.1529264 4.1517453 4.1506429 4.1497369 4.1487923] | 0.5 | 45 | 2639.185
505 | [4.1764722 4.171196 4.166904 4.1638331 4.1609979 4.1590686 4.157218 4.155643 4.1541076 4.1525326 4.1515088 4.1505642 4.1495404 4.1487527] | 0.5 | 45 | 2638.086
506 | [4.1768656 4.171196 4.1671796 4.1640301 4.1613917 4.1593051 4.157218 4.1558399 4.1541862 4.1530447 4.1518631 4.1509576 4.1500125 4.1490679] | 0.5 | 45 | 2637.582
507 | [4.1768265 4.1711173 4.1669436 4.1639118 4.1613917 4.1590686 4.1574545 4.1555643 4.1541471 4.1529264 4.1517057 4.1508398 4.1497765 4.14891 ] | 0.5 | 45 | 2636.672
508 | [4.1766691 4.1709991 4.1668649 4.1637545 4.1612344 4.1590295 4.1571393 4.155407 4.1541862 4.1528478 4.1516666 4.1505246 4.1495008 4.14891 ] | 0.5 | 45 | 2635.769
509 | [4.17659 4.1708417 4.1665893 4.1637149 4.1609192 4.1586752 4.1569424 4.1552496 4.1539106 4.1526899 4.1514301 4.1503673 4.1495008 4.1485953] | 0.5 | 45 | 2634.781
510 | [4.1767082 4.1710777 4.1670222 4.1635575 4.1612344 4.1591473 4.1571789 4.1554856 4.1540289 4.1527295 4.1517057 4.1506429 4.1497369 4.1487527] | 0.5 | 45 | 2634.086
511 | [4.1766295 4.1708808 4.166707 4.1636362 4.1610374 4.1588717 4.1569424 4.1553674 4.1539106 4.1525722 4.1515484 4.1504064 4.1492648 4.1483984] | 0.5 | 45 | 2632.72
512 | [4.1765509 4.1708808 4.1670618 4.1637545 4.1610374 4.1589112 4.1569819 4.1554856 4.1539502 4.1526508 4.1515088 4.1506033 4.1495008 4.1487527] | 0.5 | 45 | 2632.192
513 | [4.1766295 4.1708808 4.1667466 4.1638331 4.1611557 4.1589899 4.1569424 4.155407 4.1539106 4.1527691 4.1515875 4.1503673 4.1494222 4.1485558] | 0.5 | 45 | 2631.257
514 | [4.176393 4.1704478 4.1663923 4.1635966 4.1607223 4.1587539 4.1568637 4.1551313 4.1535563 4.1522965 4.1510758 4.1500916 4.1490679 4.1483197] | 0.5 | 45 | 2630.427
515 | [4.1764722 4.1706839 4.1666284 4.163518 4.1609588 4.1588326 4.1568246 4.1552496 4.153832 4.1525722 4.1512728 4.1500916 4.1492252 4.1483588] | 0.5 | 45 | 2630.115
516 | [4.1764326 4.1707234 4.1666284 4.1633606 4.1609979 4.1586752 4.1569033 4.1552496 4.1535563 4.1524539 4.1511154 4.1501703 4.1492648 4.1483984] | 0.5 | 45 | 2628.881
517 | [4.1764326 4.1707234 4.1666284 4.1634784 4.1608801 4.1587143 4.1569033 4.1550918 4.1537929 4.1524935 4.1512728 4.1502094 4.1493039 4.1485558] | 0.5 | 45 | 2628.044
518 | [4.1764722 4.1708021 4.1667466 4.1635575 4.1608801 4.1589508 4.1570606 4.1551709 4.1536746 4.1523752 4.1513515 4.1503277 4.1492252 4.1482801] | 0.5 | 45 | 2627.079
519 | [4.1765113 4.1708021 4.1667862 4.1636362 4.1610374 4.1588717 4.1571393 4.1555252 4.1539106 4.1525722 4.1515088 4.1505642 4.1492252 4.1485558] | 0.5 | 45 | 2626.45
520 | [4.1762357 4.1705661 4.1665497 4.1634784 4.1607618 4.1585569 4.1566668 4.154974 4.1535959 4.15206 4.1509972 4.1500916 4.1491857 4.1481624] | 0.5 | 45 | 2624.793
521 | [4.176393 4.1704082 4.166471 4.1632819 4.1606832 4.158596 4.1565094 4.154974 4.1537137 4.1522179 4.1511154 4.1501307 4.1492252 4.1482015] | 0.5 | 45 | 2624.382
522 | [4.1761966 4.1704874 4.166471 4.1632028 4.1606045 4.1583204 4.1566277 4.154974 4.1533594 4.1522179 4.1511154 4.1500125 4.1492252 4.1480832] | 0.5 | 45 | 2623.538
523 | [4.1763539 4.1705265 4.1665893 4.1634784 4.1607618 4.1586356 4.1568246 4.1552887 4.1537929 4.1522179 4.1511941 4.1501307 4.149107 4.1484771] | 0.5 | 45 | 2622.584
524 | [4.1763144 4.1708417 4.1667862 4.1636362 4.1608801 4.1589112 4.1569424 4.1552496 4.1539106 4.1525722 4.1515088 4.1504064 4.1493826 4.148438 ] | 0.5 | 45 | 2622.027
525 | [4.176393 4.1706448 4.1665497 4.1636362 4.1608014 4.1586356 4.1568637 4.1551709 4.1535959 4.1522965 4.1513119 4.1503673 4.1491857 4.1482015] | 0.5 | 45 | 2620.848
526 | [4.1762753 4.1706052 4.1664314 4.1632819 4.1606436 4.1587143 4.1567063 4.1550918 4.1537137 4.1521387 4.1511941 4.1501307 4.14891 4.1481228] | 0.5 | 45 | 2620.279
527 | [4.1763539 4.1704478 4.1663923 4.1632423 4.1606045 4.1585569 4.1565094 4.1549344 4.153399 4.1522179 4.1510758 4.1499734 4.14891 4.1481624] | 0.5 | 45 | 2619.325
528 | [4.1763539 4.1704478 4.1665893 4.1631241 4.1606832 4.1582813 4.1566277 4.1548557 4.1532807 4.1522179 4.1509185 4.1500125 4.1489892 4.1479654] | 0.5 | 45 | 2618.523
529 | [4.1761966 4.1704478 4.166235 4.163085 4.1605649 4.1585174 4.1565881 4.1548953 4.1534777 4.1521783 4.1509185 4.1499734 4.1490679 4.1480832] | 0.5 | 45 | 2617.719
530 | [4.1762753 4.1704874 4.1664314 4.1632028 4.1606045 4.1584783 4.1565881 4.1550527 4.1535563 4.1521387 4.1510758 4.1498551 4.1487527 4.1481228] | 0.5 | 45 | 2616.624
531 | [4.1763144 4.1703296 4.1665106 4.163085 4.1605258 4.1583204 4.1563911 4.1547375 4.1533203 4.1521783 4.1510758 4.149816 4.14891 4.1481228] | 0.5 | 45 | 2615.613
532 | [4.176157 4.1704478 4.1663923 4.1632423 4.1606832 4.1584387 4.1563911 4.1547771 4.1534381 4.1520209 4.1511545 4.149816 4.1489892 4.1479654] | 0.5 | 45 | 2615.033
533 | [4.176393 4.1705661 4.1665497 4.1632423 4.1606045 4.1583204 4.1564698 4.1550131 4.1534381 4.1521783 4.1510363 4.1498947 4.1490283 4.1480045] | 0.5 | 45 | 2614.425
534 | [4.1761966 4.1703296 4.1661558 4.1628881 4.1606045 4.1582813 4.1563911 4.1547375 4.1532807 4.1520209 4.1510363 4.1496978 4.1487923 4.1478076] | 0.5 | 45 | 2612.997
535 | [4.1758814 4.1700935 4.1661167 4.1630063 4.1604075 4.158124 4.1563911 4.1545014 4.1530838 4.1517057 4.150682 4.1495795 4.1487136 4.1476502] | 0.5 | 45 | 2611.902
536 | [4.175921 4.1703691 4.166038 4.1630454 4.160171 4.1582026 4.1562734 4.1545014 4.1532021 4.151824 4.1506429 4.149816 4.1485953 4.1475716] | 0.5 | 45 | 2611.263
537 | [4.1759996 4.170054 4.1659985 4.1627698 4.160368 4.1580057 4.1561942 4.1545014 4.1530838 4.151824 4.1505642 4.1495404 4.1485167 4.147532 ] | 0.5 | 45 | 2609.949
538 | [4.176157 4.1702905 4.1661167 4.1628881 4.1603289 4.1581631 4.1563125 4.1548953 4.1532807 4.1519027 4.1507607 4.1498551 4.148674 4.1477289] | 0.5 | 45 | 2609.861
539 | [4.175921 4.1702118 4.1660771 4.1628881 4.160368 4.1580057 4.1560764 4.1544228 4.1530447 4.1518631 4.1506429 4.1495404 4.1483588 4.1478472] | 0.5 | 45 | 2608.442
540 | [4.1756845 4.1698966 4.1659198 4.1627698 4.1602497 4.157927 4.1559582 4.1542258 4.1530051 4.1514301 4.1503673 4.1492648 4.1482801 4.1474929] | 0.5 | 45 | 2607.449
541 | [4.1756845 4.170054 4.1657228 4.1625729 4.1600533 4.1578875 4.1559186 4.1543045 4.1527295 4.1514301 4.1504064 4.1491857 4.1482015 4.1471777] | 0.5 | 45 | 2606.593
542 | [4.1758814 4.1701326 4.1661167 4.1628094 4.1600924 4.1578875 4.1561155 4.1543045 4.1527295 4.1515875 4.150249 4.1492648 4.1486344 4.1476502] | 0.5 | 45 | 2605.511
543 | [4.1759996 4.1702509 4.1661167 4.1627698 4.1602106 4.1581631 4.156352 4.1545405 4.1532021 4.1517844 4.1506429 4.1495404 4.1485167 4.1476898] | 0.5 | 45 | 2604.924
544 | [4.1758418 4.1700935 4.1659594 4.1627698 4.160171 4.1577692 4.1559186 4.1544619 4.1529655 4.1516666 4.150485 4.1495008 4.1483984 4.1474929] | 0.5 | 45 | 2603.741
545 | [4.1758814 4.1700935 4.1656837 4.1627698 4.1600533 4.1580448 4.1560369 4.1541862 4.1528478 4.1516666 4.150485 4.1494222 4.1483984 4.1475716] | 0.5 | 45 | 2603.045
546 | [4.1758027 4.1701326 4.166038 4.1626124 4.1600924 4.1580448 4.1559978 4.1544228 4.1527295 4.1514697 4.1504459 4.1493826 4.1485167 4.1474533] | 0.5 | 45 | 2602.23
547 | [4.1756058 4.1698966 4.1658015 4.1626124 4.1598167 4.1578088 4.1559186 4.1542649 4.1527691 4.1513119 4.1502094 4.1490679 4.148438 4.1474142] | 0.5 | 45 | 2601.309
548 | [4.1759601 4.1698966 4.1656837 4.1625338 4.1598954 4.1575332 4.1558008 4.1541471 4.1526508 4.1513119 4.1502094 4.1489892 4.1480441 4.1470594] | 0.5 | 45 | 2600.662
549 | [4.1758027 4.1700935 4.166038 4.1628094 4.1602497 4.1579661 4.1558008 4.1544228 4.1530838 4.1515484 4.1504064 4.1493039 4.1484771 4.1474142] | 0.5 | 45 | 2599.577
550 | [4.175724 4.1700149 4.1658411 4.1627307 4.1604075 4.158124 4.1559978 4.1544228 4.1528478 4.1518631 4.150485 4.1494222 4.148674 4.1474929] | 0.5 | 45 | 2599.04
551 | [4.1757631 4.1701326 4.1658802 4.1628094 4.1600924 4.1580448 4.1559978 4.1543832 4.1530838 4.1515484 4.1504064 4.1493039 4.148438 4.1476898] | 0.5 | 45 | 2597.879
552 | [4.1756058 4.1698966 4.1659985 4.1627698 4.1600137 4.1578484 4.1560369 4.1544228 4.1528869 4.1515484 4.1505246 4.1493039 4.148438 4.1476111] | 0.5 | 45 | 2597.172
553 | [4.1758814 4.169857 4.1657228 4.1625338 4.1602497 4.1578484 4.1560369 4.1544228 4.1528478 4.1515088 4.150249 4.1493435 4.1483984 4.1473355] | 0.5 | 45 | 2596.627
554 | [4.1753697 4.1695423 4.1654868 4.1621795 4.1595807 4.1576118 4.1555252 4.1538715 4.1524935 4.1512728 4.1499338 4.1488709 4.1480441 4.1471386] | 0.5 | 45 | 2595.26
555 | [4.1755662 4.1698966 4.1655259 4.1625729 4.159935 4.1576118 4.1557612 4.1539106 4.1526508 4.1511941 4.1502881 4.1490283 4.1481228 4.1471777] | 0.5 | 45 | 2594.562
556 | [4.1757631 4.1700935 4.1658802 4.1628881 4.1600137 4.1578875 4.1558795 4.1542649 4.1528082 4.1515875 4.1504064 4.1492252 4.1483197 4.1474142] | 0.5 | 45 | 2593.893
557 | [4.175921 4.1702509 4.1661167 4.1628881 4.1602106 4.1579661 4.1560369 4.1544619 4.1529264 4.1516666 4.1504064 4.1493435 4.1482801 4.1476111] | 0.5 | 45 | 2592.959
558 | [4.1758418 4.1700149 4.1656837 4.1626911 4.1601319 4.1577692 4.1559978 4.1545014 4.1526899 4.1515484 4.1502094 4.1492252 4.1483197 4.1474142] | 0.5 | 45 | 2592.062
559 | [4.1756058 4.1698179 4.1656837 4.1625338 4.1600137 4.1578088 4.1557612 4.1541471 4.1526508 4.1511545 4.1501703 4.1492648 4.1482801 4.147296 ] | 0.5 | 45 | 2591.475
560 | [4.1754875 4.1696601 4.1656442 4.1623759 4.1596198 4.1574545 4.1556039 4.1539502 4.1524539 4.1511154 4.1499338 4.14891 4.1479654 4.147296 ] | 0.5 | 45 | 2590.353
561 | [4.1754088 4.1697392 4.1657624 4.1622972 4.1598167 4.1574149 4.1555252 4.1537137 4.1524935 4.1510758 4.1498551 4.1488709 4.1479654 4.147099 ] | 0.5 | 45 | 2589.576
562 | [4.1755662 4.1696997 4.1655655 4.1623759 4.1597776 4.1577301 4.1557221 4.1541076 4.1524935 4.1511941 4.1500125 4.149107 4.1481228 4.1471777] | 0.5 | 45 | 2588.964
563 | [4.1755662 4.1698179 4.1658015 4.1624155 4.1598563 4.1576514 4.1559186 4.1540289 4.1525722 4.1512332 4.1500521 4.1489496 4.1480832 4.1469417] | 0.5 | 45 | 2587.616
564 | [4.1754484 4.1698179 4.1657228 4.1625338 4.1597776 4.1575332 4.1556039 4.1539106 4.1525326 4.1512332 4.1500521 4.1489496 4.1479654 4.1470203] | 0.5 | 45 | 2586.321
565 | [4.1752906 4.1696997 4.1656442 4.1622972 4.1598167 4.1575332 4.1555643 4.1541471 4.1525326 4.1513119 4.1501703 4.14891 4.1480441 4.147099 ] | 0.5 | 45 | 2585.494
566 | [4.1754875 4.1697392 4.1655655 4.1623759 4.1597776 4.1575727 4.1558399 4.1539893 4.1524539 4.1511941 4.1500916 4.1488709 4.1476898 4.1470203] | 0.5 | 45 | 2584.582
567 | [4.1752906 4.1695423 4.1652503 4.1619825 4.1595411 4.1573362 4.1555252 4.1536746 4.1521783 4.1509185 4.1495795 4.1485953 4.1476111 4.1467447] | 0.5 | 45 | 2583.236
568 | [4.1754088 4.1695814 4.1654472 4.1622581 4.1596985 4.1574545 4.1554856 4.1539502 4.1523752 4.1512332 4.1498947 4.1488314 4.1478868 4.1471386] | 0.5 | 45 | 2582.606
569 | [4.1754875 4.1696601 4.1655259 4.1621795 4.1596198 4.1574545 4.1554856 4.1537929 4.1522179 4.1511941 4.1500125 4.1488314 4.1478076 4.1468234] | 0.5 | 45 | 2581.508
570 | [4.1756454 4.1695423 4.1656046 4.1623759 4.1598954 4.1575727 4.1557221 4.1540289 4.1525722 4.1513119 4.1501703 4.149107 4.1479259 4.1471386] | 0.5 | 45 | 2580.894
571 | [4.1753697 4.1694241 4.1654081 4.1620612 4.1595411 4.1572576 4.1554856 4.1537533 4.152257 4.1509576 4.1496978 4.148674 4.147532 4.1469021] | 0.5 | 45 | 2579.426
572 | [4.1752119 4.1693845 4.1654081 4.1621399 4.1596594 4.157218 4.1552887 4.153635 4.1522965 4.1507607 4.1496978 4.1487136 4.1476502 4.1467447] | 0.5 | 45 | 2578.684
573 | [4.1750546 4.1693454 4.1654472 4.1621399 4.1595807 4.157218 4.1551709 4.1535168 4.1520996 4.150682 4.1496582 4.1485953 4.147532 4.1467052] | 0.5 | 45 | 2577.887
574 | [4.1752906 4.1695423 4.1649747 4.1617856 4.1593838 4.1571002 4.1550918 4.1534381 4.1519814 4.1507607 4.1494613 4.1483588 4.1475716 4.1464691] | 0.5 | 45 | 2576.94
575 | [4.1754088 4.1696601 4.1653686 4.1620612 4.159502 4.1572971 4.1553674 4.1538715 4.152257 4.1510758 4.1497765 4.1487136 4.1477685 4.1467838] | 0.5 | 45 | 2576.496
576 | [4.1753697 4.1695027 4.1655259 4.1622186 4.1596198 4.1573362 4.155407 4.1538715 4.1524935 4.1509576 4.1498947 4.1487527 4.1476111 4.1469808] | 0.5 | 45 | 2575.583
577 | [4.1754875 4.1695814 4.1655259 4.1624155 4.1596985 4.1575332 4.1554465 4.153832 4.1523356 4.1510363 4.1499338 4.1488314 4.1479259 4.1469417] | 0.5 | 45 | 2574.79
578 | [4.1752515 4.1694636 4.1650534 4.1619825 4.1593838 4.1570606 4.1552887 4.1535959 4.15206 4.1508398 4.1496582 4.1484771 4.1474533 4.1466265] | 0.5 | 45 | 2573.493
579 | [4.1750941 4.1692271 4.1652503 4.1620612 4.1592264 4.1572576 4.1551313 4.1532412 4.1520209 4.1507607 4.1493039 4.1485558 4.147532 4.1464691] | 0.5 | 45 | 2572.649
580 | [4.175015 4.169188 4.1651325 4.1616673 4.1592655 4.1568246 4.1551709 4.1533203 4.1519423 4.1506033 4.1493435 4.1483197 4.1474929 4.1463118] | 0.5 | 45 | 2571.695
581 | [4.1750546 4.169188 4.1650143 4.1617856 4.1591082 4.1569424 4.1550131 4.1535563 4.1518631 4.1506033 4.1493039 4.1481624 4.1473355 4.1464295] | 0.5 | 45 | 2570.802
582 | [4.1751728 4.1692667 4.1651716 4.161943 4.1592264 4.1571002 4.1551709 4.1533594 4.1520996 4.1508002 4.1494222 4.1483588 4.1474929 4.1465478] | 0.5 | 45 | 2570.447
583 | [4.175015 4.1688728 4.1650143 4.1614704 4.1590686 4.1566668 4.1549344 4.1535168 4.1517453 4.150485 4.1492648 4.1482015 4.1472564 4.1463118] | 0.5 | 45 | 2568.821
584 | [4.1752515 4.1690302 4.1652112 4.1619039 4.1592264 4.1570606 4.1551709 4.1535563 4.1519814 4.1505642 4.1494613 4.1485953 4.1474929 4.1465478] | 0.5 | 45 | 2568.194
585 | [4.1749363 4.1691484 4.1649356 4.1617069 4.1592655 4.1568246 4.1550131 4.1533203 4.1518631 4.1505246 4.1495008 4.1481624 4.1471777 4.1461935] | 0.5 | 45 | 2567.119
586 | [4.1749759 4.1689911 4.1648173 4.1616282 4.1589112 4.1568246 4.1546984 4.1532412 4.1518631 4.150249 4.1491857 4.1480832 4.1470203 4.1461935] | 0.5 | 45 | 2565.648
587 | [4.1748972 4.1690302 4.1649747 4.1616282 4.1591082 4.156785 4.1548557 4.1530838 4.1516666 4.1503673 4.1492252 4.1480441 4.1471386 4.1461935] | 0.5 | 45 | 2565.095
588 | [4.175015 4.1690302 4.164896 4.16151 4.1590295 4.156785 4.1548953 4.1533203 4.1518631 4.1504064 4.1492252 4.1480832 4.1472173 4.1462722] | 0.5 | 45 | 2564.11
589 | [4.1749363 4.1690698 4.1650534 4.1616673 4.1589112 4.1567454 4.1549344 4.1532807 4.151824 4.1503673 4.1493435 4.1482801 4.1471386 4.1462722] | 0.5 | 45 | 2562.997
590 | [4.1748972 4.1689515 4.164896 4.1617069 4.1590686 4.1568246 4.1547771 4.1532021 4.1518631 4.1505246 4.1492252 4.148241 4.1471777 4.1463118] | 0.5 | 45 | 2562.215
591 | [4.1748972 4.1689515 4.1649356 4.1615887 4.1589508 4.1567454 4.1548557 4.1531625 4.1516666 4.1506033 4.1492252 4.1480045 4.1469808 4.1462326] | 0.5 | 45 | 2560.546
592 | [4.1748185 4.1688728 4.16466 4.1617856 4.1589508 4.156549 4.1548162 4.1531234 4.1515875 4.1502094 4.1491466 4.1480441 4.1470594 4.1460361] | 0.5 | 45 | 2559.636
593 | [4.1748185 4.1689124 4.1647387 4.1615491 4.1589112 4.1566277 4.1546984 4.1532807 4.1516666 4.1502881 4.1490679 4.1482015 4.1470203 4.1461935] | 0.5 | 45 | 2558.841
594 | [4.1748972 4.1691484 4.1647778 4.1616282 4.1589112 4.156549 4.1547375 4.1530838 4.1517844 4.1502094 4.1491466 4.1482015 4.1469417 4.1461148] | 0.5 | 45 | 2558.151
595 | [4.1747789 4.1687546 4.1647778 4.1613131 4.1588717 4.1566668 4.1546588 4.1529655 4.1514697 4.1502094 4.1490679 4.1480045 4.1470203 4.1460361] | 0.5 | 45 | 2557.026
596 | [4.1747394 4.1690302 4.1647778 4.1614704 4.1590295 4.1566668 4.1548162 4.1530447 4.1515088 4.1503673 4.1491857 4.1482015 4.1469021 4.1461148] | 0.5 | 45 | 2556.434
597 | [4.1749363 4.1691484 4.1651325 4.1617856 4.1590295 4.1567063 4.1549344 4.1534381 4.1517453 4.1504459 4.1494222 4.1481624 4.1474142 4.1463509] | 0.5 | 45 | 2555.713
598 | [4.1749759 4.1691484 4.1647387 4.161746 4.1591082 4.1568246 4.154974 4.1531625 4.151824 4.1504459 4.1491857 4.1481624 4.1471386 4.1463509] | 0.5 | 45 | 2554.597
599 | [4.1749363 4.1690698 4.1650143 4.1617069 4.1589508 4.1568246 4.154974 4.1532807 4.151824 4.1503673 4.1492648 4.148241 4.1471777 4.1463118] | 0.5 | 45 | 2553.768
600 | [4.1746607 4.1685972 4.1645813 4.1611948 4.1586356 4.1566668 4.1543832 4.1527295 4.1512728 4.1500125 4.148674 4.1478868 4.1467052 4.1457996] | 0.5 | 45 | 2551.861
601 | [4.1746216 4.1687155 4.1646204 4.1614313 4.1587143 4.1564698 4.1547375 4.1528082 4.1512728 4.1501307 4.148674 4.1478472 4.146666 4.1459179] | 0.5 | 45 | 2551.329
602 | [4.1746607 4.1687942 4.1645417 4.1613526 4.1589112 4.1564307 4.1547375 4.1528869 4.1514697 4.1500916 4.1488314 4.1477685 4.1469021 4.1459966] | 0.5 | 45 | 2550.637
603 | [4.174582 4.1686759 4.1643448 4.1612344 4.1585174 4.1562734 4.1544228 4.1528082 4.1511941 4.1498551 4.1487527 4.1476111 4.1465478 4.1457605] | 0.5 | 45 | 2549.401
604 | [4.1744637 4.1687155 4.1645021 4.1611948 4.1584783 4.156352 4.1543441 4.1527295 4.1513119 4.1498947 4.1485953 4.1477289 4.1465874 4.1456423] | 0.5 | 45 | 2548.429
605 | [4.1745429 4.1686368 4.1644235 4.1611948 4.1584783 4.1562734 4.1545405 4.1527691 4.1511154 4.1499338 4.1487923 4.1476898 4.1465478 4.1457605] | 0.5 | 45 | 2547.07
606 | [4.1744246 4.1685576 4.1643844 4.1611948 4.1583996 4.1561942 4.1543045 4.1525722 4.1509972 4.149816 4.1485953 4.1474533 4.1462722 4.1456423] | 0.5 | 45 | 2546.129
607 | [4.1743851 4.1684399 4.1641479 4.1608801 4.1581631 4.1560369 4.1540685 4.1524935 4.1508398 4.1495795 4.1483197 4.1472173 4.1464295 4.145288 ] | 0.5 | 45 | 2545.221
608 | [4.1745033 4.1682034 4.1641088 4.1609979 4.15836 4.1560369 4.1540289 4.1523356 4.1508398 4.1495008 4.148241 4.1474929 4.1463904 4.1453271] | 0.5 | 45 | 2543.976
609 | [4.174582 4.168479 4.1643057 4.1609588 4.1585174 4.1560369 4.1545014 4.1527691 4.1511545 4.1499338 4.1484771 4.1474929 4.1465478 4.1455636] | 0.5 | 45 | 2543.056
610 | [4.1742673 4.1683216 4.1642265 4.1609979 4.1583204 4.1559978 4.1541076 4.1522965 4.1509185 4.1496582 4.148438 4.1473746 4.1463118 4.145288 ] | 0.5 | 45 | 2541.878
611 | [4.1742673 4.1684399 4.1642265 4.161077 4.15836 4.1558399 4.1541471 4.1523752 4.1509185 4.1496191 4.1483588 4.147296 4.1463904 4.1455636] | 0.5 | 45 | 2541.167
612 | [4.1742277 4.1683612 4.1641479 4.1609588 4.1583204 4.1561551 4.1540685 4.1524539 4.1509576 4.1496978 4.1484771 4.1474142 4.1463118 4.1453271] | 0.5 | 45 | 2540.126
613 | [4.1743064 4.1684399 4.1641479 4.1610374 4.1582813 4.1561155 4.1541862 4.1524935 4.1508789 4.1495795 4.1483588 4.1473355 4.1463118 4.1454453] | 0.5 | 45 | 2538.963
614 | [4.174149 4.1683216 4.1640301 4.1608405 4.1580448 4.1558795 4.1540685 4.1523752 4.1507607 4.1495404 4.1482801 4.147296 4.1461935 4.1454849] | 0.5 | 45 | 2537.988
615 | [4.174346 4.1683216 4.1642265 4.1609979 4.1583996 4.1562338 4.1543045 4.1525722 4.1509185 4.1497369 4.1483984 4.1474929 4.1463904 4.1454849] | 0.5 | 45 | 2537.338
616 | [4.1743064 4.1685185 4.1643448 4.1609588 4.15836 4.1560369 4.1540685 4.1526113 4.1508789 4.1496582 4.1486344 4.1473355 4.1463904 4.1454453] | 0.5 | 45 | 2536.394
617 | [4.1741881 4.1681643 4.1640692 4.1608801 4.1583204 4.1559582 4.1541862 4.1523752 4.1508398 4.1496191 4.1483197 4.147296 4.1462722 4.1454058] | 0.5 | 45 | 2535.421
618 | [4.1742673 4.168282 4.1641874 4.1609192 4.1582417 4.1558399 4.1539502 4.1524935 4.1508002 4.1496191 4.1483984 4.1474142 4.1464295 4.1456027] | 0.5 | 45 | 2534.604
619 | [4.1742277 4.168479 4.1643448 4.1610374 4.1583204 4.1561942 4.1540685 4.1523752 4.1509576 4.1495795 4.1484771 4.1475716 4.1464691 4.1454453] | 0.5 | 45 | 2533.853
620 | [4.174346 4.1683612 4.1639509 4.1609588 4.1582417 4.1560369 4.1539106 4.1522965 4.1508789 4.1496582 4.148438 4.1472564 4.1464295 4.1453271] | 0.5 | 45 | 2532.539
621 | [4.174346 4.1682034 4.1639509 4.1607223 4.158124 4.1557612 4.1539106 4.1521387 4.1508789 4.1493435 4.1481228 4.1469417 4.1461148 4.1452093] | 0.5 | 45 | 2531.39
622 | [4.1742277 4.168282 4.1639905 4.1607618 4.1581631 4.1558399 4.1539893 4.1522965 4.1508002 4.1496191 4.1484771 4.1472564 4.1464295 4.1454058] | 0.5 | 45 | 2530.395
623 | [4.174149 4.1682034 4.1639118 4.1606436 4.1580057 4.1558795 4.1538715 4.152257 4.1506429 4.1493435 4.1479654 4.1472173 4.1461935 4.1451697] | 0.5 | 45 | 2529.449
624 | [4.1740704 4.1680064 4.1639509 4.1604075 4.1577301 4.1556039 4.1535563 4.1519423 4.150485 4.1491857 4.1479259 4.1468234 4.1457996 4.1449728] | 0.5 | 45 | 2528.316
625 | [4.1739521 4.168046 4.1635966 4.1604862 4.1575332 4.1552887 4.1535959 4.1515875 4.1501703 4.1489496 4.1476502 4.1466265 4.1455636 4.1446581] | 0.5 | 45 | 2527.155
626 | [4.174149 4.1681643 4.1639509 4.1606045 4.1578484 4.1557221 4.1539106 4.1521783 4.1506033 4.1492648 4.1480441 4.1472173 4.145957 4.1452093] | 0.5 | 45 | 2527.041
627 | [4.1739125 4.1681247 4.1637149 4.1606045 4.1578484 4.1556826 4.153635 4.151824 4.1505246 4.1491466 4.1479654 4.146863 4.1461148 4.1448545] | 0.5 | 45 | 2525.453
628 | [4.1739125 4.1677308 4.1636753 4.1604075 4.1577301 4.1555643 4.1532412 4.1519027 4.150249 4.1489892 4.1477685 4.1467052 4.1456027 4.1446581] | 0.5 | 45 | 2524.111
629 | [4.1739917 4.1680856 4.1639509 4.1607618 4.1578875 4.1556039 4.1537929 4.151824 4.150485 4.1490679 4.1478868 4.1467447 4.1458392 4.1447368] | 0.5 | 45 | 2522.995
630 | [4.1737947 4.1677704 4.1636753 4.1604075 4.1576905 4.1555643 4.1535959 4.1519423 4.1504459 4.14891 4.1478076 4.1467447 4.1457605 4.1447759] | 0.5 | 45 | 2521.894
631 | [4.1738734 4.1678491 4.1637545 4.1602106 4.1578484 4.1554465 4.1535563 4.151824 4.1500916 4.1490679 4.1477289 4.1466265 4.1456027 4.1447759] | 0.5 | 45 | 2520.851
632 | [4.1738338 4.16781 4.1636362 4.1600533 4.1575727 4.155407 4.153399 4.1517057 4.1502881 4.1490679 4.1476898 4.1465478 4.1456423 4.1447368] | 0.5 | 45 | 2519.909
633 | [4.1737947 4.16781 4.1637149 4.1603289 4.1577301 4.155407 4.1535563 4.1516666 4.1502881 4.1489496 4.1477685 4.1466265 4.1454849 4.1447368] | 0.5 | 45 | 2519.645
634 | [4.1736369 4.1674948 4.1633606 4.1600137 4.1573758 4.1551709 4.1531625 4.1514697 4.1500916 4.1487527 4.1474929 4.1465478 4.1454058 4.1445789] | 0.5 | 45 | 2518.153
635 | [4.1736765 4.16781 4.163518 4.1602497 4.1576118 4.1554465 4.1535168 4.1515875 4.1501307 4.1488314 4.1476111 4.1465478 4.1455636 4.1446581] | 0.5 | 45 | 2517.369
636 | [4.1737161 4.1677308 4.1633997 4.1601319 4.1576118 4.1553674 4.1532807 4.1515875 4.1501703 4.1487923 4.1477685 4.1464691 4.1455636 4.1447759] | 0.5 | 45 | 2516.395
637 | [4.1736369 4.1676521 4.1634784 4.160171 4.1575727 4.15521 4.1533203 4.1519027 4.150249 4.1487527 4.1474533 4.1466265 4.1454453 4.1448154] | 0.5 | 45 | 2515.345
638 | [4.1736765 4.1675344 4.1633997 4.1601319 4.1574149 4.1551313 4.1531234 4.1514697 4.1500916 4.1487136 4.1474929 4.1464295 4.1454849 4.1445003] | 0.5 | 45 | 2514.306
639 | [4.1737947 4.1676917 4.1635966 4.1601319 4.1575332 4.1552887 4.1533203 4.1516666 4.1500125 4.1487923 4.1475716 4.1463509 4.145524 4.1446972] | 0.5 | 45 | 2514.033
640 | [4.1735191 4.167613 4.163518 4.1600533 4.1573758 4.1551709 4.1531234 4.1515484 4.1500916 4.1487527 4.1473355 4.1463509 4.1454849 4.1444612] | 0.5 | 45 | 2512.773
641 | [4.1732826 4.1674161 4.1630454 4.1596985 4.1571393 4.1548162 4.1529655 4.1513515 4.1497765 4.148241 4.147099 4.1461935 4.1450911 4.1440277] | 0.5 | 45 | 2511.372
642 | [4.1737161 4.1675344 4.163321 4.1602106 4.1574149 4.1551313 4.1531625 4.1514301 4.1499734 4.1486344 4.1474929 4.1461935 4.145288 4.1444216] | 0.5 | 45 | 2510.445
643 | [4.1735978 4.1674552 4.1632028 4.1600137 4.1571789 4.1551313 4.1530447 4.1514697 4.1499734 4.1485167 4.1473355 4.1461539 4.1450515 4.1441855] | 0.5 | 45 | 2509.579
644 | [4.1732826 4.1673765 4.163085 4.1598563 4.1573362 4.1548953 4.1530051 4.1513515 4.1499734 4.1482801 4.1473355 4.1461148 4.1451302 4.144146 ] | 0.5 | 45 | 2508.626
645 | [4.1731644 4.1672192 4.163085 4.1597776 4.1569819 4.1547771 4.1528478 4.1512332 4.1495795 4.1483197 4.1470594 4.1459179 4.1450515 4.144146 ] | 0.5 | 45 | 2507.148
646 | [4.1732435 4.1672978 4.1632028 4.1598563 4.1571393 4.1548557 4.1530051 4.1512332 4.1497765 4.1483984 4.1471386 4.1460752 4.1452093 4.1441855] | 0.5 | 45 | 2506.501
647 | [4.1733613 4.1673374 4.1631241 4.1597381 4.1570215 4.1548953 4.1530051 4.1511545 4.1496978 4.1484771 4.1471386 4.1460752 4.1450124 4.1441069] | 0.5 | 45 | 2505.553
648 | [4.1733222 4.1673374 4.1628881 4.1597381 4.1569424 4.1548953 4.1531234 4.1511941 4.1495795 4.148438 4.1471777 4.1460752 4.1448545 4.1441069] | 0.5 | 45 | 2504.364
649 | [4.1735191 4.1674161 4.1631637 4.1598563 4.1570606 4.1550527 4.1532021 4.1514301 4.149816 4.1483984 4.1472173 4.1462722 4.145288 4.144146 ] | 0.5 | 45 | 2503.21
650 | [4.1733222 4.1672192 4.1630063 4.1598563 4.1568246 4.1548557 4.1529655 4.1511941 4.1495404 4.148241 4.1471386 4.1460361 4.1450515 4.1443033] | 0.5 | 45 | 2501.869
651 | [4.1733222 4.1673374 4.1629272 4.1597776 4.1570215 4.1547771 4.1529264 4.1510363 4.1496191 4.1483588 4.1470594 4.1458783 4.1448941 4.1438704] | 0.5 | 45 | 2500.654
1 | [4.1866288 4.1829276 4.1804471 4.1784787 4.177022 4.1759195 4.1747775 4.1739902 4.1732025 4.1725726 4.1721787 4.1715884 4.1711946 4.170722 ] | 0.5 | 45 | 3357.189
2 | [4.1865892 4.1828489 4.1803684 4.1784391 4.176825 4.1757617 4.1748562 4.1739902 4.1733994 4.1726122 4.1719818 4.1717067 4.1711946 4.1707616] | 0.5 | 45 | 3353.27
3 | [4.1866679 4.1826129 4.1802502 4.1784787 4.177022 4.1758404 4.1748562 4.1741476 4.1734781 4.1729665 4.1722574 4.1717854 4.1713915 4.1710372] | 0.5 | 45 | 3349.244
4 | [4.1868258 4.1829276 4.1806045 4.1786752 4.1773367 4.176116 4.1751318 4.1743836 4.1737933 4.1731238 4.1727695 4.1721001 4.1716275 4.1713915] | 0.5 | 45 | 3346.867
5 | [4.1867862 4.1829276 4.1805654 4.1785574 4.1772976 4.1760373 4.1752501 4.1745019 4.1737933 4.1731634 4.1726513 4.1722183 4.1717458 4.1713915] | 0.5 | 45 | 3342.706
6 | [4.1866288 4.1830063 4.1805654 4.1786752 4.177258 4.1762342 4.1752501 4.1744232 4.1738324 4.1732025 4.172533 4.1721396 4.1717458 4.1714311] | 0.5 | 45 | 3339.062
7 | [4.1866679 4.1828094 4.1803288 4.1785178 4.1771793 4.1759982 4.1750927 4.1742659 4.1736751 4.1730056 4.1724939 4.1721001 4.1716671 4.1712341] | 0.5 | 45 | 3335.916
8 | [4.1867862 4.1828885 4.1802502 4.1785574 4.177258 4.1759195 4.1752105 4.174305 4.1737537 4.1731238 4.1725726 4.1721787 4.1717458 4.1715097] | 0.5 | 45 | 3332.121
9 | [4.1867466 4.1828489 4.1802897 4.1785574 4.1770611 4.1759195 4.1750531 4.1741867 4.1735568 4.1730843 4.172533 4.172061 4.1717067 4.1711946] | 0.5 | 45 | 3328.532
10 | [4.186471 4.1829276 4.1802897 4.1784787 4.177258 4.1761951 4.1752105 4.1743836 4.1737146 4.1730452 4.1726909 4.1719818 4.171864 4.1714311] | 0.5 | 45 | 3324.874
11 | [4.1865892 4.1828489 4.180408 4.1784391 4.1769824 4.1760373 4.1749349 4.1742263 4.1735568 4.1730056 4.1725726 4.1721001 4.1715884 4.1714311] | 0.5 | 45 | 3321.24
12 | [4.1865501 4.1826916 4.1802111 4.1784391 4.177022 4.1760769 4.1749744 4.174305 4.1735177 4.1730056 4.172533 4.1720214 4.1715884 4.1712732] | 0.5 | 45 | 3318.875
13 | [4.1865892 4.1827307 4.1802502 4.1785965 4.1769824 4.1758013 4.1750135 4.1740689 4.1735568 4.1729665 4.1724544 4.1721396 4.1717458 4.1713519] | 0.5 | 45 | 3315.443
14 | [4.1864319 4.1827703 4.1801715 4.1783209 4.1769428 4.1757226 4.1749349 4.1739902 4.1733994 4.1728086 4.1723757 4.1717458 4.1715488 4.1711555] | 0.5 | 45 | 3311.878
15 | [4.1863136 4.1824946 4.1799355 4.1781635 4.1767068 4.1753287 4.1743445 4.1735568 4.1726909 4.1721787 4.1717854 4.1715097 4.1711555 4.1710763] | 0.5 | 45 | 3308.165
16 | [4.186471 4.182652 4.1801715 4.1784391 4.1769428 4.17588 4.1748171 4.1740689 4.1733994 4.1728482 4.1723757 4.1717458 4.1714311 4.1712732] | 0.5 | 45 | 3304.628
17 | [4.186235 4.1824946 4.1799355 4.1782031 4.1766281 4.1754861 4.1745806 4.1737933 4.1731634 4.1725726 4.1721001 4.1716671 4.1711555 4.1708798] | 0.5 | 45 | 3300.441
18 | [4.1863923 4.182652 4.1800928 4.1783209 4.1767464 4.1756439 4.1746988 4.173872 4.1732421 4.1727695 4.1722574 4.1717854 4.1713128 4.1709585] | 0.5 | 45 | 3297.049
19 | [4.1861954 4.1823373 4.1798568 4.1779666 4.1765494 4.1756043 4.1745806 4.1738324 4.1730843 4.1724939 4.1720214 4.1714311 4.1710372 4.1706433] | 0.5 | 45 | 3293.101
20 | [4.186471 4.182416 4.1800141 4.1780062 4.1767068 4.1755257 4.1745019 4.1737933 4.1730056 4.1725726 4.1719818 4.1715097 4.1711159 4.170722 ] | 0.5 | 45 | 3289.404
21 | [4.186235 4.1824551 4.1798568 4.1778488 4.1765494 4.1754074 4.1744232 4.1736355 4.1728878 4.172297 4.171864 4.1713915 4.1709585 4.1705251] | 0.5 | 45 | 3285.221
22 | [4.1861954 4.1822977 4.1798568 4.1780062 4.1765099 4.1752892 4.1744623 4.1735964 4.1728878 4.1722183 4.171864 4.1713128 4.1708403 4.170486 ] | 0.5 | 45 | 3281.507
23 | [4.186235 4.1822581 4.1796598 4.1778879 4.1761951 4.1750531 4.1741476 4.1733599 4.1726909 4.172061 4.1715884 4.1710372 4.1706433 4.1702495] | 0.5 | 45 | 3277.079
24 | [4.1860776 4.1823373 4.1796598 4.1778092 4.1763525 4.1752105 4.1742659 4.1733994 4.1726513 4.172061 4.1716275 4.1711555 4.1708007 4.1702104] | 0.5 | 45 | 3273.344
25 | [4.186235 4.1822977 4.1795416 4.1776123 4.1761556 4.1752105 4.1740294 4.1733208 4.172533 4.1719031 4.1714311 4.1709189 4.1705251 4.170053 ] | 0.5 | 45 | 3269.495
26 | [4.1861167 4.1821404 4.1796203 4.1775732 4.1759586 4.1748562 4.1738324 4.1731238 4.1722183 4.1717067 4.1711159 4.1706829 4.1702495 4.1699739] | 0.5 | 45 | 3265.465
27 | [4.1862745 4.1822977 4.1795416 4.177691 4.1760769 4.1750531 4.1739507 4.1730843 4.1723757 4.1717067 4.1711555 4.1705647 4.1701708 4.1699347] | 0.5 | 45 | 3261.646
28 | [4.1861167 4.1821008 4.1795812 4.1775732 4.1759586 4.1746202 4.1737933 4.1728482 4.1721001 4.1715488 4.1710372 4.1705647 4.1700134 4.1697378] | 0.5 | 45 | 3257.585
29 | [4.186038 4.1820221 4.1793056 4.1774549 4.1758404 4.1748958 4.1735964 4.1727695 4.1721001 4.1713519 4.1708798 4.1704073 4.1698952 4.1694622] | 0.5 | 45 | 3253.904
30 | [4.1860776 4.1820221 4.1794233 4.1775732 4.1759982 4.1746593 4.1737146 4.1727695 4.1719031 4.1713128 4.1709976 4.1703286 4.1698952 4.1695409] | 0.5 | 45 | 3250.061
31 | [4.1860776 4.1820221 4.179266 4.1774154 4.1757226 4.1744232 4.1733208 4.1725726 4.1717854 4.1711159 4.1705251 4.1700921 4.1695805 4.1691079] | 0.5 | 45 | 3246.039
32 | [4.1858807 4.1819038 4.1791873 4.1770611 4.1756043 4.1744232 4.1732421 4.1722574 4.1715884 4.1708798 4.170486 4.1698165 4.1693048 4.1688714] | 0.5 | 45 | 3241.962
33 | [4.1858807 4.1818647 4.1791873 4.1771793 4.1755257 4.174305 4.1732812 4.172297 4.1715884 4.1708403 4.1704073 4.1697774 4.1693048 4.1688714] | 0.5 | 45 | 3238.225
34 | [4.1859198 4.1819825 4.1791873 4.1771398 4.1756043 4.1742659 4.1732812 4.1722183 4.1716275 4.1708007 4.170289 4.1696591 4.1692262 4.1687927] | 0.5 | 45 | 3234.622
35 | [4.186038 4.1819434 4.1793056 4.1772184 4.1756043 4.1741476 4.1732025 4.1722574 4.1716275 4.1709189 4.1700921 4.1696591 4.1690683 4.1687927] | 0.5 | 45 | 3230.981
36 | [4.1859198 4.1819434 4.1791477 4.1772184 4.1755648 4.1743836 4.1730843 4.1722574 4.1712732 4.1706829 4.1700134 4.1695018 4.1691866 4.1685958] | 0.5 | 45 | 3227.357
37 | [4.1859198 4.1817861 4.1792264 4.1771793 4.1755257 4.1740689 4.1730056 4.1721396 4.1713519 4.170486 4.1700134 4.1691866 4.168911 4.1683598] | 0.5 | 45 | 3223.853
38 | [4.1858807 4.1819038 4.179266 4.177022 4.1754074 4.1742263 4.1731238 4.1722574 4.1713128 4.1705647 4.1698952 4.1693048 4.1688714 4.1684384] | 0.5 | 45 | 3220.282
39 | [4.1856441 4.1816282 4.1789117 4.1767068 4.1752892 4.1738324 4.1726909 4.1717067 4.1708403 4.1702495 4.1695409 4.1690292 4.1683598 4.1678872] | 0.5 | 45 | 3216.877
40 | [4.1856441 4.1816678 4.1788721 4.176825 4.1751714 4.1739111 4.17273 4.1718245 4.1710763 4.1702104 4.1695409 4.1689506 4.1685171 4.1680446] | 0.5 | 45 | 3213.588
41 | [4.1856837 4.1816678 4.1789117 4.1769037 4.1752501 4.1737537 4.17273 4.1718245 4.1708798 4.1702495 4.1695409 4.168714 4.168478 4.167769 ] | 0.5 | 45 | 3209.989
42 | [4.1857624 4.1815891 4.1786752 4.1767464 4.1750531 4.1737933 4.172533 4.1715097 4.1709189 4.1699347 4.1693048 4.1687536 4.1682024 4.1676903] | 0.5 | 45 | 3206.829
43 | [4.1857624 4.1817465 4.1789508 4.1769428 4.1753287 4.1739507 4.17273 4.1717854 4.1708798 4.1700921 4.1695018 4.168911 4.1682811 4.1679268] | 0.5 | 45 | 3204.091
44 | [4.1857233 4.1815891 4.1787934 4.1766281 4.1750531 4.1736751 4.1726513 4.1715097 4.1706829 4.1699347 4.1693048 4.168714 4.1680055 4.1674933] | 0.5 | 45 | 3200.432
45 | [4.1858807 4.1817069 4.1790299 4.1767855 4.1750927 4.1739111 4.1726909 4.1718245 4.1708798 4.1701317 4.1694226 4.1688714 4.1681628 4.1676903] | 0.5 | 45 | 3197.517
46 | [4.1855655 4.1817069 4.1789117 4.1767855 4.1748958 4.1736751 4.172533 4.1715488 4.1708007 4.1699739 4.1693048 4.1685958 4.1681628 4.1676116] | 0.5 | 45 | 3194.083
47 | [4.185605 4.1815495 4.1788721 4.176825 4.1751714 4.1737146 4.172533 4.1716671 4.1707616 4.1700134 4.1693835 4.168478 4.1681237 4.1676903] | 0.5 | 45 | 3191.223
48 | [4.185605 4.1813922 4.1789508 4.1767464 4.1748562 4.1736355 4.1724939 4.1716275 4.1706829 4.1698165 4.1691866 4.1685171 4.1679659 4.167336 ] | 0.5 | 45 | 3188.145
49 | [4.1853685 4.1813526 4.1787148 4.1763525 4.1746988 4.1733994 4.1722183 4.1712732 4.170486 4.1695409 4.168911 4.1682415 4.1676903 4.1670604] | 0.5 | 45 | 3185.007
50 | [4.1855264 4.1814313 4.1786752 4.1765885 4.1748958 4.1736355 4.1724153 4.1712341 4.170486 4.1697774 4.1690292 4.1683993 4.1678481 4.1673756] | 0.5 | 45 | 3182.43
51 | [4.1856441 4.1814709 4.1786752 4.1768641 4.1750135 4.1737146 4.1724153 4.1713915 4.1705251 4.1698165 4.1691866 4.1683993 4.1679268 4.1672573] | 0.5 | 45 | 3179.564
52 | [4.1854477 4.1813526 4.1786752 4.1765885 4.1748958 4.1736355 4.1724153 4.1713519 4.170486 4.1696982 4.1691079 4.1684384 4.1676512 4.1671 ] | 0.5 | 45 | 3176.709
53 | [4.1855264 4.1813922 4.1787934 4.1765494 4.1749349 4.1735964 4.172297 4.1714311 4.1706042 4.1696196 4.1690683 4.1683993 4.1678085 4.1672177] | 0.5 | 45 | 3174.055
54 | [4.1855655 4.1814313 4.1786752 4.1766281 4.1748958 4.1735964 4.172297 4.1715097 4.170486 4.1696982 4.1689506 4.1681628 4.167769 4.1670604] | 0.5 | 45 | 3171.384
55 | [4.185605 4.1814709 4.1785178 4.1764312 4.1749744 4.1735177 4.172297 4.1712732 4.1704464 4.1696196 4.1688714 4.1682811 4.1676512 4.1670604] | 0.5 | 45 | 3168.842
56 | [4.1852899 4.1812348 4.1783996 4.1762342 4.1745415 4.1731634 4.1721396 4.1710372 4.1702104 4.1692262 4.1687536 4.1679268 4.1672969 4.1666665] | 0.5 | 45 | 3166.149
57 | [4.1853685 4.1812348 4.1783605 4.1762738 4.1745415 4.1732421 4.1721396 4.1709585 4.1700921 4.1694226 4.1685171 4.1678481 4.1672573 4.1665878] | 0.5 | 45 | 3164.379
58 | [4.1852112 4.181077 4.1783996 4.1760769 4.1743836 4.1730056 4.1718245 4.170722 4.170053 4.1689897 4.1683202 4.1675329 4.1669421 4.1664305] | 0.5 | 45 | 3161.046
59 | [4.1852112 4.1811166 4.1782818 4.1762342 4.1745415 4.1730843 4.1718245 4.1708798 4.1700134 4.1691866 4.1683202 4.1676512 4.1671 4.1665092] | 0.5 | 45 | 3159.047
60 | [4.1850538 4.1809196 4.178124 4.1760373 4.174305 4.1729269 4.1717854 4.1707616 4.1697378 4.168911 4.1682811 4.1674542 4.166903 4.1662731] | 0.5 | 45 | 3156.681
61 | [4.1852112 4.1809592 4.1782031 4.17588 4.1742659 4.1729269 4.1717854 4.1707616 4.1697774 4.1687927 4.1680446 4.1674542 4.1668243 4.1663518] | 0.5 | 45 | 3154.143
62 | [4.1850929 4.1809592 4.1782422 4.1760373 4.1741867 4.1728086 4.1717067 4.1706042 4.1696591 4.1688323 4.1680841 4.1673756 4.1667457 4.1662335] | 0.5 | 45 | 3151.554
63 | [4.1851721 4.1809196 4.1781635 4.1760373 4.174305 4.1728878 4.1716671 4.1706829 4.1697378 4.168911 4.1680446 4.1674542 4.1667457 4.1662335] | 0.5 | 45 | 3149.103
64 | [4.1851325 4.1809592 4.1782818 4.17588 4.1742659 4.1729665 4.1717067 4.1706829 4.1697378 4.1688323 4.1681237 4.1674542 4.1667457 4.1661944] | 0.5 | 45 | 3146.526
65 | [4.1851325 4.1809592 4.1780849 4.1759586 4.1741867 4.1728878 4.1716671 4.1706433 4.1698561 4.1688714 4.1681237 4.1674933 4.1668243 4.1661944] | 0.5 | 45 | 3144.491
66 | [4.1852112 4.1809196 4.1782031 4.1760769 4.1742659 4.1731238 4.1717458 4.170722 4.1698165 4.1689506 4.1681628 4.1675725 4.1668243 4.1662731] | 0.5 | 45 | 3142.647
67 | [4.1850929 4.1809196 4.1782422 4.1761556 4.1742659 4.1728878 4.1716275 4.1706829 4.1696982 4.168911 4.1682811 4.1673756 4.1667061 4.1662335] | 0.5 | 45 | 3140.627
68 | [4.1852899 4.1810379 4.178124 4.1759586 4.1742263 4.1728878 4.1717067 4.1706829 4.1696591 4.1688323 4.1681237 4.1674147 4.1667848 4.1663122] | 0.5 | 45 | 3138.251
69 | [4.1850929 4.180841 4.1779666 4.1759195 4.1742263 4.1727695 4.1715488 4.1704464 4.1693835 4.1686354 4.1678872 4.1671391 4.1665878 4.1659579] | 0.5 | 45 | 3136.169
70 | [4.1851325 4.1809983 4.1782818 4.1759982 4.174305 4.1728878 4.1715488 4.1706829 4.1695018 4.1687536 4.1680055 4.1674542 4.1667061 4.1662335] | 0.5 | 45 | 3133.837
71 | [4.1850142 4.1809196 4.1779666 4.1758404 4.1741476 4.1727695 4.1715488 4.170486 4.1695409 4.1685171 4.1679659 4.1672969 4.1665092 4.1659975] | 0.5 | 45 | 3131.957
72 | [4.1849751 4.180841 4.177691 4.1757226 4.1738324 4.1725726 4.1712341 4.1702104 4.1692653 4.1683993 4.1677299 4.1671 4.1663909 4.1658792] | 0.5 | 45 | 3130.107
73 | [4.1848965 4.180644 4.1778879 4.1757617 4.1740294 4.1726122 4.1713519 4.170289 4.1695018 4.1685567 4.1678481 4.1671 4.1664701 4.1658792] | 0.5 | 45 | 3128.624
74 | [4.1849751 4.180841 4.1778879 4.1757617 4.174108 4.1726513 4.1714311 4.1703286 4.1694226 4.1685171 4.1679268 4.1671391 4.1664701 4.1658006] | 0.5 | 45 | 3126.799
75 | [4.1848569 4.1806045 4.1777306 4.175447 4.1737537 4.1723366 4.1711159 4.1700921 4.1691866 4.1683202 4.1673756 4.1667848 4.1661549 4.1656432] | 0.5 | 45 | 3125.113
76 | [4.1850538 4.180841 4.1780062 4.1757617 4.1739111 4.1724153 4.1712732 4.1701708 4.1692653 4.1684384 4.1678085 4.1670604 4.1663518 4.165761 ] | 0.5 | 45 | 3122.958
77 | [4.1851325 4.1808014 4.1780453 4.17588 4.1739902 4.1726909 4.1714702 4.1704464 4.1694622 4.1686354 4.1678481 4.1671391 4.1664701 4.1659188] | 0.5 | 45 | 3121.717
78 | [4.1850538 4.180841 4.1780062 4.1757617 4.174108 4.1724939 4.1713915 4.1704073 4.1693439 4.1685171 4.1676903 4.1671391 4.1665487 4.1659188] | 0.5 | 45 | 3120.252
79 | [4.1848965 4.180841 4.1777306 4.1754861 4.173872 4.1723366 4.1711159 4.170053 4.1692262 4.1683598 4.1674542 4.166903 4.1661944 4.165761 ] | 0.5 | 45 | 3118.636
80 | [4.1848965 4.1806045 4.1775732 4.1755257 4.1736751 4.1723366 4.1710372 4.1699739 4.168911 4.1681628 4.1674933 4.1667061 4.1661153 4.1654854] | 0.5 | 45 | 3117.491
81 | [4.1848569 4.1805654 4.1776123 4.1753287 4.1735568 4.1721787 4.1708798 4.1698165 4.168911 4.1680841 4.1672573 4.1667061 4.1659579 4.1655645] | 0.5 | 45 | 3116.059
82 | [4.1849751 4.180841 4.1778879 4.1755648 4.1738324 4.1724544 4.1711555 4.1701317 4.1692262 4.1682811 4.1676116 4.166903 4.1663518 4.1656823] | 0.5 | 45 | 3114.443
83 | [4.1848965 4.1805258 4.1777306 4.1755257 4.1737146 4.1723757 4.1711555 4.1700134 4.169147 4.1682415 4.1673756 4.1666274 4.1661153 4.1654463] | 0.5 | 45 | 3112.942
84 | [4.1849356 4.1806045 4.177691 4.1755257 4.1736355 4.1722574 4.1710372 4.1698952 4.169147 4.1680841 4.1673756 4.1666274 4.1660366 4.1653676] | 0.5 | 45 | 3111.612
85 | [4.1848965 4.180644 4.1778488 4.1755257 4.1737537 4.1723366 4.1710372 4.170053 4.1690292 4.1682024 4.1674147 4.1668243 4.1661153 4.1656036] | 0.5 | 45 | 3110.477
86 | [4.1850538 4.1807623 4.1775336 4.1755257 4.1737146 4.1723366 4.1710763 4.1699739 4.1691079 4.1682024 4.1673756 4.1668243 4.1661549 4.165525 ] | 0.5 | 45 | 3109.019
87 | [4.1848965 4.180644 4.1777306 4.175447 4.1737146 4.1722574 4.1709585 4.1697774 4.168911 4.1680446 4.1672573 4.1666274 4.1658397 4.165525 ] | 0.5 | 45 | 3107.545
88 | [4.1848965 4.1804867 4.1775732 4.1755257 4.1736751 4.1722183 4.1709976 4.1697774 4.1688714 4.1679659 4.167336 4.1665487 4.1659188 4.165328 ] | 0.5 | 45 | 3106.447
89 | [4.1848569 4.1805654 4.1775732 4.1752105 4.173439 4.1721396 4.1708403 4.1696982 4.1686354 4.1678481 4.1671786 4.1665092 4.165761 4.165328 ] | 0.5 | 45 | 3105.202
90 | [4.1848173 4.1804867 4.1775732 4.1752501 4.1733599 4.1721001 4.1708798 4.1698561 4.1687927 4.1679659 4.1670604 4.1664305 4.1657219 4.1652889] | 0.5 | 45 | 3104.576
91 | [4.1845417 4.180408 4.1772976 4.1752105 4.173439 4.1719818 4.1706042 4.1694622 4.1685567 4.1676903 4.1669421 4.1663122 4.1654854 4.165092 ] | 0.5 | 45 | 3103.139
92 | [4.18466 4.1803684 4.1774549 4.1751318 4.1732025 4.1718245 4.1705251 4.1696196 4.1685958 4.167769 4.1668634 4.1661549 4.1656036 4.165092 ] | 0.5 | 45 | 3101.965
93 | [4.1845813 4.1802897 4.1772184 4.1750531 4.1733208 4.1718245 4.1704073 4.1694622 4.1685567 4.1676116 4.1667848 4.1661153 4.1655645 4.1649342] | 0.5 | 45 | 3100.7
94 | [4.1847782 4.1803684 4.177258 4.1750135 4.1733994 4.1719427 4.1707616 4.1696591 4.168478 4.1677299 4.166903 4.1661944 4.1656036 4.1651707] | 0.5 | 45 | 3099.601
95 | [4.1847782 4.1802897 4.1773763 4.1750927 4.1732812 4.171864 4.1706042 4.1693439 4.1685171 4.1676116 4.1668634 4.1661153 4.165525 4.1649342] | 0.5 | 45 | 3098.451
96 | [4.1846995 4.1802502 4.1772184 4.1749744 4.1732812 4.1718245 4.1704464 4.1693835 4.1683993 4.1675329 4.1667061 4.1659975 4.165328 4.1648164] | 0.5 | 45 | 3097.434
97 | [4.1844239 4.1800532 4.1772184 4.1748958 4.1732025 4.1715097 4.1703286 4.1693048 4.1682415 4.1673756 4.1666274 4.1660366 4.165328 4.1647377] | 0.5 | 45 | 3096.326
98 | [4.1845813 4.1801715 4.177258 4.1751714 4.1730843 4.1717854 4.1704464 4.1694226 4.1684384 4.1674933 4.1667848 4.1659975 4.1652889 4.1648164] | 0.5 | 45 | 3096.226
99 | [4.1845026 4.1799746 4.1769824 4.1746988 4.1730056 4.1713519 4.170053 4.1689506 4.1679268 4.167336 4.1665878 4.1656823 4.1651311 4.1643829] | 0.5 | 45 | 3094.657
100 | [4.1844239 4.1798959 4.1769824 4.1747379 4.1729665 4.1713519 4.1702495 4.1691079 4.1681237 4.1672177 4.1663518 4.165761 4.165092 4.1645408] | 0.5 | 45 | 3093.249
101 | [4.1844239 4.1800928 4.177022 4.1748562 4.1728878 4.1713519 4.1703286 4.1691079 4.1680841 4.1672573 4.1662731 4.1657219 4.1651707 4.1645799] | 0.5 | 45 | 3092.19
102 | [4.1843452 4.1800141 4.1769824 4.1746988 4.1728482 4.1712732 4.170053 4.168911 4.1679268 4.1672573 4.1663518 4.1656036 4.1651311 4.1644621] | 0.5 | 45 | 3090.87
103 | [4.184463 4.1800141 4.1769037 4.1748171 4.1728482 4.1713128 4.1701317 4.1689897 4.1680446 4.1672177 4.1663909 4.1657219 4.1650133 4.1646194] | 0.5 | 45 | 3089.821
104 | [4.1842661 4.1799355 4.1768641 4.1746593 4.1727695 4.1713128 4.170053 4.1689506 4.1679268 4.1671 4.1663122 4.1656036 4.1649737 4.1645012] | 0.5 | 45 | 3088.783
105 | [4.184227 4.1798172 4.1768641 4.1743836 4.1725726 4.1711946 4.1697378 4.1687536 4.1676903 4.1669421 4.1661549 4.1654463 4.1648951 4.1642256] | 0.5 | 45 | 3087.399
106 | [4.1841483 4.1796598 4.1767068 4.1743445 4.1726122 4.1710763 4.1696196 4.1685567 4.1675329 4.1668243 4.1660366 4.165328 4.1647377 4.1639895] | 0.5 | 45 | 3086.396
107 | [4.1841874 4.1798172 4.1767855 4.1744232 4.1726909 4.1710372 4.1698561 4.1687536 4.167769 4.166903 4.1661944 4.1652098 4.1648555 4.1643043] | 0.5 | 45 | 3085.698
108 | [4.1839514 4.179502 4.1765494 4.1742263 4.172297 4.1708798 4.1695409 4.1683993 4.1674933 4.1665878 4.1658006 4.1652098 4.1644621 4.1639109] | 0.5 | 45 | 3084.307
109 | [4.1841087 4.1796598 4.1766672 4.1743836 4.1724153 4.1709976 4.1696591 4.1686354 4.1676512 4.1667848 4.1658397 4.1652889 4.1645799 4.1640286] | 0.5 | 45 | 3083.659
110 | [4.1840301 4.1796598 4.1767855 4.1743445 4.1725726 4.1709585 4.1697774 4.1687927 4.1676903 4.1668243 4.1660366 4.1654067 4.1646194 4.1641073] | 0.5 | 45 | 3082.875
111 | [4.1841087 4.1796598 4.1765494 4.1743445 4.1724939 4.1709189 4.1695805 4.1685567 4.1676903 4.1668243 4.1659975 4.1652889 4.1647377 4.1641073] | 0.5 | 45 | 3082.188
112 | [4.1841874 4.1796203 4.1767068 4.1743445 4.172533 4.1708403 4.1696591 4.168478 4.1676512 4.1667848 4.1659975 4.1652098 4.1646585 4.1640286] | 0.5 | 45 | 3081.135
113 | [4.1841087 4.1797385 4.1766281 4.1742659 4.1724544 4.1709976 4.1696982 4.1686749 4.1675725 4.1667061 4.1660762 4.165328 4.1645799 4.1641469] | 0.5 | 45 | 3080.487
114 | [4.1839514 4.179502 4.1765885 4.1741476 4.1723757 4.170722 4.1695805 4.1684384 4.1674147 4.1665487 4.1658792 4.1650524 4.1644621 4.1639109] | 0.5 | 45 | 3079.766
115 | [4.1841483 4.1797385 4.1764708 4.1742659 4.1724939 4.1709189 4.1696982 4.1685171 4.1675725 4.1666665 4.1659975 4.1651707 4.1645408 4.1641469] | 0.5 | 45 | 3079.295
116 | [4.1839514 4.1794629 4.1765099 4.1740689 4.172297 4.1706829 4.1694622 4.1683598 4.1674147 4.1663518 4.1656823 4.1650524 4.1644225 4.163753 ] | 0.5 | 45 | 3078.703
117 | [4.183794 4.1793842 4.1763525 4.174108 4.1722183 4.1705647 4.1694226 4.1681628 4.1672573 4.1663122 4.1658397 4.1649342 4.1643438 4.1637926] | 0.5 | 45 | 3077.911
118 | [4.183991 4.1793842 4.1763525 4.1742263 4.1723757 4.170722 4.1694622 4.1683598 4.1674542 4.1665092 4.1658397 4.1651707 4.1644225 4.1639109] | 0.5 | 45 | 3077.344
119 | [4.1840696 4.1793842 4.1767464 4.1743445 4.172297 4.1709189 4.1696591 4.168478 4.1675329 4.1665878 4.1658006 4.1651311 4.1645799 4.1639895] | 0.5 | 45 | 3076.256
120 | [4.183991 4.1793447 4.1764708 4.1741476 4.1722183 4.1707616 4.1694622 4.1683598 4.1672573 4.1664701 4.1656823 4.1651707 4.1644621 4.16395 ] | 0.5 | 45 | 3075.608
121 | [4.1839118 4.1793842 4.1763525 4.1740689 4.1722574 4.1708403 4.1695018 4.1683993 4.167336 4.1663909 4.1656823 4.1649737 4.1643829 4.16395 ] | 0.5 | 45 | 3075.129
122 | [4.1840301 4.1794233 4.1763916 4.1741476 4.1721787 4.170722 4.1693048 4.1683202 4.1672573 4.1664701 4.1656823 4.1650133 4.1643829 4.16395 ] | 0.5 | 45 | 3074.544
123 | [4.1837544 4.1793447 4.1762342 4.1738324 4.1722183 4.170486 4.1693835 4.1681628 4.1672573 4.1663518 4.165525 4.1649737 4.1643043 4.1636744] | 0.5 | 45 | 3073.827
124 | [4.1839118 4.1793447 4.1761951 4.1740294 4.1722574 4.1706042 4.1692653 4.1682415 4.1671391 4.1663518 4.1655645 4.1648555 4.1642652 4.1637139] | 0.5 | 45 | 3072.833
125 | [4.1839118 4.1794233 4.1763525 4.1739902 4.1721396 4.1706042 4.1693439 4.1682024 4.1671786 4.1663909 4.1656823 4.1649342 4.1643438 4.1637139] | 0.5 | 45 | 3072.029
126 | [4.1839514 4.1794233 4.1762738 4.1739111 4.1721001 4.1705647 4.1693439 4.1681628 4.1671391 4.1663122 4.165525 4.1648951 4.1643438 4.1635957] | 0.5 | 45 | 3071.301
127 | [4.1838331 4.1793447 4.1762342 4.1739902 4.172061 4.1706433 4.1693048 4.1681237 4.1671391 4.1663909 4.1654854 4.1648555 4.1641865 4.1636353] | 0.5 | 45 | 3070.623
128 | [4.1837153 4.1793056 4.1762342 4.1740294 4.1719818 4.1704073 4.1691866 4.1681628 4.1671391 4.1661944 4.1655645 4.1648164 4.1641865 4.1636744] | 0.5 | 45 | 3069.445
129 | [4.1838331 4.1794233 4.1763525 4.1739507 4.1720214 4.1704464 4.1693048 4.1681237 4.1672177 4.1663122 4.1654854 4.1649342 4.1643043 4.1636744] | 0.5 | 45 | 3069.16
130 | [4.1838727 4.179266 4.1762738 4.173872 4.1719818 4.1705251 4.1692262 4.1680841 4.1670604 4.1661944 4.1655645 4.1647768 4.1640682 4.1636353] | 0.5 | 45 | 3068.105
131 | [4.1837544 4.1791873 4.1760373 4.1736751 4.1719818 4.1703677 4.1690683 4.1678872 4.1669817 4.1660366 4.1654067 4.1645799 4.1640286 4.1634383] | 0.5 | 45 | 3067.319
132 | [4.1835971 4.1792264 4.1760373 4.1737146 4.1717854 4.1703286 4.1691079 4.1679268 4.166903 4.1659975 4.1652098 4.1646194 4.1639895 4.1634383] | 0.5 | 45 | 3066.835
133 | [4.1836362 4.1791086 4.1759982 4.1738324 4.1717458 4.1703286 4.1689897 4.1678481 4.166903 4.1660762 4.165328 4.1645799 4.1639895 4.1633987] | 0.5 | 45 | 3066.019
134 | [4.1836758 4.1791477 4.1762342 4.1737933 4.1718245 4.1704464 4.1689897 4.1679268 4.1669421 4.1661549 4.1652098 4.1646981 4.1640286 4.1634774] | 0.5 | 45 | 3065.126
135 | [4.1838727 4.1791873 4.1760769 4.1737537 4.1719031 4.1702495 4.1691079 4.1678872 4.1671 4.1661549 4.1654067 4.1647377 4.1640682 4.1634383] | 0.5 | 45 | 3063.918
136 | [4.1835184 4.179069 4.17588 4.1737146 4.1717067 4.1701708 4.168911 4.1678085 4.1667061 4.1659975 4.1652098 4.1643829 4.1639109 4.1633596] | 0.5 | 45 | 3062.995
137 | [4.1835971 4.1791477 4.1760373 4.1737146 4.1717854 4.170289 4.168911 4.1679268 4.1668243 4.1660366 4.1652889 4.1645408 4.16395 4.1633987] | 0.5 | 45 | 3062.753
138 | [4.1835184 4.1790299 4.1759195 4.1734781 4.1716671 4.1700134 4.168714 4.1676116 4.1667061 4.165761 4.1651311 4.1645799 4.1638713 4.1632018] | 0.5 | 45 | 3061.807
139 | [4.1837153 4.1789904 4.1757617 4.1735964 4.1717067 4.1700921 4.1687927 4.1676116 4.1667848 4.1659188 4.165092 4.1645012 4.1637926 4.1632805] | 0.5 | 45 | 3061.189
140 | [4.1836362 4.1788721 4.1758013 4.1735964 4.1716671 4.1699347 4.1687927 4.1676512 4.1667061 4.1658397 4.1650524 4.1643829 4.1637926 4.1633987] | 0.5 | 45 | 3060.428
141 | [4.1833606 4.1787543 4.1758013 4.173439 4.1715488 4.1699347 4.1685171 4.1674147 4.1665487 4.1656036 4.1650524 4.1643043 4.1636353 4.1632018] | 0.5 | 45 | 3059.623
142 | [4.1835184 4.1790299 4.1758404 4.1735177 4.1715884 4.1700134 4.1686749 4.1676116 4.1667061 4.165761 4.1649737 4.1643829 4.163753 4.1632805] | 0.5 | 45 | 3058.816
143 | [4.1835971 4.179266 4.1759586 4.1735568 4.1717458 4.1702495 4.168911 4.1678085 4.1668243 4.1660366 4.1652098 4.1645012 4.16395 4.1633987] | 0.5 | 45 | 3058.014
144 | [4.1834002 4.1788721 4.1759982 4.173439 4.1716671 4.1700134 4.1687536 4.1676903 4.1667848 4.1658792 4.165092 4.1643829 4.1639895 4.1632805] | 0.5 | 45 | 3057.489
145 | [4.1834397 4.1787148 4.175683 4.1733994 4.1714702 4.1699347 4.1685567 4.1675329 4.1665487 4.165761 4.1648951 4.1641865 4.163753 4.1631231] | 0.5 | 45 | 3056.601
146 | [4.1830063 4.1781635 4.1748958 4.1741867 4.1740294 4.1736355 4.1735964 4.1711946 4.1695805 4.1680055 4.1670604 4.1659188 4.1648555 4.1641865] | 0.5 | 45 | 3050.882
147 | [4.1834788 4.1788721 4.1758404 4.1733208 4.1715097 4.1699739 4.1685958 4.1674542 4.1665487 4.1657219 4.1648951 4.1642256 4.163753 4.1632018] | 0.5 | 45 | 3055.561
148 | [4.1834397 4.1789508 4.1758013 4.173439 4.1714311 4.170053 4.1686354 4.1676903 4.1666274 4.1658006 4.165092 4.1642256 4.1637139 4.1632018] | 0.5 | 45 | 3054.876
149 | [4.1835184 4.1789508 4.1758013 4.173439 4.1715884 4.170053 4.1688323 4.1676512 4.1666274 4.1658006 4.1650133 4.1643829 4.1637139 4.1631231] | 0.5 | 45 | 3054.189
150 | [4.1834788 4.1788721 4.175683 4.1733208 4.1715097 4.1700921 4.1686749 4.1675329 4.1666274 4.1656036 4.1649342 4.1644225 4.1637926 4.1632414] | 0.5 | 45 | 3053.472
151 | [4.1834397 4.1786752 4.1756043 4.173439 4.1715097 4.1698952 4.168714 4.1674933 4.1665092 4.165761 4.1648164 4.1641865 4.1637139 4.1630445] | 0.5 | 45 | 3052.885
152 | [4.1832819 4.1787148 4.1756043 4.1732025 4.1713915 4.1698952 4.1685171 4.1673756 4.1665487 4.1656432 4.1649737 4.1642256 4.1636353 4.163084 ] | 0.5 | 45 | 3052.067
153 | [4.1833215 4.178833 4.1755648 4.173439 4.1713915 4.1698561 4.1687536 4.1675329 4.1664305 4.165761 4.1648555 4.1641865 4.1636353 4.1630445] | 0.5 | 45 | 3051.512
154 | [4.1834002 4.1787934 4.1757226 4.1734781 4.1715097 4.1700134 4.1685171 4.1675725 4.1665092 4.1657219 4.1650133 4.1643043 4.1637139 4.1632805] | 0.5 | 45 | 3050.917
155 | [4.1834002 4.178833 4.1759195 4.1733208 4.1714702 4.1700134 4.1686354 4.1675725 4.1665487 4.165761 4.1648951 4.1642256 4.163753 4.1631231] | 0.5 | 45 | 3050.297
156 | [4.1832819 4.1785574 4.1756439 4.1731238 4.1713128 4.1696591 4.1685171 4.1672177 4.1664305 4.1654463 4.1647377 4.1641469 4.1634383 4.1629262] | 0.5 | 45 | 3049.428
157 | [4.1834397 4.1787543 4.1756043 4.1731634 4.1712341 4.1697378 4.168478 4.1673756 4.1663909 4.1654854 4.1648555 4.1641073 4.1636353 4.1630445] | 0.5 | 45 | 3048.99
158 | [4.1833606 4.1787543 4.1755648 4.1732421 4.1712341 4.1698561 4.1685171 4.1674933 4.1665092 4.165525 4.1648164 4.1641865 4.163517 4.1630445] | 0.5 | 45 | 3047.914
159 | [4.1833215 4.1785574 4.175447 4.1732421 4.1711946 4.1697378 4.1683598 4.167336 4.1665092 4.1656823 4.1648555 4.1640286 4.1635957 4.1631627] | 0.5 | 45 | 3047.267
160 | [4.1832819 4.1785965 4.1753683 4.1730843 4.1712341 4.1696591 4.1683598 4.1672969 4.1663518 4.165328 4.1647768 4.1641073 4.1634774 4.1630445] | 0.5 | 45 | 3046.269
161 | [4.1833215 4.1785574 4.1755257 4.1732025 4.1713519 4.1697774 4.1684384 4.1672573 4.1663122 4.1656036 4.1647768 4.1641469 4.1634383 4.1629658] | 0.5 | 45 | 3045.73
162 | [4.1831641 4.1785178 4.1755257 4.1732025 4.1711946 4.1696982 4.1683993 4.1672969 4.1663518 4.1654854 4.1648951 4.1640286 4.1634774 4.1629262] | 0.5 | 45 | 3045.349
163 | [4.1831245 4.1784787 4.1752892 4.1730056 4.1710372 4.1696196 4.1683202 4.1672573 4.1662731 4.165328 4.1644225 4.1639109 4.1633596 4.1628084] | 0.5 | 45 | 3044.636
164 | [4.183085 4.1785965 4.175447 4.1730843 4.1711946 4.1696982 4.1682811 4.1672177 4.1663518 4.1654067 4.1646194 4.1639895 4.1633596 4.1628871] | 0.5 | 45 | 3044.017
165 | [4.1832428 4.1785965 4.1753683 4.1730452 4.1711159 4.1696196 4.1683202 4.1672969 4.1661944 4.1654854 4.1646585 4.1640286 4.1633596 4.1628475] | 0.5 | 45 | 3043.379
166 | [4.1829672 4.1785178 4.1754074 4.1729269 4.1711555 4.1696196 4.1682811 4.1672573 4.1661944 4.1654067 4.1646585 4.1639895 4.163517 4.1628084] | 0.5 | 45 | 3042.602
167 | [4.1831641 4.1786361 4.1754074 4.1730056 4.1712341 4.1696982 4.168478 4.1673756 4.1664305 4.1654463 4.1646981 4.1640682 4.163517 4.1629262] | 0.5 | 45 | 3041.449
168 | [4.183085 4.1785574 4.175447 4.1730452 4.1710372 4.1696591 4.1683202 4.1671786 4.1662731 4.1653676 4.1646981 4.1639895 4.1634383 4.1628871] | 0.5 | 45 | 3040.684
169 | [4.183085 4.1784787 4.1753683 4.1729665 4.1711555 4.1695409 4.1681628 4.1670604 4.1662335 4.1654463 4.1646194 4.1639895 4.1634383 4.1628084] | 0.5 | 45 | 3040.237
170 | [4.1832032 4.1785574 4.1753683 4.1729665 4.1712341 4.1694226 4.1683598 4.1672969 4.1661153 4.1654463 4.1646194 4.1640286 4.1633987 4.1628871] | 0.5 | 45 | 3039.436
171 | [4.1831245 4.1786361 4.1754861 4.1729665 4.1713128 4.1696591 4.1682811 4.1672573 4.1664701 4.1654463 4.1647768 4.1641469 4.1634383 4.1628871] | 0.5 | 45 | 3038.782
172 | [4.1832032 4.1785178 4.1753287 4.1728878 4.1709976 4.1694622 4.1680841 4.1671391 4.1660762 4.165328 4.1644621 4.1637926 4.1632805 4.1628871] | 0.5 | 45 | 3037.715
173 | [4.1831245 4.1785178 4.1753683 4.1731634 4.1711946 4.1697378 4.1683202 4.1671 4.1661944 4.1654067 4.1646585 4.16395 4.1633201 4.1628084] | 0.5 | 45 | 3037.067
174 | [4.183085 4.1783996 4.1753287 4.1728878 4.1709585 4.1695409 4.1681237 4.1671391 4.1661549 4.1651707 4.1644621 4.1637139 4.1631627 4.1628084] | 0.5 | 45 | 3036.272
175 | [4.1830063 4.1782422 4.1752105 4.17273 4.1709189 4.1693048 4.1680055 4.166903 4.1659188 4.1652098 4.1643438 4.163753 4.1632414 4.1624932] | 0.5 | 45 | 3035.651
176 | [4.1830459 4.1783209 4.1751318 4.1728086 4.1709189 4.1693048 4.1680841 4.166903 4.1658792 4.1651311 4.1643438 4.1635957 4.1630445 4.1625719] | 0.5 | 45 | 3034.668
177 | [4.1832032 4.1786752 4.1754074 4.1730056 4.1711555 4.1695805 4.1682024 4.1671 4.1661549 4.1652098 4.1644225 4.1638317 4.1632018 4.1628871] | 0.5 | 45 | 3033.934
178 | [4.1832032 4.1787148 4.175447 4.1730056 4.1711555 4.1696591 4.1682415 4.1671391 4.1661549 4.1654067 4.1646981 4.1640286 4.1631231 4.1628475] | 0.5 | 45 | 3033.339
179 | [4.1832428 4.1784391 4.1753683 4.1730056 4.1711159 4.1695018 4.1684384 4.1671786 4.1662731 4.165328 4.1646981 4.16395 4.1632414 4.1626506] | 0.5 | 45 | 3032.413
180 | [4.1831245 4.1787543 4.1753683 4.1730056 4.1711555 4.1696591 4.1682811 4.1671391 4.1662335 4.1653676 4.1645408 4.1639895 4.1632805 4.1628475] | 0.5 | 45 | 3031.831
181 | [4.1828885 4.1784391 4.1752105 4.1729269 4.1710372 4.1694622 4.1681237 4.1669817 4.1661153 4.1652493 4.1644621 4.1637926 4.1631231 4.1626506] | 0.5 | 45 | 3030.646
182 | [4.1830063 4.1783605 4.1753287 4.1728482 4.1709976 4.1693439 4.1680841 4.1670213 4.1658792 4.1650133 4.1644621 4.1636744 4.1631231 4.1624932] | 0.5 | 45 | 3029.929
183 | [4.1828489 4.1782422 4.1750927 4.1726122 4.1708798 4.1691866 4.1680055 4.1669817 4.1659188 4.1649737 4.1642652 4.1636744 4.1629262 4.1624932] | 0.5 | 45 | 3029.423
184 | [4.1828489 4.1782422 4.1751318 4.1726513 4.1708007 4.1692653 4.1678481 4.1668243 4.1658397 4.1650133 4.1642256 4.1635561 4.1629658 4.162375 ] | 0.5 | 45 | 3028.419
185 | [4.1831245 4.1784787 4.1752892 4.1728482 4.1709585 4.1692653 4.1681628 4.166903 4.1659579 4.1650524 4.1642652 4.1635957 4.1630445 4.1625328] | 0.5 | 45 | 3027.279
186 | [4.1830459 4.1784787 4.1752892 4.1728878 4.1708798 4.1694226 4.1681237 4.1670213 4.1660366 4.1652098 4.1643829 4.1637139 4.1630049 4.1625719] | 0.5 | 45 | 3026.584
187 | [4.1830459 4.1783605 4.1751318 4.1728482 4.1708007 4.1693048 4.1678085 4.1667061 4.1658397 4.1649737 4.1641865 4.1635957 4.1629262 4.162375 ] | 0.5 | 45 | 3025.618
188 | [4.183085 4.1783605 4.1752105 4.1730843 4.1710372 4.1695018 4.1680841 4.1670213 4.1661549 4.1652889 4.1644621 4.1637926 4.1632414 4.1624932] | 0.5 | 45 | 3025.143
189 | [4.1828885 4.1781635 4.1749744 4.1725726 4.1706829 4.1692262 4.1678085 4.1667457 4.1656036 4.1649342 4.1641073 4.1633201 4.1628084 4.1622572] | 0.5 | 45 | 3024.288
190 | [4.1828094 4.1782031 4.1750927 4.1726122 4.170722 4.1691079 4.1679268 4.1667061 4.1657219 4.1649737 4.1639895 4.1634383 4.1628475 4.1621389] | 0.5 | 45 | 3023.391
191 | [4.1827307 4.1780453 4.1748171 4.1724939 4.1706042 4.1691079 4.1677299 4.1666665 4.1654854 4.1646585 4.1639895 4.1632805 4.1627293 4.1620603] | 0.5 | 45 | 3022.218
192 | [4.1828489 4.1783996 4.1751714 4.1727695 4.1709585 4.1692653 4.1680446 4.166903 4.1658006 4.1649342 4.1642652 4.1636353 4.1629658 4.1624146] | 0.5 | 45 | 3021.579
193 | [4.1828885 4.1783209 4.1751714 4.1727695 4.1707616 4.1692262 4.1678481 4.1667457 4.1658792 4.1648164 4.1641469 4.1633987 4.1628475 4.1622176] | 0.5 | 45 | 3020.614
194 | [4.1828885 4.1780453 4.1750135 4.1726909 4.1708007 4.1690292 4.1678481 4.1667848 4.165761 4.1649342 4.1641865 4.1633987 4.1628475 4.1622572] | 0.5 | 45 | 3019.952
195 | [4.182652 4.1780453 4.1748958 4.1724544 4.1705647 4.1689897 4.167769 4.1665487 4.1656036 4.1646585 4.1640682 4.1632414 4.1624932 4.162178 ] | 0.5 | 45 | 3019.292
196 | [4.1828094 4.1780062 4.1748562 4.1726122 4.1707616 4.1689897 4.1676903 4.1663909 4.1654067 4.1646585 4.1637926 4.1632414 4.1625328 4.1620207] | 0.5 | 45 | 3017.916
197 | [4.1827307 4.1780062 4.1748958 4.1724939 4.1705647 4.1690683 4.1677299 4.1664305 4.1655645 4.1646981 4.16395 4.1632414 4.1625719 4.1620603] | 0.5 | 45 | 3016.814
198 | [4.1828094 4.1780849 4.1748958 4.172533 4.1706433 4.1691079 4.167769 4.1667061 4.1655645 4.1647768 4.1639109 4.1631627 4.1625328 4.1620603] | 0.5 | 45 | 3015.769
199 | [4.1826916 4.1780453 4.1748171 4.1723366 4.1705251 4.1688714 4.1676116 4.1664305 4.1654067 4.1645408 4.1636744 4.1631627 4.1624537 4.1619024] | 0.5 | 45 | 3014.811
200 | [4.1828489 4.1780453 4.1749349 4.1724939 4.1705251 4.1688323 4.1675329 4.1662335 4.1654854 4.1645408 4.1636744 4.163084 4.1624146 4.1619024] | 0.5 | 45 | 3014.091
202 | [4.1825733 4.1777697 4.1747775 4.1722183 4.1702495 4.1685567 4.1674933 4.1661153 4.1651311 4.1643438 4.163517 4.1628084 4.1622176 4.1616664] | 0.5 | 45 | 3012.367
203 | [4.182416 4.177691 4.1745019 4.1721396 4.1701708 4.1685171 4.1672177 4.1659975 4.165092 4.1641469 4.1633201 4.1626506 4.1619024 4.1615481] | 0.5 | 45 | 3011.117
204 | [4.1826129 4.1778879 4.1746593 4.1721787 4.1701708 4.168714 4.1672573 4.1661549 4.1651311 4.1643043 4.1635561 4.1627688 4.1619816 4.1615481] | 0.5 | 45 | 3010.057
205 | [4.182416 4.1777697 4.1744623 4.1721787 4.1701317 4.1685567 4.1672177 4.1659188 4.1650524 4.1640682 4.1632414 4.1626115 4.1619024 4.1613121] | 0.5 | 45 | 3008.999
206 | [4.1824551 4.1775732 4.1745806 4.1720214 4.1700921 4.168478 4.1671391 4.1659975 4.1648951 4.1641073 4.1633201 4.1626506 4.1620207 4.1615481] | 0.5 | 45 | 3008.184
207 | [4.182416 4.1776123 4.1744232 4.171864 4.1700134 4.1685567 4.1671 4.1658792 4.1648164 4.1640286 4.1632414 4.1625719 4.1619816 4.1614304] | 0.5 | 45 | 3006.904
208 | [4.1824551 4.1776123 4.1743445 4.1719031 4.1699739 4.1683993 4.1670604 4.1658006 4.1648164 4.1639109 4.1631231 4.1624537 4.1619024 4.1611547] | 0.5 | 45 | 3006.169
209 | [4.1822581 4.1775336 4.1743836 4.171864 4.1700921 4.1682811 4.1669817 4.1658792 4.1649737 4.1638317 4.1631231 4.1624146 4.1617846 4.1613908] | 0.5 | 45 | 3005.064
210 | [4.1823373 4.1776519 4.1746593 4.1719427 4.1700921 4.1685567 4.1669817 4.1659975 4.1650133 4.1640682 4.1632018 4.1624932 4.1618237 4.1613121] | 0.5 | 45 | 3004.063
211 | [4.1822581 4.1776123 4.1744232 4.1717854 4.1698952 4.1682811 4.1668634 4.1659188 4.1649342 4.1638317 4.1631231 4.1624146 4.161706 4.1610756] | 0.5 | 45 | 3003.093
212 | [4.1821404 4.1776519 4.174305 4.1719427 4.1698165 4.1682024 4.1668634 4.1658006 4.1646585 4.1638713 4.1630445 4.1623359 4.1615877 4.1610756] | 0.5 | 45 | 3002.053
213 | [4.182219 4.1775336 4.174305 4.1719031 4.1698952 4.1681628 4.1668634 4.1657219 4.1647377 4.1638317 4.1628871 4.1623359 4.1615877 4.1609578] | 0.5 | 45 | 3000.457
214 | [4.1822977 4.1776123 4.174305 4.1720214 4.1698561 4.1683598 4.1668634 4.1658397 4.1647377 4.163753 4.1630049 4.1623359 4.1617846 4.1609969] | 0.5 | 45 | 2999.452
215 | [4.1824551 4.177691 4.1744623 4.1720214 4.1701708 4.1683993 4.1670604 4.1659188 4.1647768 4.1639109 4.1632018 4.1625328 4.1616664 4.1612334] | 0.5 | 45 | 2998.73
216 | [4.1823764 4.177691 4.1744623 4.1721001 4.1699739 4.1683598 4.1670213 4.165761 4.1648164 4.16395 4.1632414 4.1624932 4.1616664 4.1613121] | 0.5 | 45 | 2997.602
217 | [4.1822977 4.177691 4.1742659 4.1719427 4.1700134 4.1681628 4.1669421 4.1657219 4.1647768 4.1639109 4.1630049 4.1624537 4.1617846 4.1611938] | 0.5 | 45 | 3005.599
218 | [4.1823373 4.1777306 4.1743445 4.171864 4.1700134 4.1683202 4.166903 4.1658006 4.1647377 4.1636744 4.1630049 4.1623359 4.161706 4.1610756] | 0.5 | 45 | 2992.029
219 | [4.1820617 4.1774154 4.1742263 4.1717067 4.1698165 4.1681628 4.1667848 4.1655645 4.1645012 4.1636744 4.1628084 4.1620994 4.161509 4.1608 ] | 0.5 | 45 | 2990.865
220 | [4.182219 4.1775732 4.1743445 4.1719031 4.1696591 4.1680055 4.166903 4.1656036 4.1645408 4.1635561 4.1627688 4.1622176 4.1614695 4.1608 ] | 0.5 | 45 | 2990.171
221 | [4.1822581 4.1775336 4.1740294 4.1717067 4.1695805 4.1679659 4.1665487 4.1654067 4.1644225 4.1635957 4.1627293 4.1619816 4.1613121 4.1607213] | 0.5 | 45 | 2989.198
222 | [4.1821795 4.1773763 4.1742659 4.1717458 4.1696982 4.1680446 4.1666274 4.1654067 4.1643829 4.163517 4.1626506 4.1618633 4.1611938 4.1606035] | 0.5 | 45 | 2988.196
223 | [4.1822977 4.1776519 4.1743445 4.171864 4.1697378 4.1682415 4.1668634 4.1656823 4.1646194 4.1636744 4.1628871 4.1622176 4.161509 4.1609578] | 0.5 | 45 | 2987.321
224 | [4.182219 4.1772184 4.1740689 4.1713915 4.1695805 4.1678872 4.1665092 4.165328 4.1643438 4.1634383 4.1626115 4.161942 4.1611938 4.1606822] | 0.5 | 45 | 2985.922
225 | [4.1822977 4.177494 4.1740294 4.1715097 4.1696591 4.1680055 4.1664701 4.165328 4.1645408 4.163517 4.1627688 4.1620603 4.1612725 4.1606035] | 0.5 | 45 | 2984.578
226 | [4.182219 4.1775336 4.1743445 4.1716275 4.1696591 4.1681237 4.1667848 4.1656036 4.1643829 4.1636744 4.1628475 4.1619816 4.1613121 4.1608396] | 0.5 | 45 | 2983.861
227 | [4.1821795 4.177258 4.1739902 4.1715097 4.1696196 4.1679268 4.1665878 4.165525 4.1644225 4.1633987 4.1626506 4.161942 4.1611547 4.1604457] | 0.5 | 45 | 2982.799
228 | [4.1820617 4.1773763 4.1739507 4.1715488 4.1694622 4.1678085 4.1663909 4.1652889 4.1642256 4.1632805 4.1626115 4.161942 4.1611547 4.1605639] | 0.5 | 45 | 2981.598
229 | [4.1820617 4.1773367 4.1740294 4.1714702 4.1695805 4.167769 4.1663909 4.1654463 4.1643043 4.1633201 4.1624146 4.1617846 4.1612334 4.1605244] | 0.5 | 45 | 2981.016
230 | [4.1821404 4.1772976 4.1739111 4.1715884 4.1696196 4.1678481 4.1664305 4.1652493 4.1641469 4.1633596 4.1626115 4.1617451 4.1611938 4.1605244] | 0.5 | 45 | 2979.942
231 | [4.1820617 4.177258 4.1739111 4.1714311 4.1693835 4.1676903 4.1663122 4.1651311 4.1641469 4.1632414 4.1624146 4.1616268 4.1610365 4.1604066] | 0.5 | 45 | 2978.678
232 | [4.1821404 4.1774154 4.174108 4.1715884 4.1696196 4.1678872 4.1664305 4.1652889 4.1641469 4.1633596 4.1624932 4.161942 4.1610756 4.1604457] | 0.5 | 45 | 2977.461
233 | [4.1821404 4.1774154 4.1739902 4.1714702 4.1694622 4.1678085 4.1663518 4.1651707 4.1641469 4.1632018 4.1624537 4.161706 4.1608396 4.160367 ] | 0.5 | 45 | 2976.396
234 | [4.1820617 4.177258 4.174108 4.1713915 4.1695018 4.1678085 4.1663909 4.1650524 4.1641073 4.163084 4.162178 4.161509 4.1610756 4.1602883] | 0.5 | 45 | 2975.454
235 | [4.1819434 4.1772184 4.1739111 4.1712732 4.1693048 4.1676116 4.1662335 4.165092 4.16395 4.1631627 4.1622572 4.1614695 4.1608396 4.1603279] | 0.5 | 45 | 2974.312
236 | [4.1821795 4.1774154 4.173872 4.1714702 4.1694622 4.1677299 4.1663122 4.1652098 4.1641469 4.1631231 4.162178 4.1616268 4.1609578 4.1603279] | 0.5 | 45 | 2973.688
237 | [4.1819825 4.1771793 4.173872 4.1713915 4.1693439 4.1676116 4.1661549 4.1648951 4.1639109 4.1628871 4.162178 4.1614304 4.1605244 4.1600914] | 0.5 | 45 | 2972.513
238 | [4.1821008 4.1771398 4.1739111 4.1713128 4.1693439 4.1677299 4.1662731 4.1650133 4.1639895 4.1630445 4.1622963 4.161509 4.1608 4.1601701] | 0.5 | 45 | 2970.766
239 | [4.1821008 4.1773367 4.1739111 4.1714311 4.1693048 4.1676903 4.1663518 4.1650524 4.16395 4.1629262 4.1622176 4.1613512 4.1608 4.1602883] | 0.5 | 45 | 2969.885
240 | [4.1820617 4.1771398 4.173872 4.1713128 4.1692653 4.1676116 4.1661944 4.1647768 4.163753 4.1628475 4.1620994 4.1612725 4.1606822 4.1600914] | 0.5 | 45 | 2968.768
241 | [4.1819434 4.1771398 4.1737537 4.1713915 4.1691079 4.1675329 4.1661549 4.1647377 4.1638317 4.1628871 4.1620603 4.1614304 4.1606426 4.159934 ] | 0.5 | 45 | 2967.804
242 | [4.1818252 4.1770611 4.1737933 4.1711946 4.1691079 4.1674933 4.1659579 4.1648164 4.1636353 4.1628475 4.1620207 4.1612334 4.1605639 4.1600523] | 0.5 | 45 | 2966.886
243 | [4.1819038 4.177022 4.1737933 4.1713519 4.1693439 4.1675329 4.1661549 4.1648555 4.1638713 4.1630049 4.1621389 4.1612334 4.1606035 4.1600914] | 0.5 | 45 | 2965.792
244 | [4.1819825 4.1770611 4.1736751 4.1712341 4.1692262 4.1675329 4.1659188 4.1649342 4.1638317 4.1628475 4.1620207 4.1613512 4.1606426 4.1598945] | 0.5 | 45 | 2964.715
245 | [4.1817861 4.1769824 4.1735964 4.1710372 4.168911 4.1672573 4.1658006 4.1646585 4.1635957 4.1626115 4.1618237 4.1609578 4.160367 4.1596584] | 0.5 | 45 | 2963.309
246 | [4.1817465 4.176825 4.1735177 4.1708798 4.1689897 4.1671786 4.165761 4.1645012 4.1635957 4.1625719 4.1617846 4.1610756 4.1602883 4.1596584] | 0.5 | 45 | 2962.3
247 | [4.1819038 4.1769037 4.1736355 4.1711159 4.1689506 4.1672969 4.1658792 4.1646981 4.1635561 4.1626506 4.161942 4.1610756 4.1604066 4.1598158] | 0.5 | 45 | 2960.889
248 | [4.1817465 4.1771007 4.1737537 4.1710372 4.1691866 4.1672573 4.1658792 4.1646194 4.1635561 4.1626902 4.1618237 4.1610756 4.1602883 4.1597767] | 0.5 | 45 | 2959.986
249 | [4.1817861 4.1767464 4.1735177 4.1711555 4.1688714 4.1672573 4.1658397 4.1646585 4.1635561 4.1625719 4.1618237 4.1609969 4.1602488 4.1596189] | 0.5 | 45 | 2958.825
250 | [4.1817069 4.176825 4.1734781 4.1709976 4.1688323 4.1671 4.165761 4.1644621 4.1634383 4.162375 4.1616268 4.1608396 4.160131 4.1595011] | 0.5 | 45 | 2957.726
251 | [4.1817861 4.1767855 4.1734781 4.1708798 4.1689506 4.1672573 4.165761 4.1645408 4.1633987 4.1624932 4.1616268 4.1608 4.1601701 4.1595798] | 0.5 | 45 | 2956.83
252 | [4.1816282 4.1767855 4.1733994 4.1707616 4.1687927 4.1669421 4.1656823 4.1643829 4.1632018 4.162375 4.1614304 4.1607609 4.1600914 4.1594615] | 0.5 | 45 | 2955.655
253 | [4.1817465 4.1767464 4.173439 4.1709189 4.1688714 4.1672573 4.1656823 4.1645408 4.1632805 4.1624146 4.1615481 4.1608396 4.1601701 4.1594615] | 0.5 | 45 | 2954.688
254 | [4.1817861 4.1768641 4.1735568 4.1708403 4.1688323 4.1671 4.1656823 4.1643438 4.163517 4.1624146 4.161706 4.1608791 4.1601701 4.1595798] | 0.5 | 45 | 2953.447
255 | [4.1818252 4.1769428 4.1737146 4.1710372 4.1689897 4.1672969 4.1656823 4.1645408 4.163517 4.1625328 4.1615877 4.1609969 4.1602097 4.1595402] | 0.5 | 45 | 2952.467
256 | [4.1817465 4.177022 4.1735568 4.1711159 4.168911 4.1671786 4.165761 4.1645799 4.1633201 4.1624146 4.1615481 4.1608791 4.1601701 4.1594615] | 0.5 | 45 | 2951.585
257 | [4.1816678 4.176825 4.1733208 4.1708007 4.168714 4.1670213 4.165525 4.1643829 4.1632414 4.1622572 4.161509 4.1606426 4.1598554 4.1593041] | 0.5 | 45 | 2950.386
258 | [4.1815891 4.1767855 4.1733599 4.170722 4.168714 4.1671 4.1655645 4.1642256 4.163084 4.1621389 4.1613512 4.1606035 4.1598158 4.1592646] | 0.5 | 45 | 2949.521
259 | [4.1815891 4.1767068 4.1733994 4.1708798 4.1687536 4.1669421 4.1656036 4.1642652 4.1632018 4.1622963 4.1613512 4.1604853 4.159934 4.1593041] | 0.5 | 45 | 2948.531
260 | [4.1817465 4.1769428 4.1733599 4.1709976 4.1687536 4.1671391 4.1656432 4.1643829 4.1632414 4.1622176 4.1614695 4.1608 4.1601701 4.1593432] | 0.5 | 45 | 2947.45
261 | [4.1819038 4.176825 4.173439 4.1709585 4.1688323 4.1671 4.1656823 4.1643043 4.1631231 4.1622176 4.1613908 4.1606822 4.1599731 4.1594615] | 0.5 | 45 | 2946.263
262 | [4.1817069 4.1769037 4.173439 4.1707616 4.168714 4.1669817 4.1655645 4.1642652 4.1631627 4.1620994 4.1613512 4.1605244 4.1596975 4.1592646] | 0.5 | 45 | 2945.059
263 | [4.1816282 4.1767855 4.1733994 4.170722 4.168714 4.1669817 4.1654854 4.1642256 4.1631231 4.1621389 4.1611938 4.1605244 4.1596975 4.1591859] | 0.5 | 45 | 2944.274
264 | [4.1817069 4.1767855 4.1733994 4.1708007 4.1687927 4.1670213 4.1655645 4.1643829 4.1631627 4.1622176 4.1614695 4.1605639 4.159934 4.1593432] | 0.5 | 45 | 2943.445
265 | [4.1815104 4.1766672 4.1733208 4.1706829 4.1685171 4.1667061 4.1653676 4.1640286 4.1629658 4.1621389 4.1611938 4.1602097 4.1596189 4.1588712] | 0.5 | 45 | 2942.167
266 | [4.1815495 4.1765885 4.1732812 4.170722 4.1685171 4.1668634 4.1653676 4.1640286 4.163084 4.1619816 4.1612334 4.1602883 4.1596189 4.1590676] | 0.5 | 45 | 2941.543
267 | [4.1815104 4.1765099 4.1732025 4.1706829 4.1684384 4.1668634 4.165328 4.16395 4.1630049 4.1618237 4.1611547 4.1601701 4.1596584 4.1590676] | 0.5 | 45 | 2940.148
268 | [4.1816282 4.1767464 4.1732025 4.1708007 4.1686749 4.166903 4.165525 4.1642256 4.1630445 4.162178 4.1613908 4.1605639 4.1597371 4.1591468] | 0.5 | 45 | 2939.148
269 | [4.1816678 4.1767068 4.1732421 4.1708007 4.168478 4.1669421 4.1653676 4.1641469 4.1628475 4.1619816 4.1612334 4.1603279 4.1596584 4.1590676] | 0.5 | 45 | 2938.2
270 | [4.1814313 4.1765494 4.1731238 4.1704073 4.1682811 4.1665878 4.1651707 4.1639895 4.1626902 4.1617451 4.1610756 4.160131 4.1594224 4.1587133] | 0.5 | 45 | 2937.039
271 | [4.1813922 4.1765494 4.1731634 4.1705647 4.1684384 4.1667061 4.1651707 4.1638317 4.1628084 4.1618633 4.1609969 4.1600914 4.1594615 4.1588316] | 0.5 | 45 | 2936.529
272 | [4.1813922 4.1764708 4.1729269 4.1704464 4.1682811 4.1666665 4.1651311 4.1637926 4.1626902 4.1618237 4.1608396 4.160131 4.1594615 4.158792 ] | 0.5 | 45 | 2935.416
273 | [4.1814709 4.1767855 4.1732025 4.1704464 4.1685567 4.1666274 4.1652889 4.1639895 4.1627688 4.1620207 4.1609969 4.160131 4.1595798 4.1588712] | 0.5 | 45 | 2934.989
274 | [4.1817069 4.1767464 4.1732421 4.170486 4.1683598 4.1666274 4.165328 4.1640286 4.1628871 4.1618237 4.1608791 4.1601701 4.1594615 4.1587529] | 0.5 | 45 | 2933.229
275 | [4.1814709 4.1766281 4.1732812 4.1706433 4.1685958 4.1667457 4.1652098 4.1640682 4.1628475 4.161942 4.1608791 4.1602097 4.1594224 4.1587529] | 0.5 | 45 | 2932.41
276 | [4.1814709 4.1763916 4.1732812 4.1706042 4.168478 4.1665487 4.165092 4.1637139 4.1627688 4.1616664 4.1609182 4.1599731 4.1593432 4.1588316] | 0.5 | 45 | 2931.283
277 | [4.1812348 4.1762342 4.1729665 4.1703286 4.1681628 4.1663909 4.1650133 4.1635561 4.1626115 4.1615877 4.1607609 4.1598158 4.1592255 4.1585164] | 0.5 | 45 | 2929.947
278 | [4.1813135 4.1763129 4.1727695 4.1702104 4.1681628 4.1663518 4.1648951 4.1636353 4.1625719 4.161509 4.1606426 4.1598554 4.1591859 4.1584773] | 0.5 | 45 | 2929.232
279 | [4.1811557 4.1761951 4.17273 4.1702495 4.1680841 4.1663909 4.1647768 4.1635957 4.1624146 4.1614695 4.1606426 4.1598554 4.1590676 4.1584773] | 0.5 | 45 | 2928.276
280 | [4.1811557 4.1763129 4.1727695 4.1701708 4.1681628 4.1663909 4.1649342 4.1634774 4.1624146 4.1613908 4.1605639 4.1597767 4.1590285 4.1584377] | 0.5 | 45 | 2927.308
281 | [4.1812739 4.1762342 4.1728482 4.1703677 4.1682415 4.1663518 4.1648555 4.1635957 4.1627293 4.1615481 4.1607609 4.1598945 4.1591072 4.1585956] | 0.5 | 45 | 2926.136
282 | [4.1811953 4.1762342 4.17273 4.1702495 4.1681628 4.1663518 4.1647768 4.1633987 4.1624537 4.1612334 4.1605244 4.1596584 4.1590285 4.1582804] | 0.5 | 45 | 2925.225
283 | [4.1811953 4.1762342 4.1728086 4.170289 4.1680055 4.1663518 4.1648555 4.1634383 4.1624537 4.1613512 4.1604853 4.1596584 4.1591072 4.15832 ] | 0.5 | 45 | 2924.236
284 | [4.1811166 4.1762738 4.1727695 4.1700921 4.1678481 4.1661944 4.1646585 4.1633596 4.1623359 4.1613121 4.1604066 4.1595798 4.1589103 4.1582804] | 0.5 | 45 | 2922.978
285 | [4.1812739 4.1763129 4.1728878 4.1702495 4.1681628 4.1663518 4.1647768 4.1637926 4.1624932 4.1613908 4.1604853 4.1598158 4.158989 4.1583591] | 0.5 | 45 | 2922.208
286 | [4.1812348 4.176116 4.1726909 4.1700134 4.1679268 4.1661944 4.1646981 4.1633987 4.1622176 4.1613908 4.1604066 4.1596189 4.158989 4.1582408] | 0.5 | 45 | 2920.987
287 | [4.1811953 4.1764312 4.1728878 4.1703677 4.1682024 4.1664305 4.1648555 4.1635561 4.1625328 4.1614304 4.1606426 4.1597767 4.1590676 4.1584773] | 0.5 | 45 | 2920.461
288 | [4.1811557 4.1762342 4.17273 4.1701317 4.1678481 4.1661944 4.1645799 4.1632805 4.1621389 4.1612334 4.1604066 4.1595798 4.1588316 4.1582017] | 0.5 | 45 | 2919.502
289 | [4.1811166 4.1762342 4.1726909 4.1701317 4.1678872 4.1661944 4.1646585 4.1632805 4.1622963 4.1611938 4.1603279 4.1595402 4.1589103 4.158123 ] | 0.5 | 45 | 2918.691
290 | [4.1811166 4.176116 4.1724939 4.1700134 4.167769 4.1660762 4.1646194 4.1633596 4.1621389 4.1611547 4.1601701 4.1593432 4.158792 4.1579261] | 0.5 | 45 | 2917.45
291 | [4.1811557 4.1761951 4.1726513 4.1699739 4.1678085 4.1660366 4.1645408 4.1632018 4.1621389 4.1610756 4.1602097 4.1595402 4.1586742 4.1581621] | 0.5 | 45 | 2916.717
292 | [4.1811953 4.1760769 4.1726909 4.1701317 4.1678481 4.1661944 4.1646585 4.1632414 4.1621389 4.1611938 4.1602097 4.1594224 4.1585956 4.158123 ] | 0.5 | 45 | 2915.858
293 | [4.181077 4.1761556 4.1726909 4.1699347 4.1678872 4.1660762 4.1646194 4.1632805 4.1620994 4.1612334 4.160367 4.1595402 4.158792 4.1579261] | 0.5 | 45 | 2914.721
294 | [4.1810379 4.1760373 4.1726122 4.1700921 4.1678481 4.1660366 4.1645408 4.1632414 4.1620207 4.1611547 4.1600523 4.1593828 4.1586347 4.158123 ] | 0.5 | 45 | 2913.955
295 | [4.1811557 4.1761556 4.1725726 4.1701317 4.1678085 4.1660366 4.1645408 4.1632018 4.162178 4.1611547 4.1603279 4.1593828 4.1585956 4.158123 ] | 0.5 | 45 | 2913.161
296 | [4.1809983 4.17588 4.172533 4.1697774 4.1675725 4.1658006 4.1643043 4.163084 4.1617451 4.1608791 4.159934 4.1591859 4.1583986 4.1576896] | 0.5 | 45 | 2911.784
297 | [4.1811953 4.1760373 4.172533 4.1701317 4.1678085 4.1661153 4.1646981 4.1632414 4.1620994 4.1609969 4.1602097 4.1593432 4.1586347 4.1579652] | 0.5 | 45 | 2910.986
298 | [4.1811953 4.1762342 4.1725726 4.1699347 4.1678481 4.1662335 4.1647377 4.1633596 4.1620994 4.1613121 4.1603279 4.1595011 4.1588316 4.158123 ] | 0.5 | 45 | 2910.136
299 | [4.1810379 4.176116 4.1726513 4.1699347 4.1676512 4.1658006 4.1644621 4.1632018 4.1620207 4.1610756 4.1600127 4.1591468 4.1585164 4.1578865] | 0.5 | 45 | 2908.835
300 | [4.1808801 4.1759195 4.172533 4.1698952 4.1675725 4.1658006 4.1644225 4.163084 4.161942 4.1610756 4.1600914 4.1593041 4.1585164 4.1578474] | 0.5 | 45 | 2908.225
301 | [4.1809196 4.17588 4.172533 4.1696591 4.1678085 4.1658792 4.1644621 4.1632018 4.1619816 4.1608 4.1600523 4.1593432 4.1584377 4.1578474] | 0.5 | 45 | 2907.656
302 | [4.1808801 4.1757617 4.172297 4.1697774 4.1674147 4.1658397 4.1641469 4.1628871 4.1617451 4.1607213 4.1598945 4.1591072 4.1582408 4.1576896] | 0.5 | 45 | 2906.695
303 | [4.1808014 4.1759586 4.1724544 4.1697378 4.1676512 4.1659188 4.1641865 4.1630049 4.1619816 4.1607213 4.159934 4.1591072 4.1583986 4.1577291] | 0.5 | 45 | 2905.643
304 | [4.1808014 4.1759586 4.1724544 4.1697378 4.1676116 4.1659188 4.1643043 4.1629658 4.1617451 4.1608396 4.1598945 4.1592255 4.1584773 4.1577291] | 0.5 | 45 | 2904.633
305 | [4.1809196 4.1759586 4.172533 4.1696982 4.1676512 4.165761 4.1643438 4.1630049 4.1618633 4.1609969 4.1600523 4.1591072 4.1584377 4.1576505] | 0.5 | 45 | 2904.017
306 | [4.1809592 4.1758013 4.1724153 4.1698561 4.1674542 4.1655645 4.1641073 4.1628475 4.1618237 4.1608 4.1597767 4.158989 4.1581621 4.1575322] | 0.5 | 45 | 2903.111
307 | [4.1808014 4.1758013 4.1722574 4.1696591 4.1673756 4.1656036 4.1641073 4.1628084 4.161706 4.1605639 4.1597767 4.1588712 4.158123 4.157414 ] | 0.5 | 45 | 2902.203
308 | [4.1806045 4.1756439 4.1721787 4.1694622 4.1672573 4.1654463 4.1640682 4.1626506 4.1615481 4.1605244 4.1596584 4.1586742 4.1580443 4.1572566] | 0.5 | 45 | 2901.503
309 | [4.1807227 4.1756439 4.172061 4.1694622 4.167336 4.1654854 4.1640682 4.1626506 4.1615481 4.1606035 4.1596975 4.1588316 4.158123 4.157414 ] | 0.5 | 45 | 2900.361
310 | [4.1809196 4.1757617 4.172297 4.1696196 4.167336 4.1655645 4.1640682 4.1628084 4.161706 4.1605244 4.1596189 4.1588316 4.158123 4.157414 ] | 0.5 | 45 | 2899.678
311 | [4.180644 4.1755648 4.172061 4.1694622 4.1672573 4.165525 4.16395 4.1625719 4.1613908 4.160367 4.1595402 4.1586347 4.1578078 4.1571779] | 0.5 | 45 | 2898.52
312 | [4.1806836 4.1758013 4.172297 4.1695409 4.167336 4.1654854 4.1639895 4.1626902 4.1615877 4.1606822 4.1595011 4.1587133 4.1580443 4.1573749] | 0.5 | 45 | 2897.743
313 | [4.1806836 4.1757226 4.172297 4.1694226 4.1672969 4.1656432 4.1640286 4.1625328 4.1613121 4.1604853 4.1595011 4.1587133 4.1579652 4.1571779] | 0.5 | 45 | 2896.943
314 | [4.1806045 4.1755648 4.1721001 4.1694622 4.1672573 4.165328 4.1639895 4.1625328 4.1613908 4.1604457 4.1593828 4.1586347 4.1579652 4.1572566] | 0.5 | 45 | 2895.921
315 | [4.1807623 4.1755257 4.1719818 4.1692262 4.1670213 4.1652889 4.1637139 4.1625328 4.1612334 4.1603279 4.1593041 4.1584773 4.1577291 4.1570992] | 0.5 | 45 | 2894.892
316 | [4.1804471 4.1754074 4.1719031 4.1692653 4.1671786 4.1652493 4.1635957 4.1624146 4.1612725 4.1601701 4.1593432 4.1584773 4.1577291 4.156981 ] | 0.5 | 45 | 2894.174
317 | [4.1805258 4.1754861 4.1719427 4.1692653 4.1669421 4.1652889 4.1635561 4.162375 4.1611938 4.1600127 4.1592255 4.1582804 4.1577687 4.1570206] | 0.5 | 45 | 2893.052
318 | [4.1804867 4.1753287 4.171864 4.169147 4.1669817 4.165092 4.1635561 4.1622572 4.1610756 4.159934 4.1592646 4.1583591 4.1576896 4.156981 ] | 0.5 | 45 | 2892.114
319 | [4.1804471 4.175447 4.1719031 4.1690292 4.166903 4.1651707 4.1636353 4.1623359 4.1611938 4.160131 4.1592255 4.1582804 4.1575322 4.1568627] | 0.5 | 45 | 2891.094
320 | [4.1806045 4.1755257 4.172061 4.1692262 4.1670604 4.1651707 4.1637139 4.1622963 4.1611938 4.160131 4.1591072 4.1582804 4.1575718 4.1568627] | 0.5 | 45 | 2890.379
321 | [4.1804471 4.1754074 4.1717458 4.169147 4.1669421 4.1651707 4.1635957 4.1622176 4.1611152 4.1600523 4.1591468 4.1583591 4.1575322 4.1569419] | 0.5 | 45 | 2889.447
322 | [4.1804867 4.175447 4.1716671 4.1691079 4.1669421 4.1650524 4.1634383 4.1622963 4.1611938 4.1598945 4.158989 4.1582804 4.1574931 4.1567841] | 0.5 | 45 | 2888.8
323 | [4.180644 4.1753287 4.1720214 4.1691866 4.166903 4.165328 4.163753 4.1623359 4.1612334 4.1600914 4.1593432 4.158556 4.1576505 4.1570206] | 0.5 | 45 | 2888.072
324 | [4.1804867 4.1752892 4.1717854 4.1690292 4.1669817 4.1651311 4.1636353 4.1622176 4.1611938 4.1600523 4.1591072 4.1582804 4.1575718 4.1568627] | 0.5 | 45 | 2886.717
325 | [4.1804471 4.1754861 4.1720214 4.1692653 4.1670213 4.1652889 4.1638317 4.1624146 4.1613121 4.1602488 4.1592646 4.1584773 4.1577687 4.156981 ] | 0.5 | 45 | 2886.355
326 | [4.1804867 4.1753683 4.1720214 4.1692262 4.1670604 4.1652098 4.1637139 4.162178 4.1611152 4.1602097 4.1590676 4.1582408 4.1575718 4.1568627] | 0.5 | 45 | 2885.483
327 | [4.1804867 4.1752892 4.1718245 4.1690683 4.1668243 4.1650524 4.1634383 4.1621389 4.1609969 4.1598945 4.158989 4.1582804 4.157414 4.1567054] | 0.5 | 45 | 2884.594
328 | [4.1803684 4.1754074 4.1718245 4.1690292 4.166903 4.1652889 4.163517 4.1620994 4.1610365 4.1598554 4.158989 4.158123 4.157414 4.156745 ] | 0.5 | 45 | 2883.91
329 | [4.1805258 4.1752892 4.1716671 4.1689506 4.1669817 4.1649342 4.1635561 4.1620994 4.1608791 4.1598554 4.158989 4.1580834 4.1572175 4.156745 ] | 0.5 | 45 | 2882.663
330 | [4.1803288 4.1753683 4.1719427 4.1691866 4.1668634 4.1651311 4.1636353 4.1622963 4.1610756 4.1602097 4.1593041 4.1582804 4.1575322 4.1569023] | 0.5 | 45 | 2882.385
331 | [4.1802897 4.1752105 4.1717067 4.1689506 4.1666665 4.1649342 4.1633987 4.1620603 4.1609969 4.1598158 4.1588712 4.15832 4.1572566 4.1567054] | 0.5 | 45 | 2881.128
332 | [4.1801324 4.1750927 4.1715488 4.1687536 4.1666274 4.1647768 4.1631627 4.1619024 4.1606822 4.1597371 4.1586347 4.1579261 4.1572566 4.1564298] | 0.5 | 45 | 2880.21
333 | [4.1802111 4.1750135 4.1715488 4.168714 4.1665487 4.1647768 4.1631627 4.1619816 4.1606426 4.1596189 4.1587133 4.1578474 4.1571383 4.1563907] | 0.5 | 45 | 2879.516
334 | [4.1802897 4.1751318 4.1715488 4.1689506 4.1666665 4.1648951 4.1633987 4.161942 4.1608791 4.1597767 4.1587133 4.1579261 4.1572175 4.156548 ] | 0.5 | 45 | 2878.772
335 | [4.1801715 4.1751318 4.1715488 4.1688714 4.1666665 4.1648164 4.1632414 4.1619024 4.1608396 4.1596584 4.1587529 4.1578865 4.1573353 4.1564693] | 0.5 | 45 | 2877.874
336 | [4.1802111 4.1751318 4.1716671 4.1689506 4.1667061 4.1648951 4.1632805 4.161942 4.1608 4.1597767 4.1588316 4.1578078 4.1571779 4.1564298] | 0.5 | 45 | 2877.305
337 | [4.1800928 4.1752105 4.1716671 4.168911 4.1665878 4.1647377 4.1632414 4.161942 4.1606822 4.1596975 4.1588712 4.1579652 4.1571779 4.1566663] | 0.5 | 45 | 2876.312
338 | [4.1801324 4.1749349 4.1715488 4.1687927 4.1664701 4.1647768 4.1632414 4.1618633 4.1605244 4.1597371 4.1587529 4.1579652 4.1571779 4.1563907] | 0.5 | 45 | 2875.6
339 | [4.1801715 4.1751318 4.1714702 4.1687927 4.1666274 4.1646194 4.1632018 4.1618633 4.1607609 4.1595402 4.1585956 4.1578474 4.1571779 4.1562724] | 0.5 | 45 | 2874.846
340 | [4.1800532 4.1749744 4.1713519 4.1685171 4.1664701 4.1645408 4.1631231 4.1617451 4.1604066 4.1594224 4.1584773 4.1577291 4.1570206 4.1561542] | 0.5 | 45 | 2873.822
341 | [4.1801715 4.1751318 4.1715097 4.1687927 4.1667457 4.1649737 4.1631627 4.1619816 4.1607213 4.1595798 4.1587529 4.1580834 4.1572175 4.1564298] | 0.5 | 45 | 2872.983
342 | [4.1800928 4.1750531 4.1715884 4.1686749 4.1665487 4.1647377 4.1631231 4.1617451 4.1606426 4.1596584 4.1586347 4.1577687 4.1570206 4.1563115] | 0.5 | 45 | 2872.045
343 | [4.1801324 4.1750927 4.1714702 4.168911 4.1664305 4.1647768 4.1633596 4.1617846 4.1606822 4.1596584 4.158556 4.1579652 4.1569419 4.1564298] | 0.5 | 45 | 2871.443
344 | [4.1802111 4.1750531 4.1714311 4.1687536 4.1664701 4.1647377 4.163084 4.1618633 4.1604457 4.1595402 4.1585956 4.1577687 4.156981 4.1562328] | 0.5 | 45 | 2870.765
345 | [4.1799746 4.1749349 4.1712341 4.1685171 4.1662731 4.1645012 4.1629658 4.1616268 4.1604457 4.1593432 4.1582804 4.1575322 4.1568236 4.1560359] | 0.5 | 45 | 2869.74
346 | [4.1799746 4.1746988 4.1712341 4.1683993 4.1661944 4.1643829 4.1627688 4.1614304 4.1603279 4.1591859 4.15832 4.1575718 4.156745 4.1559968] | 0.5 | 45 | 2868.785
347 | [4.1800928 4.1751318 4.1714311 4.1686749 4.1664305 4.1644621 4.1630049 4.161706 4.1604457 4.1595402 4.1585164 4.1576896 4.1570206 4.1560359] | 0.5 | 45 | 2867.941
348 | [4.1802111 4.1751318 4.1715488 4.168714 4.1663909 4.1645799 4.1630445 4.1616664 4.1606035 4.1596189 4.158556 4.1576505 4.156981 4.1561542] | 0.5 | 45 | 2867.29
349 | [4.1801715 4.1750927 4.1714702 4.168714 4.1664701 4.1647377 4.1631231 4.1617846 4.1606035 4.1595798 4.1585956 4.1577687 4.1570206 4.1562724] | 0.5 | 45 | 2866.436
350 | [4.1800532 4.1748562 4.1714311 4.1685958 4.1665092 4.1647377 4.1630445 4.1616268 4.1604853 4.1594615 4.1584773 4.1576505 4.1568236 4.1561542] | 0.5 | 45 | 2865.873
351 | [4.1799746 4.1748958 4.1711946 4.1685958 4.1663122 4.1643829 4.1629262 4.1616268 4.1603279 4.1594615 4.1584377 4.1574931 4.1568236 4.1559968] | 0.5 | 45 | 2865.118
352 | [4.1799355 4.1748958 4.1712341 4.1685958 4.1663518 4.1644225 4.1628475 4.1615481 4.1604066 4.1591859 4.1585164 4.1574535 4.1567054 4.1559968] | 0.5 | 45 | 2864.107
353 | [4.1800141 4.1749744 4.1712732 4.1685958 4.1663909 4.1645408 4.1629262 4.1615877 4.1604853 4.1591859 4.1583986 4.157414 4.1567841 4.1560755] | 0.5 | 45 | 2863.641
354 | [4.1799746 4.1748562 4.1713915 4.1686749 4.1663518 4.1645012 4.1628475 4.1615481 4.1604066 4.1593432 4.1582804 4.1574535 4.156745 4.1560755] | 0.5 | 45 | 2862.807
355 | [4.1801324 4.1749744 4.1713915 4.1686749 4.1663122 4.1645408 4.1629262 4.1615877 4.1605244 4.1593828 4.1584377 4.1575718 4.1569023 4.1561937] | 0.5 | 45 | 2861.957
356 | [4.1800532 4.1748171 4.1711159 4.1684384 4.1661549 4.1642652 4.1628871 4.1614695 4.160367 4.1592255 4.1581621 4.1572962 4.1567054 4.1559181] | 0.5 | 45 | 2860.772
357 | [4.1798959 4.1747775 4.1711946 4.1685171 4.1660366 4.1643043 4.1626506 4.1612725 4.1600914 4.158792 4.158123 4.1572566 4.1564298 4.1557603] | 0.5 | 45 | 2859.947
358 | [4.1798568 4.1747775 4.1710763 4.1683993 4.1661944 4.1642256 4.1627293 4.1614304 4.1602097 4.1592646 4.1582408 4.1572962 4.1566267 4.1557603] | 0.5 | 45 | 2859.407
359 | [4.1797776 4.1748562 4.1711555 4.1682811 4.1661944 4.1641469 4.1627688 4.1613512 4.1600523 4.1590285 4.1580443 4.1572566 4.1563907 4.1557212] | 0.5 | 45 | 2858.602
360 | [4.1798172 4.1746988 4.1711159 4.1682811 4.1659579 4.1642652 4.1627293 4.1612725 4.160131 4.158989 4.158123 4.1571779 4.1563907 4.1556029] | 0.5 | 45 | 2857.822
361 | [4.1796598 4.1745415 4.1709976 4.1682024 4.1659579 4.1640682 4.1626506 4.1612725 4.1598554 4.1588316 4.1578078 4.1572175 4.1562724 4.1555638] | 0.5 | 45 | 2856.8
362 | [4.1798959 4.1746593 4.1711946 4.1683202 4.1661153 4.1642256 4.1627293 4.1613121 4.1600914 4.1590676 4.1581621 4.1572566 4.1564298 4.1557212] | 0.5 | 45 | 2856.201
363 | [4.1797385 4.1746202 4.1710372 4.1682811 4.1659579 4.1641865 4.1624932 4.1612334 4.1598945 4.1589499 4.1580048 4.1571383 4.1563907 4.1557212] | 0.5 | 45 | 2855.44
364 | [4.1795416 4.1745019 4.1708798 4.1680055 4.1658792 4.1639895 4.1624932 4.1609969 4.1598554 4.1588712 4.1577291 4.1569419 4.1563115 4.1555243] | 0.5 | 45 | 2854.466
365 | [4.1796989 4.1745806 4.1709585 4.1681237 4.1659975 4.1639895 4.1624932 4.1611547 4.1598945 4.1588316 4.1579652 4.156981 4.1563511 4.1555243] | 0.5 | 45 | 2854.048
366 | [4.1796989 4.1745415 4.1708798 4.1680055 4.1658792 4.1639109 4.1622963 4.1610365 4.1598158 4.158792 4.1578865 4.1569023 4.1561542 4.1553669] | 0.5 | 45 | 2852.995
367 | [4.1797385 4.1745019 4.1709189 4.1681237 4.1658792 4.1640286 4.1622572 4.1611152 4.1597371 4.1586742 4.1578474 4.1570597 4.1561151 4.1554456] | 0.5 | 45 | 2852.299
368 | [4.1796203 4.1744232 4.1709585 4.1679659 4.1658006 4.16395 4.1624146 4.1610756 4.1598158 4.1587529 4.1577291 4.1570597 4.1562724 4.155406 ] | 0.5 | 45 | 2851.74
369 | [4.1794629 4.1743836 4.170722 4.1680055 4.1656823 4.1638713 4.1622963 4.1609578 4.1596584 4.1586347 4.1578078 4.1568236 4.1560755 4.1554456] | 0.5 | 45 | 2850.801
370 | [4.179502 4.1741867 4.1705647 4.1677299 4.1654067 4.1636744 4.1621389 4.1607213 4.1596189 4.1585956 4.1573749 4.1565871 4.1559181 4.1550913] | 0.5 | 45 | 2849.751
371 | [4.1794629 4.1743836 4.1705251 4.1678085 4.1654854 4.163753 4.1621389 4.1607213 4.1595402 4.1583986 4.1574931 4.1567841 4.1558785 4.1552091] | 0.5 | 45 | 2849.303
372 | [4.1795416 4.1744623 4.1709585 4.1680841 4.165761 4.1638713 4.1622963 4.1609969 4.1597767 4.1586742 4.1577291 4.1567841 4.1560359 4.1553273] | 0.5 | 45 | 2848.846
373 | [4.1795416 4.1741867 4.1708798 4.1678085 4.165525 4.1636744 4.1621389 4.1607609 4.1595798 4.1585164 4.1574535 4.1566663 4.1558394 4.1552486] | 0.5 | 45 | 2847.515
374 | [4.1795416 4.1743445 4.1706433 4.1678481 4.1658792 4.163753 4.1620994 4.1609578 4.1596189 4.1586347 4.1577291 4.1567841 4.1559968 4.1553273] | 0.5 | 45 | 2846.774
375 | [4.1794233 4.1740689 4.1706433 4.1676512 4.1654463 4.1637139 4.161942 4.1605639 4.1593041 4.15832 4.1574931 4.1564693 4.1557212 4.154973 ] | 0.5 | 45 | 2845.699
376 | [4.179502 4.174108 4.1706433 4.1677299 4.1654854 4.1635561 4.1620603 4.1606035 4.1594615 4.1583986 4.157414 4.1565084 4.1556425 4.1551304] | 0.5 | 45 | 2845.038
377 | [4.1793447 4.1742263 4.1706433 4.1678085 4.165525 4.1638317 4.1620207 4.1606822 4.1595402 4.1585164 4.1574931 4.1565871 4.1557999 4.1550913] | 0.5 | 45 | 2844.554
378 | [4.1791873 4.1739507 4.1703286 4.1674933 4.1651707 4.1633987 4.1617451 4.1604457 4.1590676 4.1582017 4.1571779 4.1562724 4.1554456 4.1546974] | 0.5 | 45 | 2843.642
379 | [4.1793447 4.1740689 4.1705647 4.1676116 4.1654463 4.1635561 4.1620207 4.1606822 4.1594615 4.1582804 4.157414 4.156548 4.1557212 4.1551304] | 0.5 | 45 | 2842.727
380 | [4.1793447 4.1743445 4.1706433 4.1677299 4.165525 4.1636353 4.161942 4.1604853 4.1593041 4.1582408 4.1572962 4.1565871 4.1556816 4.1550517] | 0.5 | 45 | 2841.723
381 | [4.1795416 4.1742659 4.170486 4.1676903 4.1656036 4.1637139 4.1620207 4.1606035 4.1593432 4.1584377 4.1573353 4.1565084 4.1556816 4.1549335] | 0.5 | 45 | 2841.144
382 | [4.1793056 4.1741867 4.1705647 4.1676512 4.1653676 4.163517 4.161942 4.1605244 4.1593041 4.1582017 4.157414 4.1563115 4.1556029 4.1548944] | 0.5 | 45 | 2840.353
383 | [4.1793056 4.1739111 4.170289 4.1674933 4.1651707 4.1633201 4.161706 4.1602883 4.1592646 4.158123 4.1570597 4.1563511 4.1555243 4.1546974] | 0.5 | 45 | 2839.504
384 | [4.1791873 4.1740689 4.1704464 4.1676116 4.1653676 4.163517 4.1620207 4.1605639 4.1593041 4.1581621 4.1572566 4.1563907 4.1557603 4.1548944] | 0.5 | 45 | 2838.443
385 | [4.179266 4.1739902 4.1704073 4.1674147 4.1652098 4.1634774 4.1618237 4.1604853 4.1592646 4.1581621 4.1573353 4.1564298 4.1556816 4.154737 ] | 0.5 | 45 | 2837.572
386 | [4.179502 4.174305 4.170722 4.1678085 4.1656036 4.1637139 4.1620603 4.1606822 4.1594224 4.1584377 4.1574535 4.1565871 4.1557999 4.1552091] | 0.5 | 45 | 2837.073
387 | [4.1793447 4.1741867 4.1704073 4.1676116 4.1652493 4.1634774 4.1619024 4.1606035 4.1592255 4.1582804 4.1571779 4.1562724 4.1556425 4.1548157] | 0.5 | 45 | 2836.032
388 | [4.1792264 4.1740689 4.170289 4.1676512 4.1653676 4.1634383 4.1618633 4.160367 4.1591468 4.1582017 4.1570992 4.1561937 4.1554847 4.1546974] | 0.5 | 45 | 2835.264
389 | [4.1791086 4.1739507 4.1703286 4.1674542 4.1652493 4.1633201 4.161706 4.1604457 4.1592255 4.158123 4.1572175 4.1562328 4.1555243 4.1546974] | 0.5 | 45 | 2834.752
390 | [4.1791477 4.1739902 4.1702495 4.1674147 4.1651311 4.1631627 4.1616268 4.1602488 4.1590285 4.1582017 4.1570992 4.1561937 4.1553669 4.154737 ] | 0.5 | 45 | 2833.667
391 | [4.1791873 4.1740689 4.1703286 4.1675725 4.1654854 4.1633987 4.161942 4.1604457 4.1592255 4.1582017 4.1572175 4.1563511 4.1555243 4.154737 ] | 0.5 | 45 | 2832.858
392 | [4.1793447 4.174108 4.1705251 4.1676903 4.1653676 4.1633987 4.1620603 4.1604853 4.1592646 4.15832 4.157414 4.1565084 4.1556816 4.154973 ] | 0.5 | 45 | 2832.449
393 | [4.1793842 4.174108 4.1705251 4.167769 4.1653676 4.1635561 4.1620207 4.1605244 4.1593432 4.1582408 4.1572962 4.1563511 4.1556816 4.1548944] | 0.5 | 45 | 2831.62
394 | [4.179266 4.1739902 4.1703286 4.1674542 4.1652493 4.1633596 4.1617451 4.1602097 4.1590285 4.1579652 4.156981 4.1561151 4.1554456 4.1546974] | 0.5 | 45 | 2830.639
395 | [4.1793447 4.1739111 4.1704464 4.1674147 4.1652098 4.1633987 4.1617451 4.1604066 4.1590676 4.1579652 4.1570206 4.1562724 4.1553273 4.1546187] | 0.5 | 45 | 2830.159
396 | [4.1791477 4.1739507 4.1704073 4.1674147 4.1652889 4.1632414 4.161706 4.160367 4.1591468 4.1580834 4.1571779 4.1562724 4.1553273 4.154737 ] | 0.5 | 45 | 2829.602
397 | [4.179266 4.1740689 4.1705251 4.1676116 4.1654067 4.1635957 4.1618633 4.1605639 4.1593432 4.1583591 4.1572175 4.1563907 4.1555243 4.1548157] | 0.5 | 45 | 2828.738
398 | [4.179266 4.1739111 4.170289 4.1674933 4.1652098 4.1633596 4.1616664 4.160367 4.1592646 4.1581621 4.1571779 4.1563115 4.1554456 4.1546974] | 0.5 | 45 | 2827.987
399 | [4.1793056 4.1739507 4.170486 4.1675725 4.1653676 4.1635957 4.161942 4.1603279 4.1592255 4.1582017 4.1572175 4.1563907 4.1554847 4.1548548] | 0.5 | 45 | 2827.091
400 | [4.1791873 4.1740689 4.170486 4.1676116 4.1652098 4.1633987 4.1618237 4.1606426 4.1592255 4.1580834 4.1571383 4.1562328 4.1555243 4.154737 ] | 0.5 | 45 | 2826.236
401 | [4.1790299 4.1738324 4.170289 4.1674542 4.165092 4.1633201 4.161706 4.1602883 4.1590285 4.1580048 4.156981 4.1559968 4.1553273 4.1545792] | 0.5 | 45 | 2825.366
402 | [4.1789508 4.1737146 4.170053 4.1674147 4.1649737 4.1631627 4.161509 4.1601701 4.158792 4.1577291 4.1569419 4.1559572 4.1550913 4.1545401] | 0.5 | 45 | 2824.814
403 | [4.1792264 4.1737537 4.1702495 4.1674542 4.165092 4.1633987 4.1616268 4.1602488 4.158989 4.1579652 4.1569419 4.1561542 4.15517 4.1546578] | 0.5 | 45 | 2823.994
404 | [4.1791873 4.1739902 4.1703677 4.1675725 4.1652493 4.1633596 4.1618633 4.1602488 4.1591072 4.1580048 4.1570992 4.1562328 4.1552882 4.154737 ] | 0.5 | 45 | 2823.093
405 | [4.1790299 4.1737933 4.1702104 4.1672177 4.1649737 4.1630445 4.161509 4.1600914 4.1588316 4.1577291 4.1568236 4.1558394 4.1550517 4.1544218] | 0.5 | 45 | 2821.883
406 | [4.1791477 4.1739507 4.170289 4.1676116 4.1651707 4.1630445 4.1616268 4.1602097 4.158792 4.1578474 4.1568236 4.1560755 4.1551304 4.1544218] | 0.5 | 45 | 2821.717
407 | [4.179069 4.1736751 4.170053 4.1673756 4.1649737 4.1631231 4.1614304 4.1600523 4.1587133 4.1576505 4.1567054 4.1557603 4.1549335 4.1543036] | 0.5 | 45 | 2820.794
408 | [4.1790299 4.1737537 4.1701708 4.1672573 4.1647768 4.1630445 4.1614304 4.1600127 4.1586742 4.1576896 4.1568236 4.1557212 4.1549335 4.1541858] | 0.5 | 45 | 2820.035
409 | [4.178833 4.1735964 4.1700134 4.1672177 4.1648555 4.1630049 4.1612334 4.159934 4.158792 4.1575718 4.1567054 4.1556816 4.1551304 4.1543036] | 0.5 | 45 | 2818.458
410 | [4.1791086 4.1736751 4.1699347 4.1671391 4.1648555 4.1630049 4.1612334 4.1600127 4.1586347 4.1574931 4.1566267 4.1557212 4.1549335 4.1542645] | 0.5 | 45 | 2818.252
411 | [4.179069 4.1736355 4.1701317 4.1672573 4.1650133 4.163084 4.1614304 4.1601701 4.1589103 4.1576896 4.1568236 4.1559181 4.15517 4.1543036] | 0.5 | 45 | 2817.604
412 | [4.1790299 4.1737146 4.1701317 4.1673756 4.1650133 4.1631627 4.1615481 4.160131 4.1589103 4.1578474 4.156981 4.1559572 4.15517 4.1544218] | 0.5 | 45 | 2817.038
413 | [4.1788721 4.1736751 4.1699347 4.1671 4.1648951 4.1629658 4.1613512 4.1598554 4.1586742 4.1575322 4.1566267 4.1556816 4.154973 4.1541858] | 0.5 | 45 | 2816.18
414 | [4.1787543 4.1733599 4.1696982 4.1670604 4.1647377 4.1627688 4.1609578 4.1597767 4.158556 4.1574535 4.1563511 4.1555638 4.1546974 4.1540279] | 0.5 | 45 | 2814.944
415 | [4.1786752 4.1733208 4.1696591 4.1667457 4.1646585 4.1628084 4.1610756 4.1598554 4.1583986 4.1574535 4.1564693 4.1555638 4.1546578 4.1540279] | 0.5 | 45 | 2814.295
416 | [4.1786752 4.1734781 4.1696196 4.1668243 4.1645408 4.1626902 4.1609969 4.1596189 4.15832 4.1573353 4.1563907 4.155406 4.1546187 4.1540675] | 0.5 | 45 | 2813.21
417 | [4.1787148 4.1735964 4.1700134 4.1672573 4.1648555 4.1629658 4.1612334 4.159934 4.158556 4.1576505 4.156548 4.1557212 4.1548157 4.1540279] | 0.5 | 45 | 2812.656
418 | [4.1787148 4.1735964 4.1698561 4.1669817 4.1646194 4.1629658 4.1611547 4.1597767 4.158556 4.157414 4.1563511 4.1555243 4.1548548 4.1539888] | 0.5 | 45 | 2811.615
419 | [4.178833 4.1736355 4.1698561 4.1669817 4.1647768 4.1628475 4.1611547 4.1598554 4.1584773 4.1574535 4.1565084 4.1555638 4.1548157 4.1540279] | 0.5 | 45 | 2811.067
420 | [4.1787934 4.1735964 4.1697774 4.1670604 4.1646585 4.1627293 4.1610756 4.1596584 4.158556 4.157414 4.1563511 4.1554456 4.154737 4.1540279] | 0.5 | 45 | 2810.34
421 | [4.1785965 4.1733994 4.1696591 4.1668243 4.1644225 4.1625328 4.1608791 4.1594224 4.1583986 4.1571779 4.1562328 4.155406 4.1545005 4.1537132] | 0.5 | 45 | 2809.236
422 | [4.1786752 4.1733208 4.1696196 4.1667848 4.1645799 4.1625328 4.1608 4.1595011 4.1583986 4.1570992 4.1560755 4.1552091 4.1544614 4.1536345] | 0.5 | 45 | 2808.396
423 | [4.1786752 4.1733599 4.1696982 4.166903 4.1644621 4.1627688 4.1609182 4.1595798 4.1583591 4.1571383 4.1562328 4.1553273 4.1546187 4.153831 ] | 0.5 | 45 | 2807.84
424 | [4.1786361 4.1733994 4.1697378 4.1668634 4.1645799 4.1627688 4.1612334 4.1596584 4.1584377 4.1571779 4.1563511 4.1553669 4.1546187 4.1539493] | 0.5 | 45 | 2807.064
425 | [4.1785965 4.1733994 4.1696982 4.166903 4.1643438 4.1624537 4.1607609 4.1595011 4.1582017 4.1572566 4.1560359 4.1553273 4.1543431 4.1536736] | 0.5 | 45 | 2805.951
426 | [4.1786361 4.1733994 4.1695805 4.1667848 4.1646981 4.1624932 4.1609969 4.1596189 4.1584773 4.1573353 4.1561937 4.1552882 4.1545401 4.1537132] | 0.5 | 45 | 2805.405
427 | [4.1785574 4.1733208 4.1695018 4.166903 4.1644621 4.1626115 4.1608791 4.1595402 4.158123 4.1570597 4.1561151 4.155406 4.1545401 4.1536736] | 0.5 | 45 | 2804.643
428 | [4.1785965 4.1733208 4.1697378 4.1668634 4.1645799 4.1626506 4.1610756 4.1596189 4.15832 4.1571779 4.1561937 4.1552882 4.1544614 4.1537132] | 0.5 | 45 | 2803.821
429 | [4.1785178 4.1732812 4.1695018 4.1665878 4.1643438 4.1623359 4.1608 4.1592646 4.1581621 4.1569419 4.1559968 4.1550913 4.1543036 4.153595 ] | 0.5 | 45 | 2802.754
430 | [4.1784391 4.1731238 4.1693835 4.1665092 4.1644225 4.1623359 4.1607213 4.1593828 4.1580443 4.156981 4.1559572 4.1550126 4.1543822 4.1534767] | 0.5 | 45 | 2802.126
431 | [4.1784391 4.1730843 4.1695018 4.1665878 4.1642652 4.1624537 4.1607213 4.1592255 4.1580443 4.1568627 4.1559181 4.1550126 4.1543036 4.153398 ] | 0.5 | 45 | 2801.442
432 | [4.1784391 4.1731634 4.1694226 4.1664305 4.1641469 4.1624146 4.1605639 4.1592646 4.1579652 4.1568627 4.1558394 4.1549335 4.1542249 4.153398 ] | 0.5 | 45 | 2800.768
433 | [4.1784787 4.1732025 4.1693835 4.1665878 4.1641865 4.1622572 4.1607213 4.1592646 4.1580443 4.1568236 4.1560755 4.1551304 4.1541858 4.1534376] | 0.5 | 45 | 2800.199
434 | [4.1783209 4.1730452 4.1693835 4.1665487 4.1640682 4.162178 4.1606822 4.1591859 4.1579652 4.1567841 4.1557212 4.1548944 4.1542645 4.1532803] | 0.5 | 45 | 2798.95
435 | [4.1784391 4.1729665 4.1694226 4.1665092 4.1641865 4.1623359 4.1606035 4.1594224 4.1579261 4.1568236 4.1558394 4.1549335 4.1542249 4.1532803] | 0.5 | 45 | 2798.261
436 | [4.1783605 4.1730452 4.1694622 4.1665878 4.1641865 4.1622963 4.1606822 4.1591072 4.1579261 4.1569023 4.1558785 4.1550126 4.1540675 4.1532803] | 0.5 | 45 | 2797.422
437 | [4.1783996 4.1732421 4.1694226 4.1664305 4.1642652 4.1622572 4.1606822 4.1593432 4.1580048 4.1569023 4.1557999 4.1550126 4.1541462 4.153398 ] | 0.5 | 45 | 2796.794
438 | [4.1783605 4.1728482 4.1693048 4.1662731 4.1639895 4.1621389 4.1605244 4.1590676 4.1578865 4.156745 4.1556816 4.1546974 4.1539493 4.1533194] | 0.5 | 45 | 2795.63
439 | [4.1782422 4.1728482 4.1690683 4.1661549 4.1638317 4.1619816 4.1602097 4.1589103 4.1576109 4.1565084 4.1556816 4.1545792 4.153831 4.1530833] | 0.5 | 45 | 2794.693
440 | [4.1783605 4.1730056 4.1692262 4.1663909 4.1640682 4.1622572 4.1604853 4.1590285 4.1577687 4.1566267 4.1556816 4.1547761 4.1539102 4.1530833] | 0.5 | 45 | 2794.344
441 | [4.1780062 4.1728482 4.1690683 4.1663518 4.1639895 4.1619816 4.1604457 4.1588712 4.1577291 4.1563907 4.1554847 4.1545005 4.1538706 4.1530437] | 0.5 | 45 | 2793.287
442 | [4.178124 4.1728482 4.1692262 4.1663122 4.1639895 4.1620207 4.1604853 4.158989 4.1576505 4.1564298 4.1555638 4.1546578 4.153831 4.1530437] | 0.5 | 45 | 2792.431
443 | [4.1783209 4.1730843 4.1692653 4.1663122 4.1641073 4.1621389 4.1604066 4.1590285 4.1577291 4.1566663 4.1556029 4.1546578 4.153831 4.1532407] | 0.5 | 45 | 2791.695
444 | [4.1782422 4.1728878 4.169147 4.1662731 4.1640286 4.1619024 4.1602883 4.1588712 4.1577291 4.156548 4.1555243 4.1546187 4.1538706 4.1530046] | 0.5 | 45 | 2790.889
445 | [4.178124 4.1728878 4.1690683 4.1659579 4.1638317 4.1619816 4.1602097 4.158792 4.1574931 4.1563907 4.1555243 4.1544218 4.1536736 4.1528864] | 0.5 | 45 | 2790.021
446 | [4.1782422 4.1726513 4.1689897 4.1659188 4.1635957 4.1616664 4.1600914 4.1586742 4.1574931 4.156548 4.1552882 4.1544614 4.1537523 4.152729 ] | 0.5 | 45 | 2789.109
447 | [4.1782031 4.1730056 4.1693048 4.1662335 4.1640682 4.1620207 4.1604066 4.1589103 4.1577291 4.156548 4.1556425 4.1546974 4.1539493 4.153162 ] | 0.5 | 45 | 2788.598
448 | [4.1781635 4.1729665 4.1691866 4.1663122 4.1638317 4.1622176 4.1603279 4.1589103 4.1577291 4.1565084 4.1554847 4.1546974 4.1537919 4.1530437] | 0.5 | 45 | 2787.662
449 | [4.1780849 4.1728086 4.1688714 4.1660366 4.163753 4.1618237 4.1600914 4.1587529 4.157414 4.1561937 4.1552882 4.1545005 4.1535554 4.1529255] | 0.5 | 45 | 2786.017
450 | [4.1780849 4.1727695 4.1690292 4.1661153 4.1639109 4.1618633 4.1603279 4.1587529 4.1575322 4.1564693 4.155406 4.1545401 4.1537523 4.1528864] | 0.5 | 45 | 2785.534
451 | [4.1782818 4.1728878 4.1691866 4.1661549 4.1640286 4.1620207 4.1604066 4.1588316 4.1577291 4.1567054 4.1554456 4.1545005 4.1537919 4.1529651] | 0.5 | 45 | 2785.052
452 | [4.1780849 4.1726909 4.1689897 4.1661944 4.1636353 4.1618633 4.1602488 4.1585956 4.157414 4.1564298 4.1554847 4.1545792 4.1536345 4.1527681] | 0.5 | 45 | 2783.893
453 | [4.1780062 4.17273 4.168911 4.1661153 4.163753 4.161706 4.1600523 4.1587529 4.1575322 4.1563511 4.1552882 4.1542645 4.1536345 4.1528077] | 0.5 | 45 | 2783.106
454 | [4.1782031 4.1727695 4.168911 4.1661944 4.1637139 4.1617846 4.1602097 4.1588316 4.1575322 4.1562724 4.1553273 4.1544614 4.1536736 4.1528864] | 0.5 | 45 | 2782.301
455 | [4.1780062 4.1726513 4.1687927 4.1659188 4.1636744 4.1617846 4.160131 4.1586347 4.157414 4.1562724 4.1552486 4.1543822 4.1534376 4.1528077] | 0.5 | 45 | 2781.407
456 | [4.1780062 4.1726909 4.168911 4.1660366 4.1635957 4.161706 4.1600127 4.1587133 4.1572962 4.1562724 4.155406 4.1543431 4.1535163 4.1528077] | 0.5 | 45 | 2780.338
457 | [4.1783209 4.1730452 4.1690292 4.1661549 4.1641469 4.1620603 4.1604066 4.1589499 4.1577291 4.1565871 4.1554456 4.1546187 4.1536736 4.1530437] | 0.5 | 45 | 2780.167
458 | [4.1780849 4.1726513 4.1688714 4.1659975 4.1638317 4.161706 4.1600914 4.1586742 4.1572962 4.1561151 4.15517 4.1542645 4.1534767 4.152729 ] | 0.5 | 45 | 2779.058
459 | [4.1780062 4.1726122 4.1685958 4.1658397 4.1635561 4.1614304 4.1597767 4.1584377 4.1573353 4.1559968 4.1549335 4.1542249 4.1532407 4.1526499] | 0.5 | 45 | 2778.23
460 | [4.1779666 4.1728086 4.168911 4.1659975 4.1636353 4.1616664 4.1599731 4.158556 4.1572175 4.1561937 4.15517 4.1542249 4.1533194 4.152729 ] | 0.5 | 45 | 2777.309
461 | [4.1779666 4.1726122 4.1687536 4.1659188 4.1635561 4.1616664 4.1600523 4.1584773 4.1573353 4.1561151 4.15517 4.1541858 4.1534767 4.1526108] | 0.5 | 45 | 2776.689
462 | [4.1780849 4.1727695 4.1690683 4.1660366 4.1638713 4.1617451 4.1601701 4.1588316 4.1574931 4.1563115 4.1553669 4.1544614 4.1535554 4.1528864] | 0.5 | 45 | 2775.631
463 | [4.1779666 4.1726513 4.1689506 4.1660366 4.163753 4.1617451 4.1600523 4.1587133 4.1574931 4.1561937 4.155406 4.1543822 4.1535554 4.1527681] | 0.5 | 45 | 2774.932
464 | [4.1779275 4.1726909 4.1688714 4.1659579 4.1634383 4.1617451 4.159934 4.1585164 4.1573353 4.1561542 4.15517 4.1543036 4.1534767 4.1526499] | 0.5 | 45 | 2774.067
465 | [4.1778092 4.1723757 4.168714 4.1658006 4.1634774 4.1615877 4.1598945 4.1583591 4.1571383 4.1558785 4.1548157 4.1539888 4.153162 4.1524925] | 0.5 | 45 | 2773.288
466 | [4.1778092 4.172533 4.168714 4.1658397 4.163517 4.1615877 4.1598554 4.1584773 4.1570597 4.1559572 4.1550517 4.1539888 4.1532803 4.1525321] | 0.5 | 45 | 2772.663
467 | [4.1778879 4.1726513 4.168714 4.1658397 4.163517 4.1614695 4.1597767 4.1583986 4.1570597 4.1559572 4.1550913 4.1542645 4.1533589 4.1524925] | 0.5 | 45 | 2771.855
468 | [4.1778879 4.1723757 4.1685958 4.1656823 4.1635561 4.1614304 4.1597767 4.1583986 4.1571779 4.1559572 4.154973 4.153831 4.1532011 4.1523743] | 0.5 | 45 | 2770.379
469 | [4.1780453 4.1725726 4.1688323 4.1659579 4.163753 4.161706 4.1600523 4.1585164 4.1572175 4.1561151 4.1551304 4.1539888 4.1534767 4.1526108] | 0.5 | 45 | 2769.631
470 | [4.1779275 4.1724544 4.1686749 4.1658792 4.163517 4.1616268 4.1596975 4.1583986 4.1570206 4.1558394 4.1549335 4.1541066 4.1531224 4.1524138] | 0.5 | 45 | 2768.803
471 | [4.1778488 4.1724544 4.1686749 4.1657219 4.1633987 4.161509 4.1598554 4.1582804 4.1570597 4.1558785 4.1548548 4.1539102 4.1532011 4.1524534] | 0.5 | 45 | 2767.926
472 | [4.1778879 4.1722574 4.1685171 4.1656432 4.163517 4.1613121 4.1596584 4.158123 4.1570992 4.1559181 4.1548157 4.1538706 4.153162 4.1522169] | 0.5 | 45 | 2766.828
473 | [4.1780062 4.1724153 4.168714 4.1658006 4.163517 4.1615481 4.1599731 4.1583986 4.1571779 4.1560755 4.1550126 4.1542645 4.1532803 4.1525321] | 0.5 | 45 | 2766.099
474 | [4.1780062 4.1726909 4.1689506 4.1659188 4.1635957 4.1616268 4.1599731 4.1583986 4.1572962 4.1560359 4.1550517 4.1541462 4.1534767 4.1526108] | 0.5 | 45 | 2765.405
475 | [4.1780453 4.1724153 4.1688323 4.1658006 4.1635561 4.1614695 4.159934 4.1584377 4.1570992 4.1559572 4.15517 4.1540279 4.1532803 4.1525712] | 0.5 | 45 | 2764.313
476 | [4.1778092 4.1724939 4.1686354 4.1656823 4.1634774 4.161509 4.159934 4.1583591 4.1571383 4.1559181 4.1550126 4.1540279 4.153162 4.1524534] | 0.5 | 45 | 2763.597
477 | [4.1776519 4.172297 4.1685171 4.1656823 4.1631627 4.1612725 4.1595798 4.1582017 4.1569419 4.1557603 4.1548548 4.1538706 4.153162 4.1522956] | 0.5 | 45 | 2762.493
478 | [4.1778092 4.1723757 4.1685171 4.1656036 4.1631627 4.1612334 4.1595011 4.1582804 4.1567841 4.1556816 4.1545792 4.1537919 4.1530833 4.1521778] | 0.5 | 45 | 2761.548
479 | [4.1776519 4.1722574 4.1685958 4.1656823 4.1633201 4.1613121 4.1595402 4.1582017 4.1567841 4.1557603 4.154737 4.1538706 4.1530833 4.1524138] | 0.5 | 45 | 2760.344
480 | [4.1777306 4.172297 4.1685567 4.1656432 4.1633201 4.1614695 4.1597371 4.1582804 4.1570206 4.1558785 4.1547761 4.1539102 4.1532407 4.1522956] | 0.5 | 45 | 2759.534
481 | [4.1777697 4.172533 4.1687927 4.1659188 4.1634774 4.1614695 4.1599731 4.1583591 4.1571779 4.1560359 4.1550517 4.1540675 4.1532803 4.1524925] | 0.5 | 45 | 2759.03
482 | [4.1776519 4.1722574 4.1685567 4.165525 4.1632805 4.1612725 4.1595402 4.1580048 4.1569419 4.1556425 4.154737 4.1539102 4.1528077 4.15202 ] | 0.5 | 45 | 2757.857
483 | [4.1776123 4.1722574 4.1683598 4.1656823 4.163084 4.1612725 4.1595798 4.1580834 4.156745 4.1556425 4.1546578 4.1536736 4.1527681 4.15202 ] | 0.5 | 45 | 2757.074
484 | [4.1773367 4.1721001 4.1681628 4.1652889 4.163084 4.1609578 4.1593432 4.1579261 4.1565871 4.1555243 4.1544218 4.153595 4.152729 4.1519809] | 0.5 | 45 | 2756.091
485 | [4.177494 4.1719031 4.1681237 4.1652098 4.1627688 4.1608396 4.1593041 4.1577687 4.1564693 4.1552486 4.1542249 4.1532803 4.1525321 4.1517053] | 0.5 | 45 | 2755.126
486 | [4.1774154 4.172061 4.1681628 4.1652098 4.1628475 4.1608396 4.1593432 4.1579261 4.1564298 4.1553669 4.1543431 4.1534767 4.1527681 4.1517839] | 0.5 | 45 | 2754.477
487 | [4.177494 4.172061 4.1681628 4.165328 4.163084 4.1611152 4.1592646 4.1578474 4.1564693 4.155406 4.1543431 4.1535554 4.152729 4.1519022] | 0.5 | 45 | 2753.673
488 | [4.1775336 4.1721001 4.1681628 4.1654854 4.1629658 4.1610756 4.1594615 4.1578474 4.1565871 4.1555243 4.1545792 4.1534376 4.1528077 4.1518626] | 0.5 | 45 | 2752.82
489 | [4.1772976 4.1720214 4.1680055 4.165328 4.1629658 4.1608396 4.1590285 4.1576896 4.1562724 4.1553273 4.1541858 4.1532803 4.1526499 4.151587 ] | 0.5 | 45 | 2751.621
490 | [4.177258 4.1715488 4.167769 4.1649342 4.1624932 4.1605639 4.158989 4.1573749 4.1560359 4.1548944 4.1539493 4.1531224 4.1521382 4.1513901] | 0.5 | 45 | 2750.424
491 | [4.1771398 4.1719031 4.1680055 4.1650133 4.1627293 4.1606426 4.1589103 4.1574931 4.1560359 4.1551304 4.1541066 4.1532011 4.1522565 4.1517444] | 0.5 | 45 | 2749.662
492 | [4.1774549 4.1718245 4.1680446 4.1651707 4.1628084 4.1608396 4.1591859 4.1576505 4.1562724 4.1553273 4.1541858 4.1532011 4.1523743 4.1516657] | 0.5 | 45 | 2748.977
493 | [4.1773367 4.1719427 4.1681237 4.1651707 4.1627688 4.1608791 4.1592646 4.1576896 4.1564298 4.1551304 4.1541462 4.1532011 4.1525321 4.1517053] | 0.5 | 45 | 2748.177
494 | [4.1774154 4.1719031 4.1681237 4.1651707 4.1630049 4.1608791 4.1592255 4.1578865 4.1564298 4.1552091 4.1542645 4.153398 4.1524534 4.1518626] | 0.5 | 45 | 2747.441
495 | [4.1772976 4.1719031 4.1679659 4.1651707 4.1626902 4.1607609 4.1591072 4.1575718 4.1562724 4.1552882 4.1540675 4.1532011 4.1524925 4.151587 ] | 0.5 | 45 | 2746.607
496 | [4.1772976 4.1717854 4.1678872 4.1649342 4.1626115 4.1606822 4.1589499 4.157414 4.1562328 4.1550517 4.1539493 4.1531224 4.1522169 4.1514688] | 0.5 | 45 | 2745.472
497 | [4.1772184 4.1716671 4.1678085 4.1648164 4.1625328 4.1604853 4.1589103 4.1571779 4.1559181 4.1549335 4.1537523 4.1530046 4.1520987 4.1513901] | 0.5 | 45 | 2744.388
498 | [4.1772184 4.1717067 4.1680446 4.1649737 4.1627293 4.1606822 4.1590285 4.1572566 4.1562328 4.1550517 4.1539102 4.1530437 4.1523352 4.151351 ] | 0.5 | 45 | 2743.645
499 | [4.1772184 4.1717458 4.1678872 4.1650524 4.1626115 4.1606426 4.158989 4.1572962 4.1561151 4.154973 4.1539888 4.1530046 4.1522956 4.1515474] | 0.5 | 45 | 2742.858
500 | [4.177258 4.1719031 4.1680446 4.1649737 4.1627293 4.1605639 4.1589499 4.1575718 4.1562724 4.15517 4.1540279 4.1530833 4.1524138 4.151587 ] | 0.5 | 45 | 2741.809
501 | [4.1772976 4.1718245 4.1678872 4.1649737 4.1625328 4.1604853 4.1589103 4.157414 4.1561151 4.154973 4.1539102 4.1531224 4.1522169 4.1513114] | 0.5 | 45 | 2740.946
502 | [4.1771007 4.1715884 4.1677299 4.1648555 4.1625719 4.1606035 4.1587133 4.1574535 4.1559968 4.1549335 4.1539102 4.1529255 4.1521778 4.1512718] | 0.5 | 45 | 2739.985
503 | [4.1770611 4.1714311 4.167769 4.1647768 4.1624146 4.1603279 4.158556 4.1574931 4.1559968 4.1548944 4.1537919 4.1526499 4.1519809 4.1512327] | 0.5 | 45 | 2739.032
504 | [4.1769824 4.1715884 4.1676116 4.1647377 4.1622963 4.1604457 4.1585956 4.1573353 4.1559181 4.1546578 4.1536736 4.152729 4.1520596 4.1511931] | 0.5 | 45 | 2737.956
505 | [4.1771793 4.1715488 4.167769 4.1648164 4.1625719 4.1604066 4.1587133 4.1572566 4.1561151 4.154737 4.1537523 4.1529651 4.15202 4.1512718] | 0.5 | 45 | 2737.074
506 | [4.1771793 4.1715097 4.1678481 4.1647377 4.1624146 4.160367 4.1586742 4.1572566 4.1558785 4.1546578 4.1537919 4.152729 4.1519413 4.151154 ] | 0.5 | 45 | 2736.09
507 | [4.176825 4.1714702 4.1676512 4.1646585 4.1622176 4.160367 4.1587133 4.1571779 4.1557999 4.1546578 4.153595 4.1526108 4.1519809 4.1511931] | 0.5 | 45 | 2734.875
508 | [4.1767855 4.1711946 4.1674933 4.1645799 4.1620207 4.1601701 4.1584377 4.1569419 4.1557603 4.1543822 4.1534376 4.1524534 4.1517839 4.1507998] | 0.5 | 45 | 2734.065
509 | [4.1769037 4.1712732 4.1675329 4.1644225 4.161942 4.1598945 4.1582804 4.1568236 4.1556029 4.1543036 4.1533589 4.1522565 4.1514688 4.1507206] | 0.5 | 45 | 2732.732
510 | [4.1767464 4.1712341 4.167336 4.1643829 4.161942 4.1599731 4.1582804 4.1568236 4.1553669 4.1544218 4.1532011 4.1523743 4.1516266 4.1507998] | 0.5 | 45 | 2731.678
511 | [4.1769037 4.1715884 4.1676512 4.1646981 4.162178 4.160131 4.1585164 4.1572175 4.1557212 4.1546974 4.153595 4.1527681 4.1517444 4.1509571] | 0.5 | 45 | 2731.091
512 | [4.1767464 4.1711946 4.1674933 4.1643829 4.1619816 4.1600127 4.1584377 4.1569419 4.1556816 4.1545005 4.153398 4.1523743 4.1516266 4.1507602] | 0.5 | 45 | 2729.814
513 | [4.176825 4.1716275 4.1675725 4.1646981 4.1624537 4.1602488 4.158556 4.1570597 4.1559181 4.1546187 4.1535554 4.1525321 4.1520596 4.1509962] | 0.5 | 45 | 2729.285
514 | [4.1767464 4.1713915 4.1674147 4.1643829 4.1620207 4.1600127 4.1584377 4.1567054 4.1554456 4.1543036 4.1533194 4.1524138 4.1516266 4.1506815] | 0.5 | 45 | 2727.973
515 | [4.1767068 4.1712341 4.1672969 4.1644225 4.161942 4.159934 4.1582804 4.1566267 4.1554847 4.1541858 4.1532011 4.1523743 4.1514297 4.1508389] | 0.5 | 45 | 2727.227
516 | [4.1765885 4.1712341 4.1672969 4.1642256 4.1619024 4.1598945 4.1580834 4.1567054 4.1554456 4.1541858 4.1532803 4.1523352 4.1513901 4.1505241] | 0.5 | 45 | 2726.073
517 | [4.1767855 4.1714702 4.1674542 4.1646585 4.1620994 4.160131 4.1582804 4.1567841 4.1556816 4.1543431 4.1535163 4.1525712 4.1515083 4.1508389] | 0.5 | 45 | 2725.175
518 | [4.1769037 4.1716275 4.1676116 4.1646981 4.1622572 4.1602488 4.1586347 4.1570992 4.1558394 4.1546578 4.1536345 4.1525321 4.1518626 4.1509571] | 0.5 | 45 | 2724.475
519 | [4.176825 4.1712732 4.1674933 4.1645799 4.1621389 4.1600127 4.1583986 4.1569023 4.1556029 4.1543036 4.1534376 4.1524534 4.151587 4.1509175] | 0.5 | 45 | 2722.813
520 | [4.1767855 4.1711946 4.1674542 4.1643829 4.1620207 4.1600523 4.15832 4.1567841 4.1556029 4.1542645 4.1533589 4.1523352 4.1514297 4.1507998] | 0.5 | 45 | 2722.349
521 | [4.1767068 4.1711555 4.1673756 4.1644225 4.161942 4.1598554 4.1582804 4.1567054 4.1554456 4.1542645 4.1532803 4.1522956 4.1516266 4.1505632] | 0.5 | 45 | 2721.388
522 | [4.1767068 4.1709976 4.1671786 4.1641865 4.1618633 4.1598158 4.1582017 4.1567054 4.1553273 4.1541462 4.1531224 4.1522169 4.1512327 4.150445 ] | 0.5 | 45 | 2720.506
523 | [4.1763525 4.1709585 4.1670213 4.1640286 4.1615481 4.1595402 4.1578078 4.1563511 4.1552091 4.1539888 4.1529255 4.1519413 4.1511145 4.1503272] | 0.5 | 45 | 2719.177
524 | [4.1767068 4.1711946 4.1673756 4.1644225 4.162178 4.159934 4.1581621 4.1569023 4.155406 4.1541858 4.1532407 4.1522565 4.1514297 4.1507602] | 0.5 | 45 | 2718.598
525 | [4.1766672 4.1709976 4.1671786 4.1642652 4.1617846 4.1597371 4.1580443 4.1565084 4.1553669 4.1542645 4.153162 4.1520987 4.151351 4.1505632] | 0.5 | 45 | 2717.491
526 | [4.1765099 4.1709585 4.1671391 4.1641865 4.1615877 4.1597371 4.1580443 4.1564298 4.15517 4.1539888 4.1528468 4.15202 4.1512327 4.150445 ] | 0.5 | 45 | 2716.476
527 | [4.1763916 4.1708798 4.1670604 4.1641865 4.161509 4.1595798 4.1578474 4.1563511 4.1550517 4.153831 4.1528468 4.151823 4.1509571 4.1502485] | 0.5 | 45 | 2715.198
528 | [4.1763916 4.1708403 4.1671 4.1642256 4.1616664 4.1596975 4.1579261 4.1564693 4.15517 4.1539102 4.1529651 4.1519022 4.1510754 4.1503663] | 0.5 | 45 | 2714.826
529 | [4.1766281 4.1709585 4.1671786 4.1641865 4.1616664 4.1596584 4.1579652 4.156548 4.1552486 4.1541858 4.1529255 4.1519413 4.1510358 4.1503663] | 0.5 | 45 | 2713.62
530 | [4.1761556 4.170722 4.1667848 4.1638317 4.1614695 4.1595011 4.1576109 4.1561542 4.154973 4.1537523 4.152729 4.1517444 4.1509175 4.1499729] | 0.5 | 45 | 2712.337
531 | [4.1764312 4.1709189 4.1671391 4.1640286 4.1617846 4.1596189 4.1579261 4.1565871 4.1550913 4.1540675 4.1528864 4.1519022 4.1510358 4.150209 ] | 0.5 | 45 | 2711.839
532 | [4.1764312 4.1711159 4.1670213 4.1641865 4.1617846 4.1597371 4.1580443 4.1564298 4.15517 4.1539888 4.1528468 4.15202 4.1510358 4.1502876] | 0.5 | 45 | 2710.503
533 | [4.1765099 4.1709189 4.1668634 4.1640682 4.1616268 4.1594615 4.1578474 4.1563115 4.1550126 4.1539888 4.1528077 4.1519413 4.1509962 4.1502876] | 0.5 | 45 | 2709.487
534 | [4.1761951 4.1706829 4.1665878 4.1636353 4.1612725 4.1591859 4.1575718 4.1560755 4.1546187 4.1535554 4.1525712 4.1514688 4.1507206 4.1498151] | 0.5 | 45 | 2707.928
535 | [4.1763525 4.1707616 4.1667061 4.1637926 4.1614304 4.1593432 4.1576505 4.1559968 4.1547761 4.1536736 4.1526108 4.1517839 4.1507998 4.1499729] | 0.5 | 45 | 2707.689
536 | [4.1764708 4.1708798 4.1668634 4.1640682 4.1614304 4.1595402 4.1577687 4.1563115 4.1549335 4.1537132 4.152729 4.1517839 4.1508389 4.1500516] | 0.5 | 45 | 2706.523
537 | [4.1762342 4.1705647 4.1664701 4.1636353 4.1613512 4.1592255 4.1576896 4.1559572 4.154737 4.1537132 4.1525321 4.1515083 4.1506815 4.1498938] | 0.5 | 45 | 2705.363
538 | [4.1762342 4.1708007 4.1668634 4.1639109 4.1614304 4.1593828 4.1577687 4.1560755 4.1548157 4.1537523 4.152729 4.1516657 4.1508389 4.1499729] | 0.5 | 45 | 2704.502
539 | [4.1762342 4.1707616 4.1667457 4.1637139 4.1613121 4.1591468 4.1576109 4.1560359 4.1548157 4.1535163 4.1525321 4.1516657 4.1507602 4.1499333] | 0.5 | 45 | 2703.33
540 | [4.1761951 4.170486 4.1668243 4.1637926 4.1613121 4.1591859 4.1575322 4.1559181 4.1547761 4.1536736 4.1524138 4.1514688 4.1505632 4.1498547] | 0.5 | 45 | 2702.203
541 | [4.176116 4.1704073 4.1667061 4.1634774 4.1611938 4.1591072 4.1575322 4.1558785 4.1545005 4.1534376 4.1524534 4.1515474 4.1506419 4.1497364] | 0.5 | 45 | 2701.157
542 | [4.1760373 4.1705251 4.1666274 4.1635561 4.1611938 4.1591468 4.1574535 4.1560755 4.154737 4.153398 4.1525321 4.1514688 4.1506419 4.1498151] | 0.5 | 45 | 2699.997
543 | [4.1763525 4.1706829 4.1669421 4.1638713 4.1614695 4.1595402 4.1578078 4.1562328 4.154973 4.1536736 4.1526895 4.1517053 4.1508389 4.1500907] | 0.5 | 45 | 2699.565
544 | [4.1762342 4.170486 4.1665487 4.1636353 4.1612334 4.1591859 4.1574535 4.1559181 4.1544218 4.1534767 4.1524534 4.1514297 4.1506028 4.1498151] | 0.5 | 45 | 2698.067
545 | [4.176116 4.1706433 4.1665487 4.1636353 4.1612725 4.1592255 4.1574535 4.1559968 4.154737 4.1534376 4.1524138 4.1514297 4.1505241 4.1498547] | 0.5 | 45 | 2697.476
546 | [4.1761556 4.1705251 4.1664701 4.1634774 4.1610756 4.1592255 4.1574931 4.1558785 4.1544614 4.1534376 4.1524138 4.151351 4.150445 4.1496973] | 0.5 | 45 | 2696.353
547 | [4.1759982 4.1704073 4.1663909 4.163517 4.1611938 4.158989 4.1572962 4.1559181 4.1545792 4.1532803 4.1522565 4.1512327 4.1505241 4.1496577] | 0.5 | 45 | 2695.443
548 | [4.1758404 4.170289 4.1662731 4.1632018 4.1608791 4.1588316 4.1569419 4.1556816 4.1541462 4.1531224 4.1519413 4.1510754 4.1501694 4.1493425] | 0.5 | 45 | 2693.859
549 | [4.1759195 4.1703677 4.1665878 4.163517 4.1610756 4.1591072 4.1573749 4.1558394 4.1544218 4.1532407 4.1524138 4.1512327 4.1506028 4.1496973] | 0.5 | 45 | 2693.236
550 | [4.1762342 4.1706042 4.1667457 4.1636744 4.1612725 4.1591468 4.1574931 4.1560359 4.1548157 4.1534376 4.1523743 4.1514297 4.1506028 4.1496973] | 0.5 | 45 | 2692.32
551 | [4.1761556 4.1705647 4.1666274 4.1637139 4.1612725 4.1591859 4.1573749 4.1559968 4.1546187 4.153398 4.1522956 4.1514688 4.1504846 4.1497364] | 0.5 | 45 | 2691.162
552 | [4.1757617 4.1703677 4.1661944 4.1633987 4.1609182 4.1588712 4.1572962 4.1555638 4.1542645 4.1531224 4.1520596 4.151351 4.1503272 4.1493821] | 0.5 | 45 | 2690.245
553 | [4.1760373 4.1703677 4.1665878 4.1635957 4.1611152 4.1589103 4.1572566 4.1556029 4.1543822 4.1532803 4.1521382 4.1511931 4.1503272 4.1495395] | 0.5 | 45 | 2689.298
554 | [4.1759586 4.170289 4.1664305 4.1633596 4.1608396 4.1590676 4.1572175 4.1557603 4.1545005 4.1532803 4.1521382 4.1511145 4.1503272 4.1494217] | 0.5 | 45 | 2688.038
555 | [4.1758404 4.1703677 4.1664701 4.1634383 4.1611938 4.1590676 4.1572566 4.1558785 4.1543822 4.1533194 4.1521382 4.1513114 4.150445 4.1495004] | 0.5 | 45 | 2687.075
556 | [4.1755257 4.1699347 4.1661549 4.1629262 4.1607213 4.1583986 4.1567841 4.1553669 4.1537523 4.1527681 4.151587 4.1508389 4.149776 4.1488705] | 0.5 | 45 | 2685.114
557 | [4.1759982 4.170486 4.1665092 4.1634774 4.1611152 4.158989 4.1572962 4.1556816 4.1544614 4.1532011 4.1522956 4.1511931 4.150445 4.1496181] | 0.5 | 45 | 2685.123
558 | [4.1759586 4.1704073 4.1663518 4.163517 4.1608791 4.158989 4.1572962 4.1558394 4.1544218 4.1532407 4.1522169 4.1512327 4.1504059 4.1495004] | 0.5 | 45 | 2684.222
559 | [4.1757226 4.1701708 4.1661549 4.163084 4.1608 4.1585956 4.1568627 4.1553273 4.1539888 4.1529255 4.1519022 4.1509175 4.1498938 4.1493034] | 0.5 | 45 | 2682.862
560 | [4.1757226 4.1701708 4.1660762 4.1631627 4.1606426 4.1586742 4.1568627 4.1552882 4.1539102 4.1527681 4.1517839 4.1508389 4.1499333 4.1491065] | 0.5 | 45 | 2682.155
561 | [4.1758404 4.1703677 4.1663122 4.1633201 4.1609182 4.158792 4.1571779 4.1555638 4.1541462 4.1529255 4.1519809 4.1511145 4.150209 4.1492639] | 0.5 | 45 | 2681.012
562 | [4.1757617 4.1702104 4.1663518 4.1632805 4.1609182 4.1587133 4.1570597 4.1554847 4.1542249 4.1530833 4.1521382 4.1508784 4.1501303 4.1495004] | 0.5 | 45 | 2679.658
563 | [4.1759586 4.170289 4.1663909 4.1633596 4.1610365 4.158989 4.1572566 4.1556029 4.1542249 4.1530437 4.1520987 4.1511145 4.1501694 4.1495395] | 0.5 | 45 | 2679.081
564 | [4.1759195 4.1704073 4.1663518 4.1633987 4.1609182 4.158989 4.1570597 4.1555243 4.1543822 4.1532011 4.1520596 4.1512718 4.150209 4.1494608] | 0.5 | 45 | 2678.392
565 | [4.1757617 4.170289 4.1662335 4.1632018 4.1607213 4.1588316 4.1569023 4.1553669 4.1543036 4.1529651 4.151823 4.1509175 4.1498547 4.1491461] | 0.5 | 45 | 2677.322
566 | [4.1757226 4.1701317 4.1661549 4.1632414 4.1606822 4.1586347 4.156981 4.1553273 4.1539493 4.1529651 4.1519413 4.1508784 4.1500907 4.1491461] | 0.5 | 45 | 2676.58
567 | [4.1756439 4.1699347 4.1659188 4.1628871 4.1604457 4.15832 4.156548 4.154973 4.1536736 4.1525712 4.1516657 4.1505241 4.1497364 4.1488705] | 0.5 | 45 | 2675.229
568 | [4.1757617 4.1701317 4.1661944 4.1632805 4.1607609 4.1586742 4.1570597 4.1553273 4.1542249 4.1529255 4.1519413 4.1509175 4.1498938 4.1490669] | 0.5 | 45 | 2674.559
569 | [4.1760373 4.1703286 4.1663909 4.1633987 4.1611152 4.1590285 4.1570206 4.1556425 4.1541858 4.1532011 4.1521778 4.1511145 4.1501303 4.1494217] | 0.5 | 45 | 2673.617
570 | [4.1758404 4.1703286 4.1662731 4.1632414 4.1610365 4.1587133 4.1570992 4.1556425 4.1541858 4.1529651 4.1518626 4.1510754 4.1500516 4.1492248] | 0.5 | 45 | 2672.604
571 | [4.1757226 4.1699739 4.1661549 4.1630445 4.1606035 4.1585956 4.156745 4.1552882 4.1539102 4.1527681 4.1517053 4.1508389 4.1499729 4.1492248] | 0.5 | 45 | 2671.361
572 | [4.175447 4.1697774 4.1659579 4.1627688 4.1602883 4.1581621 4.1566267 4.1550913 4.153831 4.1526108 4.1514297 4.1504846 4.149776 4.1489096] | 0.5 | 45 | 2670.344
573 | [4.1756439 4.1698561 4.1660762 4.1628871 4.1602883 4.1584773 4.156745 4.1552091 4.1538706 4.1526108 4.151587 4.1505241 4.1496181 4.1489491] | 0.5 | 45 | 2669.635
574 | [4.1755648 4.1698165 4.1658006 4.1628475 4.160367 4.1583986 4.156548 4.1550517 4.1537919 4.1525321 4.1514688 4.1505632 4.149776 4.1488705] | 0.5 | 45 | 2668.212
575 | [4.1755257 4.1699347 4.1658397 4.1628871 4.1604457 4.1583591 4.1565871 4.1552882 4.153831 4.1526108 4.151351 4.1504846 4.1497364 4.1488309] | 0.5 | 45 | 2667.575
576 | [4.1756043 4.1699347 4.1658397 4.1628871 4.1604066 4.1583591 4.1566663 4.1551304 4.1539102 4.1525712 4.1513901 4.1503663 4.1496181 4.1488705] | 0.5 | 45 | 2666.231
577 | [4.1756043 4.1698165 4.165761 4.1629262 4.1605244 4.15832 4.1564693 4.1550126 4.1537919 4.1524534 4.1514297 4.1504059 4.1495004 4.1488309] | 0.5 | 45 | 2664.918
578 | [4.1752105 4.1696982 4.1656823 4.1626115 4.160131 4.1580048 4.1564298 4.1547761 4.1533589 4.1522169 4.1511931 4.1503272 4.1494217 4.148634 ] | 0.5 | 45 | 2663.784
579 | [4.1753683 4.1697378 4.1657219 4.1627293 4.160131 4.1582804 4.1563907 4.154973 4.1535554 4.1522956 4.1513114 4.150445 4.1493821 4.1485949] | 0.5 | 45 | 2662.912
580 | [4.1750927 4.1695409 4.1655645 4.1624932 4.1599731 4.1580048 4.1562724 4.1546974 4.1533589 4.1521778 4.151154 4.1500516 4.1492248 4.148634 ] | 0.5 | 45 | 2661.914
581 | [4.1753683 4.1698952 4.1658006 4.1627293 4.1604066 4.1581621 4.1564693 4.1548548 4.1537523 4.1523743 4.1513901 4.1503663 4.1493034 4.148634 ] | 0.5 | 45 | 2661.377
582 | [4.1752892 4.1696591 4.1656823 4.1626115 4.1602488 4.158123 4.1563907 4.1548944 4.1534767 4.1522565 4.1512327 4.1500907 4.1495004 4.148437 ] | 0.5 | 45 | 2659.828
583 | [4.1751318 4.1693439 4.165328 4.162375 4.159934 4.1577687 4.1559181 4.1545401 4.1532011 4.151823 4.1506419 4.1498938 4.1489096 4.148201 ] | 0.5 | 45 | 2658.287
584 | [4.1754074 4.1696196 4.1657219 4.1624932 4.160131 4.158123 4.1565084 4.1548157 4.1536345 4.1523352 4.1513114 4.150209 4.1494217 4.1485157] | 0.5 | 45 | 2657.696
585 | [4.1752105 4.1696982 4.165761 4.1626506 4.1600914 4.158123 4.1561542 4.1548157 4.1534376 4.1521778 4.151154 4.1503272 4.1492248 4.1485949] | 0.5 | 45 | 2656.59
586 | [4.1753683 4.1695805 4.165761 4.1625719 4.1600523 4.1580834 4.1563511 4.1548157 4.153398 4.1523743 4.1512718 4.1501303 4.1493821 4.1486735] | 0.5 | 45 | 2655.673
587 | [4.1755648 4.1696982 4.1658397 4.1628084 4.1604066 4.1582017 4.1565084 4.154973 4.1536345 4.1522956 4.1512718 4.150445 4.1493821 4.1485949] | 0.5 | 45 | 2654.61
588 | [4.1752892 4.1695805 4.1658006 4.1627688 4.1602883 4.1579261 4.1564298 4.1547761 4.1533589 4.1523352 4.151154 4.150209 4.1493425 4.1485949] | 0.5 | 45 | 2653.497
589 | [4.1750927 4.1692653 4.1654854 4.1624146 4.1597371 4.1578078 4.1561542 4.1546187 4.1531224 4.1520596 4.1508784 4.1498151 4.1489882 4.1480436] | 0.5 | 45 | 2651.951
590 | [4.175447 4.1695805 4.1657219 4.1626506 4.1601701 4.158123 4.1564298 4.1548157 4.1534767 4.1522956 4.1512327 4.1501694 4.1493034 4.1484766] | 0.5 | 45 | 2651.272
591 | [4.1754074 4.1697378 4.1655645 4.1626115 4.1602097 4.158123 4.1561937 4.1546578 4.1532011 4.1520987 4.1512327 4.1500516 4.1491461 4.148437 ] | 0.5 | 45 | 2650.108
592 | [4.1751318 4.1695018 4.1654463 4.162178 4.159934 4.1580048 4.1561151 4.1545401 4.153162 4.1518626 4.1507998 4.1499333 4.1489096 4.1480827] | 0.5 | 45 | 2648.901
593 | [4.1752501 4.1696591 4.165525 4.1624932 4.159934 4.1578865 4.1560755 4.1546974 4.1532407 4.1519413 4.1510358 4.1500907 4.1492248 4.1483979] | 0.5 | 45 | 2648.146
594 | [4.1751714 4.1694622 4.1656432 4.1622963 4.1600914 4.1580443 4.1562724 4.1546578 4.153398 4.1520987 4.1509962 4.150012 4.1492639 4.1483192] | 0.5 | 45 | 2647.172
595 | [4.1749349 4.1692653 4.1654067 4.1622176 4.1598158 4.1578474 4.1560359 4.1543822 4.1530437 4.1519413 4.1507602 4.149776 4.1489491 4.148201 ] | 0.5 | 45 | 2645.645
596 | [4.1752105 4.1693835 4.1654067 4.1624537 4.1597767 4.1578865 4.1561542 4.1545401 4.1533589 4.1519809 4.1510358 4.1499729 4.1490669 4.1483979] | 0.5 | 45 | 2644.965
597 | [4.1749744 4.1692262 4.1653676 4.1623359 4.1596584 4.1576896 4.1560359 4.1545005 4.1529651 4.1519413 4.1509571 4.1498151 4.1489491 4.148201 ] | 0.5 | 45 | 2643.594
598 | [4.1750531 4.1692262 4.1651311 4.1622176 4.1597371 4.1576109 4.1559181 4.1541858 4.1528077 4.1517053 4.1505241 4.1496181 4.1487522 4.1478858] | 0.5 | 45 | 2642.133
599 | [4.1747775 4.1690292 4.1650133 4.1620994 4.1595402 4.157414 4.1556816 4.1540675 4.1525712 4.1515083 4.1504059 4.1493425 4.1485949 4.1476498] | 0.5 | 45 | 2640.961
600 | [4.1747775 4.1690683 4.1651707 4.161942 4.1596189 4.1574931 4.1556816 4.1540675 4.1527681 4.1514297 4.150445 4.1495004 4.1485157 4.147768 ] | 0.5 | 45 | 2640.312
601 | [4.1747775 4.1690683 4.1652493 4.1620994 4.1596189 4.1574535 4.1557999 4.1542249 4.1526895 4.151587 4.1506028 4.1495395 4.1485949 4.1478467] | 0.5 | 45 | 2639.169
602 | [4.1748958 4.169147 4.165092 4.1619816 4.1595402 4.1574931 4.1557212 4.1542645 4.1528077 4.1516657 4.1505241 4.1496577 4.148634 4.1478467] | 0.5 | 45 | 2637.841
603 | [4.1748958 4.1688714 4.1649737 4.1620603 4.1595011 4.1573749 4.1555638 4.1540675 4.1526895 4.1513901 4.1502485 4.1494217 4.1483979 4.1476498] | 0.5 | 45 | 2636.73
604 | [4.1747775 4.1690292 4.1650133 4.1619024 4.1593828 4.1573353 4.1554847 4.1540279 4.1526895 4.1515474 4.1502485 4.1495004 4.1485949 4.1476498] | 0.5 | 45 | 2635.76
605 | [4.1746988 4.1689506 4.1649737 4.1618237 4.1594615 4.1573749 4.1556425 4.1539493 4.1526499 4.1513901 4.1503663 4.1494217 4.1483979 4.1475711] | 0.5 | 45 | 2634.646
606 | [4.1746202 4.1688323 4.1648555 4.161706 4.1592255 4.1572962 4.1553669 4.153831 4.1524534 4.1513901 4.1502485 4.1491461 4.1483583 4.1474528] | 0.5 | 45 | 2632.817
607 | [4.1748171 4.1689506 4.1652889 4.1620994 4.1594224 4.1573353 4.1554847 4.1541462 4.1526895 4.151587 4.150445 4.1493821 4.1485949 4.147768 ] | 0.5 | 45 | 2632.408
608 | [4.1748562 4.168911 4.1647768 4.1620207 4.1593041 4.157414 4.1554456 4.1538706 4.1527681 4.1512718 4.1502485 4.1493425 4.1483583 4.1477284] | 0.5 | 45 | 2631.055
609 | [4.1746202 4.1690292 4.1648951 4.1619024 4.1593432 4.1573353 4.1555638 4.1539102 4.1526499 4.1515474 4.1502876 4.1493425 4.1485553 4.1475315] | 0.5 | 45 | 2629.924
610 | [4.1745806 4.168714 4.1648164 4.1616268 4.1593041 4.156981 4.1552486 4.1538706 4.1524534 4.1511145 4.1500516 4.1492639 4.1482797 4.1473346] | 0.5 | 45 | 2628.619
611 | [4.1743445 4.1686354 4.1646981 4.1614695 4.1589103 4.156981 4.1550913 4.1536345 4.1523352 4.1509175 4.1499729 4.1489882 4.1481223 4.1472955] | 0.5 | 45 | 2627.36
612 | [4.174305 4.1685567 4.1645799 4.1614304 4.1589103 4.1568627 4.1550913 4.1534376 4.1522565 4.1509571 4.1498151 4.1489096 4.1479254 4.1471381] | 0.5 | 45 | 2626.046
613 | [4.1745806 4.1686749 4.1645799 4.1616268 4.1590676 4.1569419 4.155406 4.1537919 4.1522956 4.1511931 4.150012 4.1489882 4.1481223 4.1471772] | 0.5 | 45 | 2625.244
614 | [4.1743836 4.1688714 4.1647377 4.1617451 4.1591468 4.156981 4.1552486 4.1536736 4.1522956 4.1511145 4.1501303 4.1491065 4.1482401 4.1473346] | 0.5 | 45 | 2624.372
615 | [4.1744623 4.1688323 4.1646194 4.1615877 4.1591072 4.1570992 4.1551304 4.1535163 4.1521778 4.1510358 4.1498938 4.1488705 4.1480041 4.1473346] | 0.5 | 45 | 2623.288
616 | [4.1744232 4.1686354 4.1646981 4.1614695 4.1590676 4.1569419 4.15517 4.1537132 4.1522956 4.1509962 4.1501303 4.1489096 4.1479254 4.1471772] | 0.5 | 45 | 2622.161
617 | [4.1743836 4.1685958 4.1645012 4.161509 4.1589103 4.1569023 4.15517 4.153595 4.1523352 4.1509571 4.1498938 4.1487913 4.1479254 4.1472559] | 0.5 | 45 | 2621.017
618 | [4.1744232 4.1685567 4.1645012 4.1613512 4.1587529 4.1569023 4.1550913 4.1535554 4.1520596 4.1508389 4.149776 4.1488309 4.1478071 4.1469412] | 0.5 | 45 | 2619.881
619 | [4.174305 4.1685171 4.1646981 4.161509 4.1589103 4.1570206 4.154973 4.1535554 4.1520596 4.1507602 4.1496973 4.1488705 4.1478858 4.147059 ] | 0.5 | 45 | 2618.861
620 | [4.1742263 4.1686354 4.1645012 4.161509 4.1590676 4.156745 4.1551304 4.1535554 4.1521382 4.1509175 4.1498547 4.1489882 4.1480041 4.1471381] | 0.5 | 45 | 2617.92
621 | [4.1742263 4.1685958 4.1645012 4.1614695 4.158989 4.1567841 4.1550517 4.1535163 4.1521382 4.1508389 4.1498547 4.1489491 4.1479645 4.1471772] | 0.5 | 45 | 2616.616
622 | [4.174305 4.1685958 4.1644621 4.1613121 4.158989 4.1567841 4.154973 4.1533194 4.1519809 4.1509175 4.1496973 4.1487126 4.1479254 4.1470199] | 0.5 | 45 | 2615.221
623 | [4.1742263 4.1685171 4.1644225 4.1613908 4.158792 4.1567841 4.1548944 4.1533194 4.1520987 4.1508389 4.1496181 4.1487522 4.147768 4.1469803] | 0.5 | 45 | 2614.328
624 | [4.1741867 4.1683993 4.1645012 4.1612725 4.1589499 4.1567054 4.1549335 4.1533589 4.15202 4.1507206 4.1497364 4.1487126 4.1478858 4.1469803] | 0.5 | 45 | 2613.464
625 | [4.1742263 4.1684384 4.1643043 4.1611938 4.1587529 4.1566267 4.1548157 4.1532011 4.151823 4.1507998 4.1496181 4.148634 4.1477284 4.1468229] | 0.5 | 45 | 2612.415
626 | [4.1739507 4.1682024 4.1641865 4.1609969 4.158556 4.1564298 4.154737 4.1530046 4.1516657 4.1505632 4.1492639 4.1482797 4.1475711 4.1467443] | 0.5 | 45 | 2610.993
627 | [4.1739507 4.1682415 4.1640682 4.1611938 4.158556 4.1564298 4.1547761 4.1531224 4.1516266 4.1506028 4.1493821 4.1483583 4.1475711 4.1468229] | 0.5 | 45 | 2609.742
628 | [4.1739507 4.1679659 4.1641865 4.1609578 4.1584773 4.1563511 4.1546187 4.1530437 4.151587 4.150445 4.1493821 4.148437 4.1475315 4.1467047] | 0.5 | 45 | 2608.443
629 | [4.1737933 4.1679659 4.1640286 4.1608791 4.15832 4.1562328 4.1543431 4.1528468 4.1514297 4.1502485 4.1490669 4.1482401 4.1472168 4.1465869] | 0.5 | 45 | 2607.146
630 | [4.1740294 4.1680446 4.1642256 4.1609578 4.1585956 4.1563907 4.1545792 4.1530437 4.1516657 4.150445 4.1493821 4.1482797 4.1473346 4.1466656] | 0.5 | 45 | 2606.383
631 | [4.1739507 4.1681628 4.1640286 4.1609578 4.1585164 4.1563115 4.1545401 4.1529651 4.1515474 4.1504059 4.1492248 4.1482797 4.1473346 4.1465473] | 0.5 | 45 | 2605.709
632 | [4.1737933 4.1679659 4.16395 4.1608396 4.1581621 4.1562328 4.1543431 4.1528077 4.1515083 4.1501694 4.1491065 4.1480827 4.1473346 4.1464291] | 0.5 | 45 | 2604.269
633 | [4.1737933 4.1678481 4.163753 4.1606822 4.1580834 4.1559572 4.1543036 4.1526108 4.1512718 4.1499333 4.1489096 4.1478858 4.147059 4.146193 ] | 0.5 | 45 | 2603.109
634 | [4.1739507 4.1679659 4.1641073 4.1608791 4.1583986 4.1561542 4.1546187 4.1528468 4.1513901 4.1503663 4.1491852 4.148201 4.1473346 4.1464686] | 0.5 | 45 | 2602.215
635 | [4.1737933 4.1680841 4.1641865 4.1609182 4.1584773 4.1562328 4.1545005 4.1529651 4.151587 4.1501694 4.1491065 4.1481614 4.1471772 4.1464291] | 0.5 | 45 | 2600.94
636 | [4.1737537 4.1679659 4.16395 4.1607213 4.15832 4.1561151 4.1544614 4.1528077 4.1514297 4.1501694 4.1489882 4.1482401 4.1469803 4.1464686] | 0.5 | 45 | 2599.59
637 | [4.1736355 4.1678085 4.1636353 4.1605244 4.1580048 4.1559572 4.1542645 4.1526499 4.1512718 4.150012 4.1487126 4.147768 4.147059 4.1460748] | 0.5 | 45 | 2597.874
638 | [4.1737537 4.1680055 4.1637139 4.1607213 4.158123 4.1560755 4.1541858 4.152729 4.1512327 4.1501303 4.1489491 4.1480041 4.1471772 4.14639 ] | 0.5 | 45 | 2597.368
639 | [4.1738324 4.1679268 4.1638713 4.1606426 4.158123 4.1561151 4.1543431 4.1528468 4.1513114 4.1500907 4.1490669 4.1479645 4.1471381 4.1463113] | 0.5 | 45 | 2595.983
640 | [4.1737933 4.1680055 4.1637926 4.1607213 4.1582804 4.1561937 4.1544218 4.1528077 4.1513901 4.150209 4.1490669 4.1480041 4.147059 4.1462321] | 0.5 | 45 | 2594.746
641 | [4.1736751 4.1678872 4.1637926 4.1608 4.1582017 4.1560359 4.1543431 4.1526895 4.1513114 4.1501303 4.1489882 4.1480041 4.147059 4.146193 ] | 0.5 | 45 | 2593.862
642 | [4.1735177 4.1676116 4.163517 4.1604853 4.1578474 4.1559181 4.1540279 4.1524138 4.1509571 4.1498547 4.1488705 4.1476889 4.1467047 4.1459174] | 0.5 | 45 | 2592.106
643 | [4.1732025 4.1675329 4.1633596 4.1602883 4.1577291 4.1555243 4.1537919 4.1522169 4.1508784 4.1497364 4.1484766 4.1475315 4.1466656 4.1458387] | 0.5 | 45 | 2590.198
644 | [4.1735177 4.1676512 4.163753 4.1604853 4.1578474 4.1557603 4.1541066 4.1526108 4.1511145 4.1498547 4.1487522 4.1477284 4.1467834 4.1460748] | 0.5 | 45 | 2589.601
645 | [4.1736751 4.1678085 4.1637926 4.1605639 4.1580048 4.1560359 4.1542249 4.1527681 4.1511931 4.1501694 4.1489491 4.1478467 4.1469016 4.1462321] | 0.5 | 45 | 2588.526
646 | [4.1738324 4.1679268 4.16395 4.1607213 4.158123 4.1559968 4.1544218 4.1526108 4.1512718 4.1501303 4.1489491 4.1479254 4.1471772 4.1462717] | 0.5 | 45 | 2587.712
647 | [4.1735568 4.1677299 4.1637926 4.1605244 4.1580048 4.1560755 4.1542645 4.1524925 4.1513114 4.1498547 4.1488705 4.1478858 4.1469412 4.146193 ] | 0.5 | 45 | 2586.266
648 | [4.1734781 4.1677299 4.1635561 4.1605244 4.1578865 4.1557603 4.1540279 4.1524138 4.1509175 4.149776 4.1487913 4.1476498 4.1467443 4.1459961] | 0.5 | 45 | 2585.316
649 | [4.173439 4.1676903 4.1635957 4.1606035 4.1578865 4.1558394 4.1539102 4.1523743 4.1510358 4.149776 4.1487522 4.1474924 4.1466656 4.1458778] | 0.5 | 45 | 2584.109
650 | [4.173439 4.1676903 4.1635957 4.1603279 4.1578865 4.1555638 4.1537919 4.1522565 4.1507998 4.1494608 4.1484766 4.1474528 4.1466656 4.1455631] | 0.5 | 45 | 2582.735
651 | [4.1735177 4.1676116 4.1635957 4.1605244 4.1577291 4.1556816 4.153831 4.1522169 4.1509571 4.149776 4.148634 4.1474528 4.1465473 4.1457992] | 0.5 | 45 | 2581.449
652 | [4.1735964 4.1676512 4.1636353 4.1606426 4.1580443 4.1558394 4.1541066 4.1524138 4.1511931 4.1498547 4.1488309 4.1476889 4.1468625 4.1459565] | 0.5 | 45 | 2580.527
653 | [4.1736751 4.1676903 4.1636353 4.1605244 4.1580834 4.1557999 4.1539888 4.1524138 4.151154 4.1499333 4.1487913 4.1479645 4.1468229 4.1459961] | 0.5 | 45 | 2579.253
654 | [4.1733994 4.1674542 4.1635561 4.1602097 4.1578865 4.1556425 4.1537919 4.1522956 4.1507998 4.1496181 4.1485157 4.1474924 4.1465869 4.1458387] | 0.5 | 45 | 2578.107
655 | [4.1733208 4.1674933 4.1633596 4.1603279 4.1577687 4.1555638 4.1536345 4.1522169 4.1507602 4.1496181 4.1485553 4.1474133 4.1465077 4.1457601] | 0.5 | 45 | 2576.875
656 | [4.1731634 4.1672969 4.1633201 4.1599731 4.157414 4.155406 4.1536345 4.15202 4.1506419 4.1495004 4.1483192 4.1473346 4.14639 4.1455235] | 0.5 | 45 | 2575.439
657 | [4.1732025 4.1671786 4.1632805 4.1601701 4.1576109 4.155406 4.1536345 4.1521778 4.1506419 4.1493425 4.1482797 4.1474528 4.1462717 4.1454844] | 0.5 | 45 | 2574.138
658 | [4.173439 4.1676903 4.1634774 4.1602097 4.1577687 4.1556029 4.1537523 4.1520987 4.1508389 4.1496577 4.1485157 4.1475315 4.1465869 4.1457601] | 0.5 | 45 | 2573.016
659 | [4.1734781 4.1676512 4.1635957 4.1606426 4.1578865 4.1556816 4.1538706 4.1524138 4.1508389 4.1496577 4.1487126 4.1476889 4.1466656 4.1457992] | 0.5 | 45 | 2572.056
660 | [4.1732025 4.1674542 4.1631231 4.160131 4.1576109 4.1556029 4.1535163 4.1520596 4.1506028 4.1494608 4.1483192 4.1474133 4.146193 4.1455631] | 0.5 | 45 | 2570.642
661 | [4.1731238 4.1673756 4.1633596 4.1601701 4.1574535 4.155406 4.1534767 4.1520596 4.1507602 4.1493034 4.1483192 4.1473742 4.1462717 4.1456022] | 0.5 | 45 | 2569.336
662 | [4.1732421 4.167336 4.1632018 4.1600127 4.1573353 4.15517 4.153595 4.1518626 4.150445 4.1492639 4.1481223 4.1472168 4.1461143 4.1453662] | 0.5 | 45 | 2567.863
663 | [4.1730056 4.1671 4.163084 4.1598554 4.1573353 4.1552882 4.1533589 4.1517839 4.1503663 4.1490669 4.1480436 4.1471772 4.1460748 4.1454449] | 0.5 | 45 | 2566.857
664 | [4.1729665 4.1672177 4.1630049 4.159934 4.1573749 4.1552486 4.1533194 4.151823 4.1505241 4.1491852 4.1480827 4.1470985 4.1461535 4.1453662] | 0.5 | 45 | 2565.785
665 | [4.1711555 4.1653676 4.1614695 4.1585164 4.1560755 4.1539888 4.1522169 4.1506815 4.1491852 4.1478858 4.1467834 4.1457992 4.1445785 4.1437125] | 0.5 | 45 | 2554.641
666 | [4.1731238 4.1671786 4.1632018 4.1600127 4.1572962 4.155406 4.153398 4.1518626 4.150445 4.1494217 4.1480436 4.1472168 4.1463504 4.1454449] | 0.5 | 45 | 2566.275
667 | [4.1731238 4.1671 4.1630445 4.1598158 4.1573353 4.1552091 4.1535163 4.1519022 4.1504846 4.1491461 4.1480827 4.1471381 4.1461535 4.1452479] | 0.5 | 45 | 2565.312
668 | [4.1732025 4.1672969 4.1632018 4.159934 4.157414 4.1553273 4.1536736 4.15202 4.1506028 4.1492639 4.148201 4.1471772 4.146193 4.1454844] | 0.5 | 45 | 2564.744
669 | [4.1730843 4.1671391 4.163084 4.1599731 4.1573749 4.1552882 4.1532803 4.151823 4.1505241 4.1491065 4.1480041 4.1471772 4.1461535 4.1450906] | 0.5 | 45 | 2563.738
670 | [4.1730843 4.1671391 4.1629658 4.1598554 4.1572175 4.1552486 4.1532803 4.1517839 4.1505241 4.1492639 4.1480041 4.1470199 4.1459565 4.1452088] | 0.5 | 45 | 2562.309
671 | [4.1731634 4.1671786 4.1631231 4.1598945 4.157414 4.1552486 4.153398 4.1519022 4.1505632 4.1493425 4.1480436 4.147059 4.1459565 4.1452875] | 0.5 | 45 | 2560.43
672 | [4.1730843 4.1670604 4.1630049 4.1598945 4.1572566 4.1551304 4.1533194 4.1517839 4.1504059 4.1490278 4.1478858 4.1469412 4.1459174 4.1451693] | 0.5 | 45 | 2559.226
673 | [4.1729665 4.1671391 4.1630445 4.1597767 4.1572962 4.1550517 4.1532803 4.1517839 4.1502876 4.1490278 4.1479645 4.1469412 4.1460357 4.1451693] | 0.5 | 45 | 2557.699
674 | [4.1729269 4.1669817 4.1628084 4.1598158 4.1571383 4.1550913 4.1532011 4.1515474 4.1502485 4.1489491 4.1478858 4.1468625 4.1458778 4.145051 ] | 0.5 | 45 | 2556.506
675 | [4.1730452 4.1671 4.1631231 4.1598554 4.157414 4.1552882 4.1533194 4.151823 4.150445 4.1490669 4.1480041 4.1470985 4.1461143 4.1452088] | 0.5 | 45 | 2555.979
676 | [4.1731634 4.1670604 4.1630445 4.1598554 4.1572566 4.1552091 4.1532407 4.1517839 4.1503272 4.1491852 4.1478858 4.1469016 4.1458778 4.1452875] | 0.5 | 45 | 2554.464
677 | [4.1728086 4.1668634 4.1628084 4.1596189 4.1570992 4.1549335 4.1531224 4.1516266 4.1500516 4.1489491 4.147768 4.1467834 4.1457992 4.1451297] | 0.5 | 45 | 2553.234
678 | [4.1730843 4.1671391 4.163084 4.1600127 4.1574931 4.1552091 4.153398 4.151823 4.1504059 4.1491461 4.1479645 4.1469803 4.1461143 4.1452875] | 0.5 | 45 | 2552.279
679 | [4.1728878 4.1670213 4.1629262 4.1597371 4.1571779 4.1550517 4.1532803 4.1516266 4.1502485 4.1489096 4.1479645 4.1468625 4.1460357 4.1450119] | 0.5 | 45 | 2550.496
680 | [4.1729269 4.1670213 4.1629658 4.1596584 4.1572175 4.154973 4.1533589 4.151587 4.1502876 4.1488309 4.1479645 4.1468229 4.1460357 4.145051 ] | 0.5 | 45 | 2549.679
681 | [4.1728878 4.1669421 4.1628871 4.1596584 4.1570597 4.1550913 4.1532407 4.151587 4.1501694 4.1487913 4.1477284 4.1468229 4.1458387 4.145051 ] | 0.5 | 45 | 2547.933
682 | [4.1729665 4.1669817 4.1629262 4.1597371 4.1571383 4.1550517 4.1532803 4.1517839 4.1501694 4.1489491 4.1478467 4.1469803 4.1458778 4.1450119] | 0.5 | 45 | 2547.12
683 | [4.1728878 4.1669421 4.1628084 4.1596189 4.1570992 4.1550126 4.153162 4.1514688 4.1500907 4.1490278 4.1477284 4.146626 4.1457992 4.1449723] | 0.5 | 45 | 2545.509
684 | [4.1728878 4.166903 4.1629262 4.1597767 4.1572175 4.154973 4.1533589 4.1516657 4.1501694 4.1489882 4.1479254 4.1469412 4.1459565 4.1451297] | 0.5 | 45 | 2544.274
685 | [4.1730452 4.1671391 4.1630049 4.159934 4.1573749 4.15517 4.1533194 4.1517839 4.1503272 4.1490278 4.1480041 4.1469803 4.1459565 4.1452479] | 0.5 | 45 | 2543.592
686 | [4.1726909 4.1666665 4.1624537 4.1592255 4.1569419 4.1545005 4.1527681 4.1510358 4.1496577 4.148437 4.1472559 4.1462717 4.1454053 4.1444607] | 0.5 | 45 | 2541.285
687 | [4.1727695 4.1668634 4.1628084 4.1595798 4.1570206 4.1548157 4.1529255 4.1514688 4.1498938 4.1487126 4.1476889 4.146626 4.1458387 4.1450119] | 0.5 | 45 | 2541.334
688 | [4.1727695 4.1668243 4.1625719 4.1595011 4.156981 4.1547761 4.1529255 4.151351 4.1498938 4.148634 4.1474528 4.1463504 4.1454844 4.1446967] | 0.5 | 45 | 2539.77
689 | [4.1724544 4.1664305 4.162375 4.1595402 4.1566267 4.1546187 4.1526895 4.1509962 4.1496973 4.1485949 4.1472559 4.1462717 4.1452875 4.1445394] | 0.5 | 45 | 2538.074
690 | [4.1724939 4.1664701 4.1624146 4.1593041 4.156745 4.1545401 4.1526895 4.1511145 4.1498547 4.1483583 4.1472559 4.14639 4.1454449 4.1445785] | 0.5 | 45 | 2536.739
691 | [4.1726513 4.1667457 4.1626902 4.1595011 4.156981 4.1546187 4.1529651 4.1512327 4.1498938 4.1486735 4.1474924 4.146626 4.1456022 4.1447363] | 0.5 | 45 | 2535.499
692 | [4.1726513 4.1666665 4.1624537 4.1593828 4.1568236 4.1546578 4.1528864 4.151154 4.1498151 4.1485949 4.1475315 4.14639 4.1456418 4.1446967] | 0.5 | 45 | 2534.115
693 | [4.1725726 4.1666274 4.1624537 4.1594615 4.1567841 4.154737 4.1527681 4.151154 4.1497364 4.1485553 4.1472955 4.1462321 4.1454844 4.1446576] | 0.5 | 45 | 2533.007
694 | [4.1726122 4.1666274 4.162375 4.1593041 4.1568236 4.1546187 4.1526895 4.1511145 4.149776 4.1483979 4.1472955 4.1463504 4.1453266 4.144618 ] | 0.5 | 45 | 2531.601
695 | [4.1724544 4.1665487 4.1624146 4.1592255 4.1565871 4.1544614 4.1525712 4.1509175 4.1497364 4.1483192 4.1471772 4.146193 4.1452479 4.1444607] | 0.5 | 45 | 2530.638
696 | [4.1724153 4.1663909 4.1622572 4.158989 4.1565871 4.1543822 4.1525712 4.1507998 4.1494608 4.1481614 4.1471381 4.1461143 4.1450906 4.1444211] | 0.5 | 45 | 2528.999
697 | [4.172533 4.1665092 4.162375 4.1593432 4.1566267 4.1544218 4.1526895 4.1510754 4.1496181 4.1483979 4.1472559 4.1462321 4.1452875 4.144382 ] | 0.5 | 45 | 2528.303
698 | [4.172533 4.1665487 4.1624537 4.1593828 4.1566663 4.1545005 4.1526108 4.1511145 4.1496973 4.1485157 4.1474528 4.1463504 4.1454844 4.1443424] | 0.5 | 45 | 2526.801
699 | [4.1723757 4.1665092 4.1624146 4.1591468 4.156548 4.1544614 4.1523743 4.1508784 4.1493821 4.148201 4.1470985 4.1461535 4.1451693 4.1442242] | 0.5 | 45 | 2525.482
700 | [4.1722574 4.1662335 4.1620603 4.1589103 4.1563511 4.1539493 4.1523352 4.1506028 4.1492248 4.1480436 4.1469016 4.1458387 4.1449332 4.1439881] | 0.5 | 45 | 2523.466
701 | [4.1724153 4.1664701 4.1624537 4.1590676 4.156548 4.1543036 4.1525321 4.1509175 4.1495004 4.1483192 4.1473346 4.1460748 4.1450906 4.1442637] | 0.5 | 45 | 2522.474
702 | [4.1723366 4.1664701 4.162178 4.1591072 4.1565084 4.1542249 4.1524925 4.1509571 4.1495395 4.1482401 4.1469803 4.1461535 4.1449332 4.1441455] | 0.5 | 45 | 2521.356
703 | [4.1723757 4.1665092 4.1624146 4.1591072 4.1563907 4.1542249 4.1524925 4.1509175 4.1495004 4.1481223 4.1469803 4.1460357 4.1450119 4.1442637] | 0.5 | 45 | 2519.531
704 | [4.1721787 4.1662335 4.1621389 4.1588316 4.1563511 4.1540675 4.1523743 4.1507206 4.1493425 4.1481223 4.1469412 4.1459174 4.1451297 4.1442242] | 0.5 | 45 | 2518.258
705 | [4.172297 4.1663122 4.1622176 4.1590676 4.1562724 4.1542249 4.1524534 4.1507998 4.1493425 4.1481223 4.1470199 4.1458778 4.1449332 4.1439881] | 0.5 | 45 | 2517.043
706 | [4.1723366 4.1661549 4.1620994 4.1588316 4.1562328 4.1539493 4.1522956 4.1506419 4.1491852 4.1478467 4.1468625 4.1459174 4.1449332 4.1439881] | 0.5 | 45 | 2515.633
707 | [4.1721001 4.1662731 4.1619816 4.1588316 4.1561542 4.1540675 4.1521382 4.1506028 4.1492248 4.1479254 4.1468229 4.1455235 4.1447754 4.1439881] | 0.5 | 45 | 2514.618
708 | [4.172061 4.1660366 4.1619024 4.1587529 4.1561151 4.1539102 4.1519809 4.1504846 4.1488705 4.1476498 4.1466656 4.1455631 4.1447754 4.1439486] | 0.5 | 45 | 2513.098
709 | [4.1721001 4.1661153 4.161942 4.1587529 4.1563511 4.1540279 4.1521382 4.1505241 4.1491065 4.1478858 4.1467834 4.1457205 4.1447754 4.1438699] | 0.5 | 45 | 2511.538
710 | [4.1722574 4.1659975 4.1620207 4.1586742 4.1561151 4.1539888 4.1521778 4.1505632 4.1491065 4.147768 4.1468229 4.1457205 4.1446576 4.1439095] | 0.5 | 45 | 2510.133
711 | [4.1720214 4.1659579 4.1615481 4.1585164 4.1559572 4.1537919 4.1518626 4.150209 4.1488309 4.1474528 4.1464291 4.1454449 4.1444998 4.1436338] | 0.5 | 45 | 2508.335
712 | [4.1719031 4.1658397 4.1616268 4.1583986 4.1557603 4.1535554 4.151587 4.150012 4.148634 4.1473742 4.1462321 4.1451297 4.1443424 4.1433582] | 0.5 | 45 | 2506.564
713 | [4.171864 4.1658397 4.1616268 4.1583591 4.1557212 4.1535163 4.1518626 4.1500907 4.1488309 4.1473346 4.1463504 4.1452875 4.1442242 4.1433582] | 0.5 | 45 | 2505.476
714 | [4.1717458 4.1658006 4.1615481 4.15832 4.1557212 4.1535163 4.1516266 4.1501303 4.1487126 4.1473742 4.1463113 4.1453662 4.1442242 4.143476 ] | 0.5 | 45 | 2503.95
715 | [4.1718245 4.1659975 4.1615877 4.1584377 4.1557603 4.1537919 4.1517444 4.1501694 4.1486735 4.1474528 4.1463504 4.1452875 4.1442637 4.1435943] | 0.5 | 45 | 2502.833
716 | [4.1715097 4.1657219 4.1614695 4.158123 4.1556425 4.153398 4.151587 4.1499729 4.1485949 4.1471772 4.1461143 4.1452088 4.1441455 4.1433973] | 0.5 | 45 | 2501.564
717 | [4.1716671 4.1657219 4.1617451 4.1583986 4.1557603 4.1535554 4.1517444 4.1499333 4.1487522 4.1474133 4.1461143 4.1452088 4.1443028 4.1435156] | 0.5 | 45 | 2500.126